## Dose_25mgL_Search
reference_dosage_target_mg/L | reference_dosage_tolerance_mg/L | reference_dose_basis | reference_dose_method | reference_dose_exact_flag | reference_isotherm_R2 | experimental_dosage_delta_from_reference_mg/L | search_dosage_mg/L | search_Kd_L/g | search_logKd_log10(L/g) | search_Ce_mg/L | search_removal_fraction | standardized_row_id | source_row_index | extraction_dataset | study_no | performance_id | adsorbent_id | adsorbent_identity_status | adsorbent_identity_basis | adsorbent_identity_key | adsorbent_study_instance_key | PFAS_name | Second_Class | Equilibrium_determination | name_abbreviation | name_commercial | name_full | PFAS_C0_value_mg/L | Mw (g/mol) | Water_type | pH | Temperature_(°C) | Contact_time_(h) | Solution_volume_(mL) | Mixing_speed_(rpm) | organic_carbon_mg/L | TDS_(mg/L) | Ionic_strength_(mol/L) | Adsorbent_dosage_value_mg/L | adsorbent_category | adsorbent_subcategory | AC_raw_material | AC_activation_method | Nominal_grain_size_value_mm | average_pore_diameter_(angstrom) | ssa_(m2/g)_avg | porosity_macro_value_avg | porosity_meso_value_avg | porosity_micro_value_avg | porosity_total_value | pore_volume_macro_value_avg_cm3/g | pore_volume_meso_value_avg_cm3/g | pore_volume_micro_value_avg_cm3/g | pore_volume_total_value_cm3/g | elemental_composition_method | element_C_value | element_N_value | element_O_value | phpzc | zeta_potential_near_pH_7_(mV) | ion_exchange_capacity_value_meq/g | ion_exchange_capacity_value_meq/L | Test_mode | Kd_final_L/g | Kd_final_log10(L/g) | Kd_final_source | Freundlich_exponent_greater_than_1 | model_family_for_audit | Differentiating_Condition | Equilibrium_reached | apparent_removal_fraction | apparent_removal_source | logKd_conversion_spike_flag | logKd_conversion_dip_flag | low_Ce_detection_limit_flag | concentration_difference_C0_minus_Ce_mg/L | small_concentration_difference_flag | low_removal_rate_flag | high_apparent_removal_flag | organic_matter_present | organic_matter_class | inorganic_matter_present | contains_Na | contains_K | contains_Ca | contains_Mg | contains_Cl | contains_HCO3 | contains_SO4 | contains_phosphate | polymer_matrix | contains_quaternary_ammonium | contains_sulfonic_acid | contains_carboxyl | contains_carbonyl | contains_hydroxyl | contains_lactone | contains_pyridinic_nitrogen | contains_pyrrolic_nitrogen | contains_amino_acid | contains_amine | contains_amide | contains_nitrile | contains_alkoxy | contains_glycosidic_bond | contains_ester | contains_benzyl_chloride | contains_siloxane | contains_unspecified_functional_groups | contains_microporous | contains_mesoporous | contains_macroporous | contains_gel | contains_nonporous | iodine_number_mg/g | Langmuir_Qm_value_mg/g | Langmuir_KL_value_L/mg | Langmuir_R2 | Freundlich_KF_value_(mg/g)/(mg/L)^(1/n) | Freundlich_exponent_value | Freundlich_R2 | DOI | authors | article_title | source_title | publication_year
25 | 5 | isotherm_recalculated_at_reference_dose | Langmuir | TRUE | 0.98 | 75 | 25 | 1.460674 | 0.1645534 | 0.1929539 | 0.03523036 | std_000050 | 49 | training | study_01 | PFBA¦GAC-1¦isotherm¦NA | GAC-1 | generic_study_local | study_no + adsorbent_id | study::STUDY01¦adsorbent::GAC1 | study::STUDY01¦adsorbent::GAC1 | PFBA | PFCAs | equilibrium_endpoint_reported | GAC-1 |  | granular activated carbon-1 | 0.2 | 214.036 | ultrapure water | 7 | 25 | 24 | 100 | 250 | 0 |  | 0 | 100 | Activated carbon | granular activated carbon | coconut |  | 1.147 | 22.25 | 929.56 | [5 empty] | 0.1 | 0.36 | 0.52 | [5 empty] | -3.12 | not applicable | not applicable | isotherm | 1.502012 | 0.1766735 | Langmuir | TRUE | AC |  |  | 0.1305869 | Ce_final_mg/L and PFAS_C0_value_mg/L | 0 | 0 | 0 | 0.02611738 | 0 | 0 | 0 | FALSE |  | 0 | 0 | 0 | 0 | 0 | 0 | 0 | 0 | 0 | [25 empty] | 1.01218 | 2 | 0.98 | 47.5468 | 2.4 | 0.99 | https://doi.org/10.1016/j.envres.2023.116495 | Tan, HM; Pan, CG; Yin, C; Yu, KF | Toward systematic understanding of adsorptive removal of legacy and emerging per-and polyfluoroalkyl substances (PFASs) by various activated carbons (ACs) | ENVIRONMENTAL RESEARCH | 2023
25 | 5 | isotherm_recalculated_at_reference_dose | Langmuir | TRUE | 0.98 | 175 | 25 | 1.460674 | 0.1645534 | 0.1929539 | 0.03523036 | std_000051 | 49 | training | study_01 | PFBA¦GAC-1¦isotherm¦NA | GAC-1 | generic_study_local | study_no + adsorbent_id | study::STUDY01¦adsorbent::GAC1 | study::STUDY01¦adsorbent::GAC1 | PFBA | PFCAs | equilibrium_endpoint_reported | GAC-1 |  | granular activated carbon-1 | 0.2 | 214.036 | ultrapure water | 7 | 25 | 24 | 100 | 250 | 0 |  | 0 | 200 | Activated carbon | granular activated carbon | coconut |  | 1.147 | 22.25 | 929.56 | [5 empty] | 0.1 | 0.36 | 0.52 | [5 empty] | -3.12 | not applicable | not applicable | isotherm | 1.550874 | 0.1905765 | Langmuir | TRUE | AC |  |  | 0.2367431 | Ce_final_mg/L and PFAS_C0_value_mg/L | 0 | 0 | 0 | 0.04734861 | 0 | 0 | 0 | FALSE |  | 0 | 0 | 0 | 0 | 0 | 0 | 0 | 0 | 0 | [25 empty] | 1.01218 | 2 | 0.98 | 47.5468 | 2.4 | 0.99 | https://doi.org/10.1016/j.envres.2023.116495 | Tan, HM; Pan, CG; Yin, C; Yu, KF | Toward systematic understanding of adsorptive removal of legacy and emerging per-and polyfluoroalkyl substances (PFASs) by various activated carbons (ACs) | ENVIRONMENTAL RESEARCH | 2023
25 | 5 | isotherm_recalculated_at_reference_dose | Langmuir | TRUE | 0.98 | 375 | 25 | 1.460674 | 0.1645534 | 0.1929539 | 0.03523036 | std_000052 | 49 | training | study_01 | PFBA¦GAC-1¦isotherm¦NA | GAC-1 | generic_study_local | study_no + adsorbent_id | study::STUDY01¦adsorbent::GAC1 | study::STUDY01¦adsorbent::GAC1 | PFBA | PFCAs | equilibrium_endpoint_reported | GAC-1 |  | granular activated carbon-1 | 0.2 | 214.036 | ultrapure water | 7 | 25 | 24 | 100 | 250 | 0 |  | 0 | 400 | Activated carbon | granular activated carbon | coconut |  | 1.147 | 22.25 | 929.56 | [5 empty] | 0.1 | 0.36 | 0.52 | [5 empty] | -3.12 | not applicable | not applicable | isotherm | 1.629727 | 0.2121148 | Langmuir | TRUE | AC |  |  | 0.3946331 | Ce_final_mg/L and PFAS_C0_value_mg/L | 0 | 0 | 0 | 0.07892662 | 0 | 0 | 0 | FALSE |  | 0 | 0 | 0 | 0 | 0 | 0 | 0 | 0 | 0 | [25 empty] | 1.01218 | 2 | 0.98 | 47.5468 | 2.4 | 0.99 | https://doi.org/10.1016/j.envres.2023.116495 | Tan, HM; Pan, CG; Yin, C; Yu, KF | Toward systematic understanding of adsorptive removal of legacy and emerging per-and polyfluoroalkyl substances (PFASs) by various activated carbons (ACs) | ENVIRONMENTAL RESEARCH | 2023
25 | 5 | isotherm_recalculated_at_reference_dose | Langmuir | TRUE | 0.98 | 575 | 25 | 1.460674 | 0.1645534 | 0.1929539 | 0.03523036 | std_000053 | 49 | training | study_01 | PFBA¦GAC-1¦isotherm¦NA | GAC-1 | generic_study_local | study_no + adsorbent_id | study::STUDY01¦adsorbent::GAC1 | study::STUDY01¦adsorbent::GAC1 | PFBA | PFCAs | equilibrium_endpoint_reported | GAC-1 |  | granular activated carbon-1 | 0.2 | 214.036 | ultrapure water | 7 | 25 | 24 | 100 | 250 | 0 |  | 0 | 600 | Activated carbon | granular activated carbon | coconut |  | 1.147 | 22.25 | 929.56 | [5 empty] | 0.1 | 0.36 | 0.52 | [5 empty] | -3.12 | not applicable | not applicable | isotherm | 1.688825 | 0.2275848 | Langmuir | TRUE | AC |  |  | 0.5033019 | Ce_final_mg/L and PFAS_C0_value_mg/L | 0 | 0 | 0 | 0.1006604 | 0 | 0 | 0 | FALSE |  | 0 | 0 | 0 | 0 | 0 | 0 | 0 | 0 | 0 | [25 empty] | 1.01218 | 2 | 0.98 | 47.5468 | 2.4 | 0.99 | https://doi.org/10.1016/j.envres.2023.116495 | Tan, HM; Pan, CG; Yin, C; Yu, KF | Toward systematic understanding of adsorptive removal of legacy and emerging per-and polyfluoroalkyl substances (PFASs) by various activated carbons (ACs) | ENVIRONMENTAL RESEARCH | 2023
25 | 5 | isotherm_recalculated_at_reference_dose | Langmuir | TRUE | 0.98 | 775 | 25 | 1.460674 | 0.1645534 | 0.1929539 | 0.03523036 | std_000054 | 49 | training | study_01 | PFBA¦GAC-1¦isotherm¦NA | GAC-1 | generic_study_local | study_no + adsorbent_id | study::STUDY01¦adsorbent::GAC1 | study::STUDY01¦adsorbent::GAC1 | PFBA | PFCAs | equilibrium_endpoint_reported | GAC-1 |  | granular activated carbon-1 | 0.2 | 214.036 | ultrapure water | 7 | 25 | 24 | 100 | 250 | 0 |  | 0 | 800 | Activated carbon | granular activated carbon | coconut |  | 1.147 | 22.25 | 929.56 | [5 empty] | 0.1 | 0.36 | 0.52 | [5 empty] | -3.12 | not applicable | not applicable | isotherm | 1.733823 | 0.2390047 | Langmuir | TRUE | AC |  |  | 0.5810743 | Ce_final_mg/L and PFAS_C0_value_mg/L | 0 | 0 | 0 | 0.1162149 | 0 | 0 | 0 | FALSE |  | 0 | 0 | 0 | 0 | 0 | 0 | 0 | 0 | 0 | [25 empty] | 1.01218 | 2 | 0.98 | 47.5468 | 2.4 | 0.99 | https://doi.org/10.1016/j.envres.2023.116495 | Tan, HM; Pan, CG; Yin, C; Yu, KF | Toward systematic understanding of adsorptive removal of legacy and emerging per-and polyfluoroalkyl substances (PFASs) by various activated carbons (ACs) | ENVIRONMENTAL RESEARCH | 2023
25 | 5 | isotherm_recalculated_at_reference_dose | Langmuir | TRUE | 0.98 | 75 | 25 | 3.446537 | 0.5373829 | 0.1841344 | 0.07932823 | std_000055 | 50 | training | study_01 | PFBA¦PAC-1¦isotherm¦NA | PAC-1 | generic_study_local | study_no + adsorbent_id | study::STUDY01¦adsorbent::PAC1 | study::STUDY01¦adsorbent::PAC1 | PFBA | PFCAs | equilibrium_endpoint_reported | PAC-1 |  | powdered activated carbon-1 | 0.2 | 214.036 | ultrapure water | 7 | 25 | 24 | 100 | 250 | 0 |  | 0 | 100 | Activated carbon | powdered activated carbon | coconut |  | 0.0775 | 23.7 | 659.22 | [5 empty] | 0.15 | 0.18 | 0.39 | [5 empty] | -13.8 | not applicable | not applicable | isotherm | 3.787428 | 0.5783443 | Langmuir | TRUE | AC |  |  | 0.2747015 | Ce_final_mg/L and PFAS_C0_value_mg/L | 0 | 0 | 0 | 0.05494031 | 0 | 0 | 0 | FALSE |  | 0 | 0 | 0 | 0 | 0 | 0 | 0 | 0 | 0 | [25 empty] | 1.49626 | 4 | 0.98 | 69.1831 | 2.28 | 0.99 | https://doi.org/10.1016/j.envres.2023.116495 | Tan, HM; Pan, CG; Yin, C; Yu, KF | Toward systematic understanding of adsorptive removal of legacy and emerging per-and polyfluoroalkyl substances (PFASs) by various activated carbons (ACs) | ENVIRONMENTAL RESEARCH | 2023
25 | 5 | isotherm_recalculated_at_reference_dose | Langmuir | TRUE | 0.98 | 175 | 25 | 3.446537 | 0.5373829 | 0.1841344 | 0.07932823 | std_000056 | 50 | training | study_01 | PFBA¦PAC-1¦isotherm¦NA | PAC-1 | generic_study_local | study_no + adsorbent_id | study::STUDY01¦adsorbent::PAC1 | study::STUDY01¦adsorbent::PAC1 | PFBA | PFCAs | equilibrium_endpoint_reported | PAC-1 |  | powdered activated carbon-1 | 0.2 | 214.036 | ultrapure water | 7 | 25 | 24 | 100 | 250 | 0 |  | 0 | 200 | Activated carbon | powdered activated carbon | coconut |  | 0.0775 | 23.7 | 659.22 | [5 empty] | 0.15 | 0.18 | 0.39 | [5 empty] | -13.8 | not applicable | not applicable | isotherm | 4.166821 | 0.6198049 | Langmuir | TRUE | AC |  |  | 0.4545547 | Ce_final_mg/L and PFAS_C0_value_mg/L | 0 | 0 | 0 | 0.09091093 | 0 | 0 | 0 | FALSE |  | 0 | 0 | 0 | 0 | 0 | 0 | 0 | 0 | 0 | [25 empty] | 1.49626 | 4 | 0.98 | 69.1831 | 2.28 | 0.99 | https://doi.org/10.1016/j.envres.2023.116495 | Tan, HM; Pan, CG; Yin, C; Yu, KF | Toward systematic understanding of adsorptive removal of legacy and emerging per-and polyfluoroalkyl substances (PFASs) by various activated carbons (ACs) | ENVIRONMENTAL RESEARCH | 2023
25 | 5 | isotherm_recalculated_at_reference_dose | Langmuir | TRUE | 0.98 | 375 | 25 | 3.446537 | 0.5373829 | 0.1841344 | 0.07932823 | std_000057 | 50 | training | study_01 | PFBA¦PAC-1¦isotherm¦NA | PAC-1 | generic_study_local | study_no + adsorbent_id | study::STUDY01¦adsorbent::PAC1 | study::STUDY01¦adsorbent::PAC1 | PFBA | PFCAs | equilibrium_endpoint_reported | PAC-1 |  | powdered activated carbon-1 | 0.2 | 214.036 | ultrapure water | 7 | 25 | 24 | 100 | 250 | 0 |  | 0 | 400 | Activated carbon | powdered activated carbon | coconut |  | 0.0775 | 23.7 | 659.22 | [5 empty] | 0.15 | 0.18 | 0.39 | [5 empty] | -13.8 | not applicable | not applicable | isotherm | 4.681293 | 0.6703659 | Langmuir | TRUE | AC |  |  | 0.6518733 | Ce_final_mg/L and PFAS_C0_value_mg/L | 0 | 0 | 0 | 0.1303747 | 0 | 0 | 0 | FALSE |  | 0 | 0 | 0 | 0 | 0 | 0 | 0 | 0 | 0 | [25 empty] | 1.49626 | 4 | 0.98 | 69.1831 | 2.28 | 0.99 | https://doi.org/10.1016/j.envres.2023.116495 | Tan, HM; Pan, CG; Yin, C; Yu, KF | Toward systematic understanding of adsorptive removal of legacy and emerging per-and polyfluoroalkyl substances (PFASs) by various activated carbons (ACs) | ENVIRONMENTAL RESEARCH | 2023
25 | 5 | isotherm_recalculated_at_reference_dose | Langmuir | TRUE | 0.98 | 575 | 25 | 3.446537 | 0.5373829 | 0.1841344 | 0.07932823 | std_000058 | 50 | training | study_01 | PFBA¦PAC-1¦isotherm¦NA | PAC-1 | generic_study_local | study_no + adsorbent_id | study::STUDY01¦adsorbent::PAC1 | study::STUDY01¦adsorbent::PAC1 | PFBA | PFCAs | equilibrium_endpoint_reported | PAC-1 |  | powdered activated carbon-1 | 0.2 | 214.036 | ultrapure water | 7 | 25 | 24 | 100 | 250 | 0 |  | 0 | 600 | Activated carbon | powdered activated carbon | coconut |  | 0.0775 | 23.7 | 659.22 | [5 empty] | 0.15 | 0.18 | 0.39 | [5 empty] | -13.8 | not applicable | not applicable | isotherm | 4.985754 | 0.6977308 | Langmuir | TRUE | AC |  |  | 0.7494646 | Ce_final_mg/L and PFAS_C0_value_mg/L | 0 | 0 | 0 | 0.1498929 | 0 | 0 | 0 | FALSE |  | 0 | 0 | 0 | 0 | 0 | 0 | 0 | 0 | 0 | [25 empty] | 1.49626 | 4 | 0.98 | 69.1831 | 2.28 | 0.99 | https://doi.org/10.1016/j.envres.2023.116495 | Tan, HM; Pan, CG; Yin, C; Yu, KF | Toward systematic understanding of adsorptive removal of legacy and emerging per-and polyfluoroalkyl substances (PFASs) by various activated carbons (ACs) | ENVIRONMENTAL RESEARCH | 2023
25 | 5 | isotherm_recalculated_at_reference_dose | Langmuir | TRUE | 0.98 | 775 | 25 | 3.446537 | 0.5373829 | 0.1841344 | 0.07932823 | std_000059 | 50 | training | study_01 | PFBA¦PAC-1¦isotherm¦NA | PAC-1 | generic_study_local | study_no + adsorbent_id | study::STUDY01¦adsorbent::PAC1 | study::STUDY01¦adsorbent::PAC1 | PFBA | PFCAs | equilibrium_endpoint_reported | PAC-1 |  | powdered activated carbon-1 | 0.2 | 214.036 | ultrapure water | 7 | 25 | 24 | 100 | 250 | 0 |  | 0 | 800 | Activated carbon | powdered activated carbon | coconut |  | 0.0775 | 23.7 | 659.22 | [5 empty] | 0.15 | 0.18 | 0.39 | [5 empty] | -13.8 | not applicable | not applicable | isotherm | 5.179458 | 0.7142843 | Langmuir | TRUE | AC |  |  | 0.8055824 | Ce_final_mg/L and PFAS_C0_value_mg/L | 0 | 0 | 0 | 0.1611165 | 0 | 0 | 0 | FALSE |  | 0 | 0 | 0 | 0 | 0 | 0 | 0 | 0 | 0 | [25 empty] | 1.49626 | 4 | 0.98 | 69.1831 | 2.28 | 0.99 | https://doi.org/10.1016/j.envres.2023.116495 | Tan, HM; Pan, CG; Yin, C; Yu, KF | Toward systematic understanding of adsorptive removal of legacy and emerging per-and polyfluoroalkyl substances (PFASs) by various activated carbons (ACs) | ENVIRONMENTAL RESEARCH | 2023
25 | 5 | isotherm_recalculated_at_reference_dose | Langmuir | TRUE | 0.99 | 75 | 25 | 5.069404 | 0.7049569 | 0.177504 | 0.1124799 | std_000060 | 51 | training | study_01 | PFBS¦GAC-1¦isotherm¦NA | GAC-1 | generic_study_local | study_no + adsorbent_id | study::STUDY01¦adsorbent::GAC1 | study::STUDY01¦adsorbent::GAC1 | PFBS | PFSAs | equilibrium_endpoint_reported | GAC-1 |  | granular activated carbon-1 | 0.2 | 300.098 | ultrapure water | 7 | 25 | 24 | 100 | 250 | 0 |  | 0 | 100 | Activated carbon | granular activated carbon | coconut |  | 1.147 | 22.25 | 929.56 | [5 empty] | 0.1 | 0.36 | 0.52 | [5 empty] | -3.12 | not applicable | not applicable | isotherm | 6.321543 | 0.8008231 | Langmuir | TRUE | AC |  |  | 0.3873128 | Ce_final_mg/L and PFAS_C0_value_mg/L | 0 | 0 | 0 | 0.07746257 | 0 | 0 | 0 | FALSE |  | 0 | 0 | 0 | 0 | 0 | 0 | 0 | 0 | 0 | [25 empty] | 1.40678 | 10 | 0.99 | 28.38755 | 1.16 | 0.99 | https://doi.org/10.1016/j.envres.2023.116495 | Tan, HM; Pan, CG; Yin, C; Yu, KF | Toward systematic understanding of adsorptive removal of legacy and emerging per-and polyfluoroalkyl substances (PFASs) by various activated carbons (ACs) | ENVIRONMENTAL RESEARCH | 2023
25 | 5 | isotherm_recalculated_at_reference_dose | Langmuir | TRUE | 0.99 | 175 | 25 | 5.069404 | 0.7049569 | 0.177504 | 0.1124799 | std_000061 | 51 | training | study_01 | PFBS¦GAC-1¦isotherm¦NA | GAC-1 | generic_study_local | study_no + adsorbent_id | study::STUDY01¦adsorbent::GAC1 | study::STUDY01¦adsorbent::GAC1 | PFBS | PFSAs | equilibrium_endpoint_reported | GAC-1 |  | granular activated carbon-1 | 0.2 | 300.098 | ultrapure water | 7 | 25 | 24 | 100 | 250 | 0 |  | 0 | 200 | Activated carbon | granular activated carbon | coconut |  | 1.147 | 22.25 | 929.56 | [5 empty] | 0.1 | 0.36 | 0.52 | [5 empty] | -3.12 | not applicable | not applicable | isotherm | 7.933677 | 0.8994745 | Langmuir | TRUE | AC |  |  | 0.6134123 | Ce_final_mg/L and PFAS_C0_value_mg/L | 0 | 0 | 0 | 0.1226825 | 0 | 0 | 0 | FALSE |  | 0 | 0 | 0 | 0 | 0 | 0 | 0 | 0 | 0 | [25 empty] | 1.40678 | 10 | 0.99 | 28.38755 | 1.16 | 0.99 | https://doi.org/10.1016/j.envres.2023.116495 | Tan, HM; Pan, CG; Yin, C; Yu, KF | Toward systematic understanding of adsorptive removal of legacy and emerging per-and polyfluoroalkyl substances (PFASs) by various activated carbons (ACs) | ENVIRONMENTAL RESEARCH | 2023
25 | 5 | isotherm_recalculated_at_reference_dose | Langmuir | TRUE | 0.99 | 375 | 25 | 5.069404 | 0.7049569 | 0.177504 | 0.1124799 | std_000062 | 51 | training | study_01 | PFBS¦GAC-1¦isotherm¦NA | GAC-1 | generic_study_local | study_no + adsorbent_id | study::STUDY01¦adsorbent::GAC1 | study::STUDY01¦adsorbent::GAC1 | PFBS | PFSAs | equilibrium_endpoint_reported | GAC-1 |  | granular activated carbon-1 | 0.2 | 300.098 | ultrapure water | 7 | 25 | 24 | 100 | 250 | 0 |  | 0 | 400 | Activated carbon | granular activated carbon | coconut |  | 1.147 | 22.25 | 929.56 | [5 empty] | 0.1 | 0.36 | 0.52 | [5 empty] | -3.12 | not applicable | not applicable | isotherm | 10.0628 | 1.002719 | Langmuir | TRUE | AC |  |  | 0.8009998 | Ce_final_mg/L and PFAS_C0_value_mg/L | 0 | 0 | 0 | 0.1602 | 0 | 0 | 0 | FALSE |  | 0 | 0 | 0 | 0 | 0 | 0 | 0 | 0 | 0 | [25 empty] | 1.40678 | 10 | 0.99 | 28.38755 | 1.16 | 0.99 | https://doi.org/10.1016/j.envres.2023.116495 | Tan, HM; Pan, CG; Yin, C; Yu, KF | Toward systematic understanding of adsorptive removal of legacy and emerging per-and polyfluoroalkyl substances (PFASs) by various activated carbons (ACs) | ENVIRONMENTAL RESEARCH | 2023
25 | 5 | isotherm_recalculated_at_reference_dose | Langmuir | TRUE | 0.99 | 575 | 25 | 5.069404 | 0.7049569 | 0.177504 | 0.1124799 | std_000063 | 51 | training | study_01 | PFBS¦GAC-1¦isotherm¦NA | GAC-1 | generic_study_local | study_no + adsorbent_id | study::STUDY01¦adsorbent::GAC1 | study::STUDY01¦adsorbent::GAC1 | PFBS | PFSAs | equilibrium_endpoint_reported | GAC-1 |  | granular activated carbon-1 | 0.2 | 300.098 | ultrapure water | 7 | 25 | 24 | 100 | 250 | 0 |  | 0 | 600 | Activated carbon | granular activated carbon | coconut |  | 1.147 | 22.25 | 929.56 | [5 empty] | 0.1 | 0.36 | 0.52 | [5 empty] | -3.12 | not applicable | not applicable | isotherm | 11.16734 | 1.04795 | Langmuir | TRUE | AC |  |  | 0.8701367 | Ce_final_mg/L and PFAS_C0_value_mg/L | 0 | 0 | 0 | 0.1740273 | 0 | 0 | 0 | FALSE |  | 0 | 0 | 0 | 0 | 0 | 0 | 0 | 0 | 0 | [25 empty] | 1.40678 | 10 | 0.99 | 28.38755 | 1.16 | 0.99 | https://doi.org/10.1016/j.envres.2023.116495 | Tan, HM; Pan, CG; Yin, C; Yu, KF | Toward systematic understanding of adsorptive removal of legacy and emerging per-and polyfluoroalkyl substances (PFASs) by various activated carbons (ACs) | ENVIRONMENTAL RESEARCH | 2023
25 | 5 | isotherm_recalculated_at_reference_dose | Langmuir | TRUE | 0.99 | 775 | 25 | 5.069404 | 0.7049569 | 0.177504 | 0.1124799 | std_000064 | 51 | training | study_01 | PFBS¦GAC-1¦isotherm¦NA | GAC-1 | generic_study_local | study_no + adsorbent_id | study::STUDY01¦adsorbent::GAC1 | study::STUDY01¦adsorbent::GAC1 | PFBS | PFSAs | equilibrium_endpoint_reported | GAC-1 |  | granular activated carbon-1 | 0.2 | 300.098 | ultrapure water | 7 | 25 | 24 | 100 | 250 | 0 |  | 0 | 800 | Activated carbon | granular activated carbon | coconut |  | 1.147 | 22.25 | 929.56 | [5 empty] | 0.1 | 0.36 | 0.52 | [5 empty] | -3.12 | not applicable | not applicable | isotherm | 11.80713 | 1.072144 | Langmuir | TRUE | AC |  |  | 0.9042669 | Ce_final_mg/L and PFAS_C0_value_mg/L | 0 | 0 | 0 | 0.1808534 | 0 | 0 | 0 | FALSE |  | 0 | 0 | 0 | 0 | 0 | 0 | 0 | 0 | 0 | [25 empty] | 1.40678 | 10 | 0.99 | 28.38755 | 1.16 | 0.99 | https://doi.org/10.1016/j.envres.2023.116495 | Tan, HM; Pan, CG; Yin, C; Yu, KF | Toward systematic understanding of adsorptive removal of legacy and emerging per-and polyfluoroalkyl substances (PFASs) by various activated carbons (ACs) | ENVIRONMENTAL RESEARCH | 2023
25 | 5 | isotherm_recalculated_at_reference_dose | Langmuir | TRUE | 0.99 | 75 | 25 | 8.800201 | 0.9444926 | 0.1639338 | 0.1803312 | std_000065 | 52 | training | study_01 | PFBS¦PAC-1¦isotherm¦NA | PAC-1 | generic_study_local | study_no + adsorbent_id | study::STUDY01¦adsorbent::PAC1 | study::STUDY01¦adsorbent::PAC1 | PFBS | PFSAs | equilibrium_endpoint_reported | PAC-1 |  | powdered activated carbon-1 | 0.2 | 300.098 | ultrapure water | 7 | 25 | 24 | 100 | 250 | 0 |  | 0 | 100 | Activated carbon | powdered activated carbon | coconut |  | 0.0775 | 23.7 | 659.22 | [5 empty] | 0.15 | 0.18 | 0.39 | [5 empty] | -13.8 | not applicable | not applicable | isotherm | 12.22541 | 1.087263 | Langmuir | FALSE | AC |  |  | 0.5500645 | Ce_final_mg/L and PFAS_C0_value_mg/L | 0 | 0 | 0 | 0.1100129 | 0 | 0 | 0 | FALSE |  | 0 | 0 | 0 | 0 | 0 | 0 | 0 | 0 | 0 | [25 empty] | 2.32267 | 10 | 0.99 | 7.00668 | 0.52 | 0.99 | https://doi.org/10.1016/j.envres.2023.116495 | Tan, HM; Pan, CG; Yin, C; Yu, KF | Toward systematic understanding of adsorptive removal of legacy and emerging per-and polyfluoroalkyl substances (PFASs) by various activated carbons (ACs) | ENVIRONMENTAL RESEARCH | 2023
25 | 5 | isotherm_recalculated_at_reference_dose | Langmuir | TRUE | 0.99 | 175 | 25 | 8.800201 | 0.9444926 | 0.1639338 | 0.1803312 | std_000066 | 52 | training | study_01 | PFBS¦PAC-1¦isotherm¦NA | PAC-1 | generic_study_local | study_no + adsorbent_id | study::STUDY01¦adsorbent::PAC1 | study::STUDY01¦adsorbent::PAC1 | PFBS | PFSAs | equilibrium_endpoint_reported | PAC-1 |  | powdered activated carbon-1 | 0.2 | 300.098 | ultrapure water | 7 | 25 | 24 | 100 | 250 | 0 |  | 0 | 200 | Activated carbon | powdered activated carbon | coconut |  | 0.0775 | 23.7 | 659.22 | [5 empty] | 0.15 | 0.18 | 0.39 | [5 empty] | -13.8 | not applicable | not applicable | isotherm | 15.64822 | 1.194465 | Langmuir | FALSE | AC |  |  | 0.7578483 | Ce_final_mg/L and PFAS_C0_value_mg/L | 0 | 0 | 0 | 0.1515697 | 0 | 0 | 0 | FALSE |  | 0 | 0 | 0 | 0 | 0 | 0 | 0 | 0 | 0 | [25 empty] | 2.32267 | 10 | 0.99 | 7.00668 | 0.52 | 0.99 | https://doi.org/10.1016/j.envres.2023.116495 | Tan, HM; Pan, CG; Yin, C; Yu, KF | Toward systematic understanding of adsorptive removal of legacy and emerging per-and polyfluoroalkyl substances (PFASs) by various activated carbons (ACs) | ENVIRONMENTAL RESEARCH | 2023
25 | 5 | isotherm_recalculated_at_reference_dose | Langmuir | TRUE | 0.99 | 375 | 25 | 8.800201 | 0.9444926 | 0.1639338 | 0.1803312 | std_000067 | 52 | training | study_01 | PFBS¦PAC-1¦isotherm¦NA | PAC-1 | generic_study_local | study_no + adsorbent_id | study::STUDY01¦adsorbent::PAC1 | study::STUDY01¦adsorbent::PAC1 | PFBS | PFSAs | equilibrium_endpoint_reported | PAC-1 |  | powdered activated carbon-1 | 0.2 | 300.098 | ultrapure water | 7 | 25 | 24 | 100 | 250 | 0 |  | 0 | 400 | Activated carbon | powdered activated carbon | coconut |  | 0.0775 | 23.7 | 659.22 | [5 empty] | 0.15 | 0.18 | 0.39 | [5 empty] | -13.8 | not applicable | not applicable | isotherm | 18.81319 | 1.274462 | Langmuir | FALSE | AC |  |  | 0.8827018 | Ce_final_mg/L and PFAS_C0_value_mg/L | 0 | 0 | 0 | 0.1765404 | 0 | 0 | 0 | FALSE |  | 0 | 0 | 0 | 0 | 0 | 0 | 0 | 0 | 0 | [25 empty] | 2.32267 | 10 | 0.99 | 7.00668 | 0.52 | 0.99 | https://doi.org/10.1016/j.envres.2023.116495 | Tan, HM; Pan, CG; Yin, C; Yu, KF | Toward systematic understanding of adsorptive removal of legacy and emerging per-and polyfluoroalkyl substances (PFASs) by various activated carbons (ACs) | ENVIRONMENTAL RESEARCH | 2023
25 | 5 | isotherm_recalculated_at_reference_dose | Langmuir | TRUE | 0.99 | 575 | 25 | 8.800201 | 0.9444926 | 0.1639338 | 0.1803312 | std_000068 | 52 | training | study_01 | PFBS¦PAC-1¦isotherm¦NA | PAC-1 | generic_study_local | study_no + adsorbent_id | study::STUDY01¦adsorbent::PAC1 | study::STUDY01¦adsorbent::PAC1 | PFBS | PFSAs | equilibrium_endpoint_reported | PAC-1 |  | powdered activated carbon-1 | 0.2 | 300.098 | ultrapure water | 7 | 25 | 24 | 100 | 250 | 0 |  | 0 | 600 | Activated carbon | powdered activated carbon | coconut |  | 0.0775 | 23.7 | 659.22 | [5 empty] | 0.15 | 0.18 | 0.39 | [5 empty] | -13.8 | not applicable | not applicable | isotherm | 20.14804 | 1.304233 | Langmuir | FALSE | AC |  |  | 0.9235989 | Ce_final_mg/L and PFAS_C0_value_mg/L | 0 | 0 | 0 | 0.1847198 | 0 | 0 | 0 | FALSE |  | 0 | 0 | 0 | 0 | 0 | 0 | 0 | 0 | 0 | [25 empty] | 2.32267 | 10 | 0.99 | 7.00668 | 0.52 | 0.99 | https://doi.org/10.1016/j.envres.2023.116495 | Tan, HM; Pan, CG; Yin, C; Yu, KF | Toward systematic understanding of adsorptive removal of legacy and emerging per-and polyfluoroalkyl substances (PFASs) by various activated carbons (ACs) | ENVIRONMENTAL RESEARCH | 2023
25 | 5 | isotherm_recalculated_at_reference_dose | Langmuir | TRUE | 0.99 | 775 | 25 | 8.800201 | 0.9444926 | 0.1639338 | 0.1803312 | std_000069 | 52 | training | study_01 | PFBS¦PAC-1¦isotherm¦NA | PAC-1 | generic_study_local | study_no + adsorbent_id | study::STUDY01¦adsorbent::PAC1 | study::STUDY01¦adsorbent::PAC1 | PFBS | PFSAs | equilibrium_endpoint_reported | PAC-1 |  | powdered activated carbon-1 | 0.2 | 300.098 | ultrapure water | 7 | 25 | 24 | 100 | 250 | 0 |  | 0 | 800 | Activated carbon | powdered activated carbon | coconut |  | 0.0775 | 23.7 | 659.22 | [5 empty] | 0.15 | 0.18 | 0.39 | [5 empty] | -13.8 | not applicable | not applicable | isotherm | 20.86799 | 1.319481 | Langmuir | FALSE | AC |  |  | 0.9434849 | Ce_final_mg/L and PFAS_C0_value_mg/L | 0 | 0 | 0 | 0.188697 | 0 | 0 | 0 | FALSE |  | 0 | 0 | 0 | 0 | 0 | 0 | 0 | 0 | 0 | [25 empty] | 2.32267 | 10 | 0.99 | 7.00668 | 0.52 | 0.99 | https://doi.org/10.1016/j.envres.2023.116495 | Tan, HM; Pan, CG; Yin, C; Yu, KF | Toward systematic understanding of adsorptive removal of legacy and emerging per-and polyfluoroalkyl substances (PFASs) by various activated carbons (ACs) | ENVIRONMENTAL RESEARCH | 2023
25 | 5 | isotherm_recalculated_at_reference_dose | Langmuir | TRUE | 0.99 | 75 | 25 | 3.822594 | 0.5823581 | 0.1825542 | 0.08722883 | std_000070 | 53 | training | study_01 | GenX¦GAC-1¦isotherm¦NA | GAC-1 | generic_study_local | study_no + adsorbent_id | study::STUDY01¦adsorbent::GAC1 | study::STUDY01¦adsorbent::GAC1 | GenX | PFECAs | equilibrium_endpoint_reported | GAC-1 |  | granular activated carbon-1 | 0.2 | 330.049 | ultrapure water | 7 | 25 | 24 | 100 | 250 | 0 |  | 0 | 100 | Activated carbon | granular activated carbon | coconut |  | 1.147 | 22.25 | 929.56 | [5 empty] | 0.1 | 0.36 | 0.52 | [5 empty] | -3.12 | not applicable | not applicable | isotherm | 4.548254 | 0.6578447 | Langmuir | TRUE | AC |  |  | 0.3126323 | Ce_final_mg/L and PFAS_C0_value_mg/L | 0 | 0 | 0 | 0.06252646 | 0 | 0 | 0 | FALSE |  | 0 | 0 | 0 | 0 | 0 | 0 | 0 | 0 | 0 | [25 empty] | 1.08009 | 10 | 0.99 | 16.96667 | 1.15 | 0.99 | https://doi.org/10.1016/j.envres.2023.116495 | Tan, HM; Pan, CG; Yin, C; Yu, KF | Toward systematic understanding of adsorptive removal of legacy and emerging per-and polyfluoroalkyl substances (PFASs) by various activated carbons (ACs) | ENVIRONMENTAL RESEARCH | 2023
25 | 5 | isotherm_recalculated_at_reference_dose | Langmuir | TRUE | 0.99 | 175 | 25 | 3.822594 | 0.5823581 | 0.1825542 | 0.08722883 | std_000071 | 53 | training | study_01 | GenX¦GAC-1¦isotherm¦NA | GAC-1 | generic_study_local | study_no + adsorbent_id | study::STUDY01¦adsorbent::GAC1 | study::STUDY01¦adsorbent::GAC1 | GenX | PFECAs | equilibrium_endpoint_reported | GAC-1 |  | granular activated carbon-1 | 0.2 | 330.049 | ultrapure water | 7 | 25 | 24 | 100 | 250 | 0 |  | 0 | 200 | Activated carbon | granular activated carbon | coconut |  | 1.147 | 22.25 | 929.56 | [5 empty] | 0.1 | 0.36 | 0.52 | [5 empty] | -3.12 | not applicable | not applicable | isotherm | 5.543264 | 0.7437656 | Langmuir | TRUE | AC |  |  | 0.5257636 | Ce_final_mg/L and PFAS_C0_value_mg/L | 0 | 0 | 0 | 0.1051527 | 0 | 0 | 0 | FALSE |  | 0 | 0 | 0 | 0 | 0 | 0 | 0 | 0 | 0 | [25 empty] | 1.08009 | 10 | 0.99 | 16.96667 | 1.15 | 0.99 | https://doi.org/10.1016/j.envres.2023.116495 | Tan, HM; Pan, CG; Yin, C; Yu, KF | Toward systematic understanding of adsorptive removal of legacy and emerging per-and polyfluoroalkyl substances (PFASs) by various activated carbons (ACs) | ENVIRONMENTAL RESEARCH | 2023
25 | 5 | isotherm_recalculated_at_reference_dose | Langmuir | TRUE | 0.99 | 375 | 25 | 3.822594 | 0.5823581 | 0.1825542 | 0.08722883 | std_000072 | 53 | training | study_01 | GenX¦GAC-1¦isotherm¦NA | GAC-1 | generic_study_local | study_no + adsorbent_id | study::STUDY01¦adsorbent::GAC1 | study::STUDY01¦adsorbent::GAC1 | GenX | PFECAs | equilibrium_endpoint_reported | GAC-1 |  | granular activated carbon-1 | 0.2 | 330.049 | ultrapure water | 7 | 25 | 24 | 100 | 250 | 0 |  | 0 | 400 | Activated carbon | granular activated carbon | coconut |  | 1.147 | 22.25 | 929.56 | [5 empty] | 0.1 | 0.36 | 0.52 | [5 empty] | -3.12 | not applicable | not applicable | isotherm | 7.102627 | 0.851419 | Langmuir | TRUE | AC |  |  | 0.7396546 | Ce_final_mg/L and PFAS_C0_value_mg/L | 0 | 0 | 0 | 0.1479309 | 0 | 0 | 0 | FALSE |  | 0 | 0 | 0 | 0 | 0 | 0 | 0 | 0 | 0 | [25 empty] | 1.08009 | 10 | 0.99 | 16.96667 | 1.15 | 0.99 | https://doi.org/10.1016/j.envres.2023.116495 | Tan, HM; Pan, CG; Yin, C; Yu, KF | Toward systematic understanding of adsorptive removal of legacy and emerging per-and polyfluoroalkyl substances (PFASs) by various activated carbons (ACs) | ENVIRONMENTAL RESEARCH | 2023
25 | 5 | isotherm_recalculated_at_reference_dose | Langmuir | TRUE | 0.99 | 575 | 25 | 3.822594 | 0.5823581 | 0.1825542 | 0.08722883 | std_000073 | 53 | training | study_01 | GenX¦GAC-1¦isotherm¦NA | GAC-1 | generic_study_local | study_no + adsorbent_id | study::STUDY01¦adsorbent::GAC1 | study::STUDY01¦adsorbent::GAC1 | GenX | PFECAs | equilibrium_endpoint_reported | GAC-1 |  | granular activated carbon-1 | 0.2 | 330.049 | ultrapure water | 7 | 25 | 24 | 100 | 250 | 0 |  | 0 | 600 | Activated carbon | granular activated carbon | coconut |  | 1.147 | 22.25 | 929.56 | [5 empty] | 0.1 | 0.36 | 0.52 | [5 empty] | -3.12 | not applicable | not applicable | isotherm | 8.039916 | 0.9052515 | Langmuir | TRUE | AC |  |  | 0.8282952 | Ce_final_mg/L and PFAS_C0_value_mg/L | 0 | 0 | 0 | 0.165659 | 0 | 0 | 0 | FALSE |  | 0 | 0 | 0 | 0 | 0 | 0 | 0 | 0 | 0 | [25 empty] | 1.08009 | 10 | 0.99 | 16.96667 | 1.15 | 0.99 | https://doi.org/10.1016/j.envres.2023.116495 | Tan, HM; Pan, CG; Yin, C; Yu, KF | Toward systematic understanding of adsorptive removal of legacy and emerging per-and polyfluoroalkyl substances (PFASs) by various activated carbons (ACs) | ENVIRONMENTAL RESEARCH | 2023
25 | 5 | isotherm_recalculated_at_reference_dose | Langmuir | TRUE | 0.99 | 775 | 25 | 3.822594 | 0.5823581 | 0.1825542 | 0.08722883 | std_000074 | 53 | training | study_01 | GenX¦GAC-1¦isotherm¦NA | GAC-1 | generic_study_local | study_no + adsorbent_id | study::STUDY01¦adsorbent::GAC1 | study::STUDY01¦adsorbent::GAC1 | GenX | PFECAs | equilibrium_endpoint_reported | GAC-1 |  | granular activated carbon-1 | 0.2 | 330.049 | ultrapure water | 7 | 25 | 24 | 100 | 250 | 0 |  | 0 | 800 | Activated carbon | granular activated carbon | coconut |  | 1.147 | 22.25 | 929.56 | [5 empty] | 0.1 | 0.36 | 0.52 | [5 empty] | -3.12 | not applicable | not applicable | isotherm | 8.617593 | 0.935386 | Langmuir | TRUE | AC |  |  | 0.8733227 | Ce_final_mg/L and PFAS_C0_value_mg/L | 0 | 0 | 0 | 0.1746645 | 0 | 0 | 0 | FALSE |  | 0 | 0 | 0 | 0 | 0 | 0 | 0 | 0 | 0 | [25 empty] | 1.08009 | 10 | 0.99 | 16.96667 | 1.15 | 0.99 | https://doi.org/10.1016/j.envres.2023.116495 | Tan, HM; Pan, CG; Yin, C; Yu, KF | Toward systematic understanding of adsorptive removal of legacy and emerging per-and polyfluoroalkyl substances (PFASs) by various activated carbons (ACs) | ENVIRONMENTAL RESEARCH | 2023
25 | 5 | isotherm_recalculated_at_reference_dose | Langmuir | TRUE | 0.99 | 75 | 25 | 5.492958 | 0.7398062 | 0.1758514 | 0.120743 | std_000075 | 54 | training | study_01 | GenX¦PAC-1¦isotherm¦NA | PAC-1 | generic_study_local | study_no + adsorbent_id | study::STUDY01¦adsorbent::PAC1 | study::STUDY01¦adsorbent::PAC1 | GenX | PFECAs | equilibrium_endpoint_reported | PAC-1 |  | powdered activated carbon-1 | 0.2 | 330.049 | ultrapure water | 7 | 25 | 24 | 100 | 250 | 0 |  | 0 | 100 | Activated carbon | powdered activated carbon | coconut |  | 0.0775 | 23.7 | 659.22 | [5 empty] | 0.15 | 0.18 | 0.39 | [5 empty] | -13.8 | not applicable | not applicable | isotherm | 6.951067 | 0.8420515 | Langmuir | FALSE | AC |  |  | 0.4100666 | Ce_final_mg/L and PFAS_C0_value_mg/L | 0 | 0 | 0 | 0.08201333 | 0 | 0 | 0 | FALSE |  | 0 | 0 | 0 | 0 | 0 | 0 | 0 | 0 | 0 | [25 empty] | 1.51524 | 10 | 0.99 | 5.377409 | 0.56 | 0.99 | https://doi.org/10.1016/j.envres.2023.116495 | Tan, HM; Pan, CG; Yin, C; Yu, KF | Toward systematic understanding of adsorptive removal of legacy and emerging per-and polyfluoroalkyl substances (PFASs) by various activated carbons (ACs) | ENVIRONMENTAL RESEARCH | 2023
25 | 5 | isotherm_recalculated_at_reference_dose | Langmuir | TRUE | 0.99 | 175 | 25 | 5.492958 | 0.7398062 | 0.1758514 | 0.120743 | std_000076 | 54 | training | study_01 | GenX¦PAC-1¦isotherm¦NA | PAC-1 | generic_study_local | study_no + adsorbent_id | study::STUDY01¦adsorbent::PAC1 | study::STUDY01¦adsorbent::PAC1 | GenX | PFECAs | equilibrium_endpoint_reported | PAC-1 |  | powdered activated carbon-1 | 0.2 | 330.049 | ultrapure water | 7 | 25 | 24 | 100 | 250 | 0 |  | 0 | 200 | Activated carbon | powdered activated carbon | coconut |  | 0.0775 | 23.7 | 659.22 | [5 empty] | 0.15 | 0.18 | 0.39 | [5 empty] | -13.8 | not applicable | not applicable | isotherm | 8.78067 | 0.9435277 | Langmuir | FALSE | AC |  |  | 0.637173 | Ce_final_mg/L and PFAS_C0_value_mg/L | 0 | 0 | 0 | 0.1274346 | 0 | 0 | 0 | FALSE |  | 0 | 0 | 0 | 0 | 0 | 0 | 0 | 0 | 0 | [25 empty] | 1.51524 | 10 | 0.99 | 5.377409 | 0.56 | 0.99 | https://doi.org/10.1016/j.envres.2023.116495 | Tan, HM; Pan, CG; Yin, C; Yu, KF | Toward systematic understanding of adsorptive removal of legacy and emerging per-and polyfluoroalkyl substances (PFASs) by various activated carbons (ACs) | ENVIRONMENTAL RESEARCH | 2023
25 | 5 | isotherm_recalculated_at_reference_dose | Langmuir | TRUE | 0.99 | 375 | 25 | 5.492958 | 0.7398062 | 0.1758514 | 0.120743 | std_000077 | 54 | training | study_01 | GenX¦PAC-1¦isotherm¦NA | PAC-1 | generic_study_local | study_no + adsorbent_id | study::STUDY01¦adsorbent::PAC1 | study::STUDY01¦adsorbent::PAC1 | GenX | PFECAs | equilibrium_endpoint_reported | PAC-1 |  | powdered activated carbon-1 | 0.2 | 330.049 | ultrapure water | 7 | 25 | 24 | 100 | 250 | 0 |  | 0 | 400 | Activated carbon | powdered activated carbon | coconut |  | 0.0775 | 23.7 | 659.22 | [5 empty] | 0.15 | 0.18 | 0.39 | [5 empty] | -13.8 | not applicable | not applicable | isotherm | 11.07332 | 1.044278 | Langmuir | FALSE | AC |  |  | 0.8158152 | Ce_final_mg/L and PFAS_C0_value_mg/L | 0 | 0 | 0 | 0.163163 | 0 | 0 | 0 | FALSE |  | 0 | 0 | 0 | 0 | 0 | 0 | 0 | 0 | 0 | [25 empty] | 1.51524 | 10 | 0.99 | 5.377409 | 0.56 | 0.99 | https://doi.org/10.1016/j.envres.2023.116495 | Tan, HM; Pan, CG; Yin, C; Yu, KF | Toward systematic understanding of adsorptive removal of legacy and emerging per-and polyfluoroalkyl substances (PFASs) by various activated carbons (ACs) | ENVIRONMENTAL RESEARCH | 2023
25 | 5 | isotherm_recalculated_at_reference_dose | Langmuir | TRUE | 0.99 | 575 | 25 | 5.492958 | 0.7398062 | 0.1758514 | 0.120743 | std_000078 | 54 | training | study_01 | GenX¦PAC-1¦isotherm¦NA | PAC-1 | generic_study_local | study_no + adsorbent_id | study::STUDY01¦adsorbent::PAC1 | study::STUDY01¦adsorbent::PAC1 | GenX | PFECAs | equilibrium_endpoint_reported | PAC-1 |  | powdered activated carbon-1 | 0.2 | 330.049 | ultrapure water | 7 | 25 | 24 | 100 | 250 | 0 |  | 0 | 600 | Activated carbon | powdered activated carbon | coconut |  | 0.0775 | 23.7 | 659.22 | [5 empty] | 0.15 | 0.18 | 0.39 | [5 empty] | -13.8 | not applicable | not applicable | isotherm | 12.21916 | 1.087041 | Langmuir | FALSE | AC |  |  | 0.8799735 | Ce_final_mg/L and PFAS_C0_value_mg/L | 0 | 0 | 0 | 0.1759947 | 0 | 0 | 0 | FALSE |  | 0 | 0 | 0 | 0 | 0 | 0 | 0 | 0 | 0 | [25 empty] | 1.51524 | 10 | 0.99 | 5.377409 | 0.56 | 0.99 | https://doi.org/10.1016/j.envres.2023.116495 | Tan, HM; Pan, CG; Yin, C; Yu, KF | Toward systematic understanding of adsorptive removal of legacy and emerging per-and polyfluoroalkyl substances (PFASs) by various activated carbons (ACs) | ENVIRONMENTAL RESEARCH | 2023
25 | 5 | isotherm_recalculated_at_reference_dose | Langmuir | TRUE | 0.99 | 775 | 25 | 5.492958 | 0.7398062 | 0.1758514 | 0.120743 | std_000079 | 54 | training | study_01 | GenX¦PAC-1¦isotherm¦NA | PAC-1 | generic_study_local | study_no + adsorbent_id | study::STUDY01¦adsorbent::PAC1 | study::STUDY01¦adsorbent::PAC1 | GenX | PFECAs | equilibrium_endpoint_reported | PAC-1 |  | powdered activated carbon-1 | 0.2 | 330.049 | ultrapure water | 7 | 25 | 24 | 100 | 250 | 0 |  | 0 | 800 | Activated carbon | powdered activated carbon | coconut |  | 0.0775 | 23.7 | 659.22 | [5 empty] | 0.15 | 0.18 | 0.39 | [5 empty] | -13.8 | not applicable | not applicable | isotherm | 12.87366 | 1.109702 | Langmuir | FALSE | AC |  |  | 0.911496 | Ce_final_mg/L and PFAS_C0_value_mg/L | 0 | 0 | 0 | 0.1822992 | 0 | 0 | 0 | FALSE |  | 0 | 0 | 0 | 0 | 0 | 0 | 0 | 0 | 0 | [25 empty] | 1.51524 | 10 | 0.99 | 5.377409 | 0.56 | 0.99 | https://doi.org/10.1016/j.envres.2023.116495 | Tan, HM; Pan, CG; Yin, C; Yu, KF | Toward systematic understanding of adsorptive removal of legacy and emerging per-and polyfluoroalkyl substances (PFASs) by various activated carbons (ACs) | ENVIRONMENTAL RESEARCH | 2023
25 | 5 | isotherm_recalculated_at_reference_dose | Langmuir | TRUE | 0.99 | 75 | 25 | 5.036996 | 0.7021716 | 0.1776317 | 0.1118413 | std_000080 | 55 | training | study_01 | PFHxA¦GAC-1¦isotherm¦NA | GAC-1 | generic_study_local | study_no + adsorbent_id | study::STUDY01¦adsorbent::GAC1 | study::STUDY01¦adsorbent::GAC1 | PFHxA | PFCAs | equilibrium_endpoint_reported | GAC-1 |  | granular activated carbon-1 | 0.2 | 314.05 | ultrapure water | 7 | 25 | 24 | 100 | 250 | 0 |  | 0 | 100 | Activated carbon | granular activated carbon | coconut |  | 1.147 | 22.25 | 929.56 | [5 empty] | 0.1 | 0.36 | 0.52 | [5 empty] | -3.12 | not applicable | not applicable | isotherm | 6.27391 | 0.7975383 | Langmuir | TRUE | AC |  |  | 0.3855195 | Ce_final_mg/L and PFAS_C0_value_mg/L | 0 | 0 | 0 | 0.0771039 | 0 | 0 | 0 | FALSE |  | 0 | 0 | 0 | 0 | 0 | 0 | 0 | 0 | 0 | [25 empty] | 1.39843 | 10 | 0.99 | 30.16782 | 1.22 | 0.99 | https://doi.org/10.1016/j.envres.2023.116495 | Tan, HM; Pan, CG; Yin, C; Yu, KF | Toward systematic understanding of adsorptive removal of legacy and emerging per-and polyfluoroalkyl substances (PFASs) by various activated carbons (ACs) | ENVIRONMENTAL RESEARCH | 2023
25 | 5 | isotherm_recalculated_at_reference_dose | Langmuir | TRUE | 0.99 | 175 | 25 | 5.036996 | 0.7021716 | 0.1776317 | 0.1118413 | std_000081 | 55 | training | study_01 | PFHxA¦GAC-1¦isotherm¦NA | GAC-1 | generic_study_local | study_no + adsorbent_id | study::STUDY01¦adsorbent::GAC1 | study::STUDY01¦adsorbent::GAC1 | PFHxA | PFCAs | equilibrium_endpoint_reported | GAC-1 |  | granular activated carbon-1 | 0.2 | 314.05 | ultrapure water | 7 | 25 | 24 | 100 | 250 | 0 |  | 0 | 200 | Activated carbon | granular activated carbon | coconut |  | 1.147 | 22.25 | 929.56 | [5 empty] | 0.1 | 0.36 | 0.52 | [5 empty] | -3.12 | not applicable | not applicable | isotherm | 7.869465 | 0.8959452 | Langmuir | TRUE | AC |  |  | 0.6114835 | Ce_final_mg/L and PFAS_C0_value_mg/L | 0 | 0 | 0 | 0.1222967 | 0 | 0 | 0 | FALSE |  | 0 | 0 | 0 | 0 | 0 | 0 | 0 | 0 | 0 | [25 empty] | 1.39843 | 10 | 0.99 | 30.16782 | 1.22 | 0.99 | https://doi.org/10.1016/j.envres.2023.116495 | Tan, HM; Pan, CG; Yin, C; Yu, KF | Toward systematic understanding of adsorptive removal of legacy and emerging per-and polyfluoroalkyl substances (PFASs) by various activated carbons (ACs) | ENVIRONMENTAL RESEARCH | 2023
25 | 5 | isotherm_recalculated_at_reference_dose | Langmuir | TRUE | 0.99 | 375 | 25 | 5.036996 | 0.7021716 | 0.1776317 | 0.1118413 | std_000082 | 55 | training | study_01 | PFHxA¦GAC-1¦isotherm¦NA | GAC-1 | generic_study_local | study_no + adsorbent_id | study::STUDY01¦adsorbent::GAC1 | study::STUDY01¦adsorbent::GAC1 | PFHxA | PFCAs | equilibrium_endpoint_reported | GAC-1 |  | granular activated carbon-1 | 0.2 | 314.05 | ultrapure water | 7 | 25 | 24 | 100 | 250 | 0 |  | 0 | 400 | Activated carbon | granular activated carbon | coconut |  | 1.147 | 22.25 | 929.56 | [5 empty] | 0.1 | 0.36 | 0.52 | [5 empty] | -3.12 | not applicable | not applicable | isotherm | 9.985464 | 0.9993683 | Langmuir | TRUE | AC |  |  | 0.7997672 | Ce_final_mg/L and PFAS_C0_value_mg/L | 0 | 0 | 0 | 0.1599534 | 0 | 0 | 0 | FALSE |  | 0 | 0 | 0 | 0 | 0 | 0 | 0 | 0 | 0 | [25 empty] | 1.39843 | 10 | 0.99 | 30.16782 | 1.22 | 0.99 | https://doi.org/10.1016/j.envres.2023.116495 | Tan, HM; Pan, CG; Yin, C; Yu, KF | Toward systematic understanding of adsorptive removal of legacy and emerging per-and polyfluoroalkyl substances (PFASs) by various activated carbons (ACs) | ENVIRONMENTAL RESEARCH | 2023
25 | 5 | isotherm_recalculated_at_reference_dose | Langmuir | TRUE | 0.99 | 575 | 25 | 5.036996 | 0.7021716 | 0.1776317 | 0.1118413 | std_000083 | 55 | training | study_01 | PFHxA¦GAC-1¦isotherm¦NA | GAC-1 | generic_study_local | study_no + adsorbent_id | study::STUDY01¦adsorbent::GAC1 | study::STUDY01¦adsorbent::GAC1 | PFHxA | PFCAs | equilibrium_endpoint_reported | GAC-1 |  | granular activated carbon-1 | 0.2 | 314.05 | ultrapure water | 7 | 25 | 24 | 100 | 250 | 0 |  | 0 | 600 | Activated carbon | granular activated carbon | coconut |  | 1.147 | 22.25 | 929.56 | [5 empty] | 0.1 | 0.36 | 0.52 | [5 empty] | -3.12 | not applicable | not applicable | isotherm | 11.08659 | 1.044798 | Langmuir | TRUE | AC |  |  | 0.8693144 | Ce_final_mg/L and PFAS_C0_value_mg/L | 0 | 0 | 0 | 0.1738629 | 0 | 0 | 0 | FALSE |  | 0 | 0 | 0 | 0 | 0 | 0 | 0 | 0 | 0 | [25 empty] | 1.39843 | 10 | 0.99 | 30.16782 | 1.22 | 0.99 | https://doi.org/10.1016/j.envres.2023.116495 | Tan, HM; Pan, CG; Yin, C; Yu, KF | Toward systematic understanding of adsorptive removal of legacy and emerging per-and polyfluoroalkyl substances (PFASs) by various activated carbons (ACs) | ENVIRONMENTAL RESEARCH | 2023
25 | 5 | isotherm_recalculated_at_reference_dose | Langmuir | TRUE | 0.99 | 775 | 25 | 5.036996 | 0.7021716 | 0.1776317 | 0.1118413 | std_000084 | 55 | training | study_01 | PFHxA¦GAC-1¦isotherm¦NA | GAC-1 | generic_study_local | study_no + adsorbent_id | study::STUDY01¦adsorbent::GAC1 | study::STUDY01¦adsorbent::GAC1 | PFHxA | PFCAs | equilibrium_endpoint_reported | GAC-1 |  | granular activated carbon-1 | 0.2 | 314.05 | ultrapure water | 7 | 25 | 24 | 100 | 250 | 0 |  | 0 | 800 | Activated carbon | granular activated carbon | coconut |  | 1.147 | 22.25 | 929.56 | [5 empty] | 0.1 | 0.36 | 0.52 | [5 empty] | -3.12 | not applicable | not applicable | isotherm | 11.72515 | 1.069118 | Langmuir | TRUE | AC |  |  | 0.903662 | Ce_final_mg/L and PFAS_C0_value_mg/L | 0 | 0 | 0 | 0.1807324 | 0 | 0 | 0 | FALSE |  | 0 | 0 | 0 | 0 | 0 | 0 | 0 | 0 | 0 | [25 empty] | 1.39843 | 10 | 0.99 | 30.16782 | 1.22 | 0.99 | https://doi.org/10.1016/j.envres.2023.116495 | Tan, HM; Pan, CG; Yin, C; Yu, KF | Toward systematic understanding of adsorptive removal of legacy and emerging per-and polyfluoroalkyl substances (PFASs) by various activated carbons (ACs) | ENVIRONMENTAL RESEARCH | 2023
25 | 5 | isotherm_recalculated_at_reference_dose | Langmuir | TRUE | 0.99 | 75 | 25 | 6.840805 | 0.8351072 | 0.1707913 | 0.1460437 | std_000085 | 56 | training | study_01 | PFHxA¦PAC-1¦isotherm¦NA | PAC-1 | generic_study_local | study_no + adsorbent_id | study::STUDY01¦adsorbent::PAC1 | study::STUDY01¦adsorbent::PAC1 | PFHxA | PFCAs | equilibrium_endpoint_reported | PAC-1 |  | powdered activated carbon-1 | 0.2 | 314.05 | ultrapure water | 7 | 25 | 24 | 100 | 250 | 0 |  | 0 | 100 | Activated carbon | powdered activated carbon | coconut |  | 0.0775 | 23.7 | 659.22 | [5 empty] | 0.15 | 0.18 | 0.39 | [5 empty] | -13.8 | not applicable | not applicable | isotherm | 10.10417 | 1.004501 | Langmuir | FALSE | AC |  |  | 0.5025908 | Ce_final_mg/L and PFAS_C0_value_mg/L | 0 | 0 | 0 | 0.1005182 | 0 | 0 | 0 | FALSE |  | 0 | 0 | 0 | 0 | 0 | 0 | 0 | 0 | 0 | [25 empty] | 1.51039 | 20 | 0.99 | 4.668323 | 0.44 | 0.99 | https://doi.org/10.1016/j.envres.2023.116495 | Tan, HM; Pan, CG; Yin, C; Yu, KF | Toward systematic understanding of adsorptive removal of legacy and emerging per-and polyfluoroalkyl substances (PFASs) by various activated carbons (ACs) | ENVIRONMENTAL RESEARCH | 2023
25 | 5 | isotherm_recalculated_at_reference_dose | Langmuir | TRUE | 0.99 | 175 | 25 | 6.840805 | 0.8351072 | 0.1707913 | 0.1460437 | std_000086 | 56 | training | study_01 | PFHxA¦PAC-1¦isotherm¦NA | PAC-1 | generic_study_local | study_no + adsorbent_id | study::STUDY01¦adsorbent::PAC1 | study::STUDY01¦adsorbent::PAC1 | PFHxA | PFCAs | equilibrium_endpoint_reported | PAC-1 |  | powdered activated carbon-1 | 0.2 | 314.05 | ultrapure water | 7 | 25 | 24 | 100 | 250 | 0 |  | 0 | 200 | Activated carbon | powdered activated carbon | coconut |  | 0.0775 | 23.7 | 659.22 | [5 empty] | 0.15 | 0.18 | 0.39 | [5 empty] | -13.8 | not applicable | not applicable | isotherm | 15.16651 | 1.180886 | Langmuir | FALSE | AC |  |  | 0.7520643 | Ce_final_mg/L and PFAS_C0_value_mg/L | 0 | 0 | 0 | 0.1504129 | 0 | 0 | 0 | FALSE |  | 0 | 0 | 0 | 0 | 0 | 0 | 0 | 0 | 0 | [25 empty] | 1.51039 | 20 | 0.99 | 4.668323 | 0.44 | 0.99 | https://doi.org/10.1016/j.envres.2023.116495 | Tan, HM; Pan, CG; Yin, C; Yu, KF | Toward systematic understanding of adsorptive removal of legacy and emerging per-and polyfluoroalkyl substances (PFASs) by various activated carbons (ACs) | ENVIRONMENTAL RESEARCH | 2023
25 | 5 | isotherm_recalculated_at_reference_dose | Langmuir | TRUE | 0.99 | 375 | 25 | 6.840805 | 0.8351072 | 0.1707913 | 0.1460437 | std_000087 | 56 | training | study_01 | PFHxA¦PAC-1¦isotherm¦NA | PAC-1 | generic_study_local | study_no + adsorbent_id | study::STUDY01¦adsorbent::PAC1 | study::STUDY01¦adsorbent::PAC1 | PFHxA | PFCAs | equilibrium_endpoint_reported | PAC-1 |  | powdered activated carbon-1 | 0.2 | 314.05 | ultrapure water | 7 | 25 | 24 | 100 | 250 | 0 |  | 0 | 400 | Activated carbon | powdered activated carbon | coconut |  | 0.0775 | 23.7 | 659.22 | [5 empty] | 0.15 | 0.18 | 0.39 | [5 empty] | -13.8 | not applicable | not applicable | isotherm | 21.25999 | 1.327563 | Langmuir | FALSE | AC |  |  | 0.8947811 | Ce_final_mg/L and PFAS_C0_value_mg/L | 0 | 0 | 0 | 0.1789562 | 0 | 0 | 0 | FALSE |  | 0 | 0 | 0 | 0 | 0 | 0 | 0 | 0 | 0 | [25 empty] | 1.51039 | 20 | 0.99 | 4.668323 | 0.44 | 0.99 | https://doi.org/10.1016/j.envres.2023.116495 | Tan, HM; Pan, CG; Yin, C; Yu, KF | Toward systematic understanding of adsorptive removal of legacy and emerging per-and polyfluoroalkyl substances (PFASs) by various activated carbons (ACs) | ENVIRONMENTAL RESEARCH | 2023
25 | 5 | isotherm_recalculated_at_reference_dose | Langmuir | TRUE | 0.99 | 575 | 25 | 6.840805 | 0.8351072 | 0.1707913 | 0.1460437 | std_000088 | 56 | training | study_01 | PFHxA¦PAC-1¦isotherm¦NA | PAC-1 | generic_study_local | study_no + adsorbent_id | study::STUDY01¦adsorbent::PAC1 | study::STUDY01¦adsorbent::PAC1 | PFHxA | PFCAs | equilibrium_endpoint_reported | PAC-1 |  | powdered activated carbon-1 | 0.2 | 314.05 | ultrapure water | 7 | 25 | 24 | 100 | 250 | 0 |  | 0 | 600 | Activated carbon | powdered activated carbon | coconut |  | 0.0775 | 23.7 | 659.22 | [5 empty] | 0.15 | 0.18 | 0.39 | [5 empty] | -13.8 | not applicable | not applicable | isotherm | 23.97446 | 1.379749 | Langmuir | FALSE | AC |  |  | 0.9350003 | Ce_final_mg/L and PFAS_C0_value_mg/L | 0 | 0 | 0 | 0.1870001 | 0 | 0 | 0 | FALSE |  | 0 | 0 | 0 | 0 | 0 | 0 | 0 | 0 | 0 | [25 empty] | 1.51039 | 20 | 0.99 | 4.668323 | 0.44 | 0.99 | https://doi.org/10.1016/j.envres.2023.116495 | Tan, HM; Pan, CG; Yin, C; Yu, KF | Toward systematic understanding of adsorptive removal of legacy and emerging per-and polyfluoroalkyl substances (PFASs) by various activated carbons (ACs) | ENVIRONMENTAL RESEARCH | 2023
25 | 5 | isotherm_recalculated_at_reference_dose | Langmuir | TRUE | 0.99 | 775 | 25 | 6.840805 | 0.8351072 | 0.1707913 | 0.1460437 | std_000089 | 56 | training | study_01 | PFHxA¦PAC-1¦isotherm¦NA | PAC-1 | generic_study_local | study_no + adsorbent_id | study::STUDY01¦adsorbent::PAC1 | study::STUDY01¦adsorbent::PAC1 | PFHxA | PFCAs | equilibrium_endpoint_reported | PAC-1 |  | powdered activated carbon-1 | 0.2 | 314.05 | ultrapure water | 7 | 25 | 24 | 100 | 250 | 0 |  | 0 | 800 | Activated carbon | powdered activated carbon | coconut |  | 0.0775 | 23.7 | 659.22 | [5 empty] | 0.15 | 0.18 | 0.39 | [5 empty] | -13.8 | not applicable | not applicable | isotherm | 25.44195 | 1.40555 | Langmuir | FALSE | AC |  |  | 0.9531694 | Ce_final_mg/L and PFAS_C0_value_mg/L | 0 | 0 | 0 | 0.1906339 | 0 | 0 | 0 | FALSE |  | 0 | 0 | 0 | 0 | 0 | 0 | 0 | 0 | 0 | [25 empty] | 1.51039 | 20 | 0.99 | 4.668323 | 0.44 | 0.99 | https://doi.org/10.1016/j.envres.2023.116495 | Tan, HM; Pan, CG; Yin, C; Yu, KF | Toward systematic understanding of adsorptive removal of legacy and emerging per-and polyfluoroalkyl substances (PFASs) by various activated carbons (ACs) | ENVIRONMENTAL RESEARCH | 2023
25 | 5 | isotherm_recalculated_at_reference_dose | Langmuir | TRUE | 0.99 | 75 | 25 | 10.6608 | 1.02779 | 0.157913 | 0.210435 | std_000090 | 57 | training | study_01 | PFHxS¦GAC-1¦isotherm¦NA | GAC-1 | generic_study_local | study_no + adsorbent_id | study::STUDY01¦adsorbent::GAC1 | study::STUDY01¦adsorbent::GAC1 | PFHxS | PFSAs | equilibrium_endpoint_reported | GAC-1 |  | granular activated carbon-1 | 0.2 | 400.112 | ultrapure water | 7 | 25 | 24 | 100 | 250 | 0 |  | 0 | 100 | Activated carbon | granular activated carbon | coconut |  | 1.147 | 22.25 | 929.56 | [5 empty] | 0.1 | 0.36 | 0.52 | [5 empty] | -3.12 | not applicable | not applicable | isotherm | 18.40997 | 1.265053 | Langmuir | TRUE | AC |  |  | 0.6480108 | Ce_final_mg/L and PFAS_C0_value_mg/L | 0 | 0 | 0 | 0.1296022 | 0 | 0 | 0 | FALSE |  | 0 | 0 | 0 | 0 | 0 | 0 | 0 | 0 | 0 | [25 empty] | 2.21652 | 20 | 0.99 | 41785922617.1 | 5.44 | 0.99 | https://doi.org/10.1016/j.envres.2023.116495 | Tan, HM; Pan, CG; Yin, C; Yu, KF | Toward systematic understanding of adsorptive removal of legacy and emerging per-and polyfluoroalkyl substances (PFASs) by various activated carbons (ACs) | ENVIRONMENTAL RESEARCH | 2023
25 | 5 | isotherm_recalculated_at_reference_dose | Langmuir | TRUE | 0.99 | 175 | 25 | 10.6608 | 1.02779 | 0.157913 | 0.210435 | std_000091 | 57 | training | study_01 | PFHxS¦GAC-1¦isotherm¦NA | GAC-1 | generic_study_local | study_no + adsorbent_id | study::STUDY01¦adsorbent::GAC1 | study::STUDY01¦adsorbent::GAC1 | PFHxS | PFSAs | equilibrium_endpoint_reported | GAC-1 |  | granular activated carbon-1 | 0.2 | 400.112 | ultrapure water | 7 | 25 | 24 | 100 | 250 | 0 |  | 0 | 200 | Activated carbon | granular activated carbon | coconut |  | 1.147 | 22.25 | 929.56 | [5 empty] | 0.1 | 0.36 | 0.52 | [5 empty] | -3.12 | not applicable | not applicable | isotherm | 27.41536 | 1.437994 | Langmuir | TRUE | AC |  |  | 0.8457521 | Ce_final_mg/L and PFAS_C0_value_mg/L | 0 | 0 | 0 | 0.1691504 | 0 | 0 | 0 | FALSE |  | 0 | 0 | 0 | 0 | 0 | 0 | 0 | 0 | 0 | [25 empty] | 2.21652 | 20 | 0.99 | 41785922617.1 | 5.44 | 0.99 | https://doi.org/10.1016/j.envres.2023.116495 | Tan, HM; Pan, CG; Yin, C; Yu, KF | Toward systematic understanding of adsorptive removal of legacy and emerging per-and polyfluoroalkyl substances (PFASs) by various activated carbons (ACs) | ENVIRONMENTAL RESEARCH | 2023
25 | 5 | isotherm_recalculated_at_reference_dose | Langmuir | TRUE | 0.99 | 375 | 25 | 10.6608 | 1.02779 | 0.157913 | 0.210435 | std_000092 | 57 | training | study_01 | PFHxS¦GAC-1¦isotherm¦NA | GAC-1 | generic_study_local | study_no + adsorbent_id | study::STUDY01¦adsorbent::GAC1 | study::STUDY01¦adsorbent::GAC1 | PFHxS | PFSAs | equilibrium_endpoint_reported | GAC-1 |  | granular activated carbon-1 | 0.2 | 400.112 | ultrapure water | 7 | 25 | 24 | 100 | 250 | 0 |  | 0 | 400 | Activated carbon | granular activated carbon | coconut |  | 1.147 | 22.25 | 929.56 | [5 empty] | 0.1 | 0.36 | 0.52 | [5 empty] | -3.12 | not applicable | not applicable | isotherm | 34.99712 | 1.544032 | Langmuir | TRUE | AC |  |  | 0.9333282 | Ce_final_mg/L and PFAS_C0_value_mg/L | 0 | 0 | 0 | 0.1866656 | 0 | 0 | 0 | FALSE |  | 0 | 0 | 0 | 0 | 0 | 0 | 0 | 0 | 0 | [25 empty] | 2.21652 | 20 | 0.99 | 41785922617.1 | 5.44 | 0.99 | https://doi.org/10.1016/j.envres.2023.116495 | Tan, HM; Pan, CG; Yin, C; Yu, KF | Toward systematic understanding of adsorptive removal of legacy and emerging per-and polyfluoroalkyl substances (PFASs) by various activated carbons (ACs) | ENVIRONMENTAL RESEARCH | 2023
25 | 5 | isotherm_recalculated_at_reference_dose | Langmuir | TRUE | 0.99 | 575 | 25 | 10.6608 | 1.02779 | 0.157913 | 0.210435 | std_000093 | 57 | training | study_01 | PFHxS¦GAC-1¦isotherm¦NA | GAC-1 | generic_study_local | study_no + adsorbent_id | study::STUDY01¦adsorbent::GAC1 | study::STUDY01¦adsorbent::GAC1 | PFHxS | PFSAs | equilibrium_endpoint_reported | GAC-1 |  | granular activated carbon-1 | 0.2 | 400.112 | ultrapure water | 7 | 25 | 24 | 100 | 250 | 0 |  | 0 | 600 | Activated carbon | granular activated carbon | coconut |  | 1.147 | 22.25 | 929.56 | [5 empty] | 0.1 | 0.36 | 0.52 | [5 empty] | -3.12 | not applicable | not applicable | isotherm | 37.94424 | 1.579146 | Langmuir | TRUE | AC |  |  | 0.957924 | Ce_final_mg/L and PFAS_C0_value_mg/L | 0 | 0 | 0 | 0.1915848 | 0 | 0 | 0 | FALSE |  | 0 | 0 | 0 | 0 | 0 | 0 | 0 | 0 | 0 | [25 empty] | 2.21652 | 20 | 0.99 | 41785922617.1 | 5.44 | 0.99 | https://doi.org/10.1016/j.envres.2023.116495 | Tan, HM; Pan, CG; Yin, C; Yu, KF | Toward systematic understanding of adsorptive removal of legacy and emerging per-and polyfluoroalkyl substances (PFASs) by various activated carbons (ACs) | ENVIRONMENTAL RESEARCH | 2023
25 | 5 | isotherm_recalculated_at_reference_dose | Langmuir | TRUE | 0.99 | 775 | 25 | 10.6608 | 1.02779 | 0.157913 | 0.210435 | std_000094 | 57 | training | study_01 | PFHxS¦GAC-1¦isotherm¦NA | GAC-1 | generic_study_local | study_no + adsorbent_id | study::STUDY01¦adsorbent::GAC1 | study::STUDY01¦adsorbent::GAC1 | PFHxS | PFSAs | equilibrium_endpoint_reported | GAC-1 |  | granular activated carbon-1 | 0.2 | 400.112 | ultrapure water | 7 | 25 | 24 | 100 | 250 | 0 |  | 0 | 800 | Activated carbon | granular activated carbon | coconut |  | 1.147 | 22.25 | 929.56 | [5 empty] | 0.1 | 0.36 | 0.52 | [5 empty] | -3.12 | not applicable | not applicable | isotherm | 39.48384 | 1.596419 | Langmuir | TRUE | AC |  |  | 0.969313 | Ce_final_mg/L and PFAS_C0_value_mg/L | 0 | 0 | 0 | 0.1938626 | 0 | 0 | 0 | FALSE |  | 0 | 0 | 0 | 0 | 0 | 0 | 0 | 0 | 0 | [25 empty] | 2.21652 | 20 | 0.99 | 41785922617.1 | 5.44 | 0.99 | https://doi.org/10.1016/j.envres.2023.116495 | Tan, HM; Pan, CG; Yin, C; Yu, KF | Toward systematic understanding of adsorptive removal of legacy and emerging per-and polyfluoroalkyl substances (PFASs) by various activated carbons (ACs) | ENVIRONMENTAL RESEARCH | 2023
25 | 5 | isotherm_recalculated_at_reference_dose | Langmuir | TRUE | 0.99 | 75 | 25 | 60.5071 | 1.781806 | 0.07959637 | 0.6020182 | std_000095 | 58 | training | study_01 | PFHxS¦PAC-1¦isotherm¦NA | PAC-1 | generic_study_local | study_no + adsorbent_id | study::STUDY01¦adsorbent::PAC1 | study::STUDY01¦adsorbent::PAC1 | PFHxS | PFSAs | equilibrium_endpoint_reported | PAC-1 |  | powdered activated carbon-1 | 0.2 | 400.112 | ultrapure water | 7 | 25 | 24 | 100 | 250 | 0 |  | 0 | 100 | Activated carbon | powdered activated carbon | coconut |  | 0.0775 | 23.7 | 659.22 | [5 empty] | 0.15 | 0.18 | 0.39 | [5 empty] | -13.8 | not applicable | not applicable | isotherm | 119.9091 | 2.078852 | Langmuir | TRUE | AC |  |  | 0.9230231 | Ce_final_mg/L and PFAS_C0_value_mg/L | 0 | 0 | 0 | 0.1846046 | 0 | 0 | 0 | FALSE |  | 0 | 0 | 0 | 0 | 0 | 0 | 0 | 0 | 0 | [25 empty] | 7.8415 | 20 | 0.99 | 290.6402 | 1.16 | 0.99 | https://doi.org/10.1016/j.envres.2023.116495 | Tan, HM; Pan, CG; Yin, C; Yu, KF | Toward systematic understanding of adsorptive removal of legacy and emerging per-and polyfluoroalkyl substances (PFASs) by various activated carbons (ACs) | ENVIRONMENTAL RESEARCH | 2023
25 | 5 | isotherm_recalculated_at_reference_dose | Langmuir | TRUE | 0.99 | 175 | 25 | 60.5071 | 1.781806 | 0.07959637 | 0.6020182 | std_000096 | 58 | training | study_01 | PFHxS¦PAC-1¦isotherm¦NA | PAC-1 | generic_study_local | study_no + adsorbent_id | study::STUDY01¦adsorbent::PAC1 | study::STUDY01¦adsorbent::PAC1 | PFHxS | PFSAs | equilibrium_endpoint_reported | PAC-1 |  | powdered activated carbon-1 | 0.2 | 400.112 | ultrapure water | 7 | 25 | 24 | 100 | 250 | 0 |  | 0 | 200 | Activated carbon | powdered activated carbon | coconut |  | 0.0775 | 23.7 | 659.22 | [5 empty] | 0.15 | 0.18 | 0.39 | [5 empty] | -13.8 | not applicable | not applicable | isotherm | 137.5316 | 2.138402 | Langmuir | TRUE | AC |  |  | 0.9649201 | Ce_final_mg/L and PFAS_C0_value_mg/L | 0 | 0 | 0 | 0.192984 | 0 | 0 | 0 | FALSE |  | 0 | 0 | 0 | 0 | 0 | 0 | 0 | 0 | 0 | [25 empty] | 7.8415 | 20 | 0.99 | 290.6402 | 1.16 | 0.99 | https://doi.org/10.1016/j.envres.2023.116495 | Tan, HM; Pan, CG; Yin, C; Yu, KF | Toward systematic understanding of adsorptive removal of legacy and emerging per-and polyfluoroalkyl substances (PFASs) by various activated carbons (ACs) | ENVIRONMENTAL RESEARCH | 2023
25 | 5 | isotherm_recalculated_at_reference_dose | Langmuir | TRUE | 0.99 | 375 | 25 | 60.5071 | 1.781806 | 0.07959637 | 0.6020182 | std_000097 | 58 | training | study_01 | PFHxS¦PAC-1¦isotherm¦NA | PAC-1 | generic_study_local | study_no + adsorbent_id | study::STUDY01¦adsorbent::PAC1 | study::STUDY01¦adsorbent::PAC1 | PFHxS | PFSAs | equilibrium_endpoint_reported | PAC-1 |  | powdered activated carbon-1 | 0.2 | 400.112 | ultrapure water | 7 | 25 | 24 | 100 | 250 | 0 |  | 0 | 400 | Activated carbon | powdered activated carbon | coconut |  | 0.0775 | 23.7 | 659.22 | [5 empty] | 0.15 | 0.18 | 0.39 | [5 empty] | -13.8 | not applicable | not applicable | isotherm | 146.9972 | 2.167309 | Langmuir | TRUE | AC |  |  | 0.9832773 | Ce_final_mg/L and PFAS_C0_value_mg/L | 0 | 0 | 0 | 0.1966555 | 0 | 0 | 0 | FALSE |  | 0 | 0 | 0 | 0 | 0 | 0 | 0 | 0 | 0 | [25 empty] | 7.8415 | 20 | 0.99 | 290.6402 | 1.16 | 0.99 | https://doi.org/10.1016/j.envres.2023.116495 | Tan, HM; Pan, CG; Yin, C; Yu, KF | Toward systematic understanding of adsorptive removal of legacy and emerging per-and polyfluoroalkyl substances (PFASs) by various activated carbons (ACs) | ENVIRONMENTAL RESEARCH | 2023
25 | 5 | isotherm_recalculated_at_reference_dose | Langmuir | TRUE | 0.99 | 575 | 25 | 60.5071 | 1.781806 | 0.07959637 | 0.6020182 | std_000098 | 58 | training | study_01 | PFHxS¦PAC-1¦isotherm¦NA | PAC-1 | generic_study_local | study_no + adsorbent_id | study::STUDY01¦adsorbent::PAC1 | study::STUDY01¦adsorbent::PAC1 | PFHxS | PFSAs | equilibrium_endpoint_reported | PAC-1 |  | powdered activated carbon-1 | 0.2 | 400.112 | ultrapure water | 7 | 25 | 24 | 100 | 250 | 0 |  | 0 | 600 | Activated carbon | powdered activated carbon | coconut |  | 0.0775 | 23.7 | 659.22 | [5 empty] | 0.15 | 0.18 | 0.39 | [5 empty] | -13.8 | not applicable | not applicable | isotherm | 150.2365 | 2.176775 | Langmuir | TRUE | AC |  |  | 0.9890281 | Ce_final_mg/L and PFAS_C0_value_mg/L | 0 | 0 | 0 | 0.1978056 | 0 | 0 | 0 | FALSE |  | 0 | 0 | 0 | 0 | 0 | 0 | 0 | 0 | 0 | [25 empty] | 7.8415 | 20 | 0.99 | 290.6402 | 1.16 | 0.99 | https://doi.org/10.1016/j.envres.2023.116495 | Tan, HM; Pan, CG; Yin, C; Yu, KF | Toward systematic understanding of adsorptive removal of legacy and emerging per-and polyfluoroalkyl substances (PFASs) by various activated carbons (ACs) | ENVIRONMENTAL RESEARCH | 2023
25 | 5 | isotherm_recalculated_at_reference_dose | Freundlich | TRUE | 0.99 | 775 | 25 | 172.0378 | 2.235624 | 0.03772912 | 0.8113544 | std_000099 | 58 | training | study_01 | PFHxS¦PAC-1¦isotherm¦NA | PAC-1 | generic_study_local | study_no + adsorbent_id | study::STUDY01¦adsorbent::PAC1 | study::STUDY01¦adsorbent::PAC1 | PFHxS | PFSAs | equilibrium_endpoint_reported | PAC-1 |  | powdered activated carbon-1 | 0.2 | 400.112 | ultrapure water | 7 | 25 | 24 | 100 | 250 | 0 |  | 0 | 800 | Activated carbon | powdered activated carbon | coconut |  | 0.0775 | 23.7 | 659.22 | [5 empty] | 0.15 | 0.18 | 0.39 | [5 empty] | -13.8 | not applicable | not applicable | isotherm | 109.6126 | 2.03986 | Freundlich | TRUE | AC |  |  | 0.9887248 | Ce_final_mg/L and PFAS_C0_value_mg/L | 0 | 0 | 0 | 0.197745 | 0 | 0 | 0 | FALSE |  | 0 | 0 | 0 | 0 | 0 | 0 | 0 | 0 | 0 | [25 empty] | 7.8415 | 20 | 0.99 | 290.6402 | 1.16 | 0.99 | https://doi.org/10.1016/j.envres.2023.116495 | Tan, HM; Pan, CG; Yin, C; Yu, KF | Toward systematic understanding of adsorptive removal of legacy and emerging per-and polyfluoroalkyl substances (PFASs) by various activated carbons (ACs) | ENVIRONMENTAL RESEARCH | 2023
25 | 5 | isotherm_recalculated_at_reference_dose | Langmuir | TRUE | 0.99 | 75 | 25 | 8.593866 | 0.9341886 | 0.1646298 | 0.1768508 | std_000100 | 59 | training | study_01 | 6:2 FTSA¦GAC-1¦isotherm¦NA | GAC-1 | generic_study_local | study_no + adsorbent_id | study::STUDY01¦adsorbent::GAC1 | study::STUDY01¦adsorbent::GAC1 | 6:2 FTSA | others | equilibrium_endpoint_reported | GAC-1 |  | granular activated carbon-1 | 0.2 | 427.182 | ultrapure water | 7 | 25 | 24 | 100 | 250 | 0 |  | 0 | 100 | Activated carbon | granular activated carbon | coconut |  | 1.147 | 22.25 | 929.56 | [5 empty] | 0.1 | 0.36 | 0.52 | [5 empty] | -3.12 | not applicable | not applicable | isotherm | 13.73953 | 1.137972 | Langmuir | FALSE | AC |  |  | 0.5787617 | Ce_final_mg/L and PFAS_C0_value_mg/L | 0 | 0 | 0 | 0.1157523 | 0 | 0 | 0 | FALSE |  | 0 | 0 | 0 | 0 | 0 | 0 | 0 | 0 | 0 | [25 empty] | 1.8445 | 20 | 0.99 |  |  |  | https://doi.org/10.1016/j.envres.2023.116495 | Tan, HM; Pan, CG; Yin, C; Yu, KF | Toward systematic understanding of adsorptive removal of legacy and emerging per-and polyfluoroalkyl substances (PFASs) by various activated carbons (ACs) | ENVIRONMENTAL RESEARCH | 2023
25 | 5 | isotherm_recalculated_at_reference_dose | Langmuir | TRUE | 0.99 | 175 | 25 | 8.593866 | 0.9341886 | 0.1646298 | 0.1768508 | std_000101 | 59 | training | study_01 | 6:2 FTSA¦GAC-1¦isotherm¦NA | GAC-1 | generic_study_local | study_no + adsorbent_id | study::STUDY01¦adsorbent::GAC1 | study::STUDY01¦adsorbent::GAC1 | 6:2 FTSA | others | equilibrium_endpoint_reported | GAC-1 |  | granular activated carbon-1 | 0.2 | 427.182 | ultrapure water | 7 | 25 | 24 | 100 | 250 | 0 |  | 0 | 200 | Activated carbon | granular activated carbon | coconut |  | 1.147 | 22.25 | 929.56 | [5 empty] | 0.1 | 0.36 | 0.52 | [5 empty] | -3.12 | not applicable | not applicable | isotherm | 20.77042 | 1.317445 | Langmuir | FALSE | AC |  |  | 0.8059791 | Ce_final_mg/L and PFAS_C0_value_mg/L | 0 | 0 | 0 | 0.1611958 | 0 | 0 | 0 | FALSE |  | 0 | 0 | 0 | 0 | 0 | 0 | 0 | 0 | 0 | [25 empty] | 1.8445 | 20 | 0.99 |  |  |  | https://doi.org/10.1016/j.envres.2023.116495 | Tan, HM; Pan, CG; Yin, C; Yu, KF | Toward systematic understanding of adsorptive removal of legacy and emerging per-and polyfluoroalkyl substances (PFASs) by various activated carbons (ACs) | ENVIRONMENTAL RESEARCH | 2023
25 | 5 | isotherm_recalculated_at_reference_dose | Langmuir | TRUE | 0.99 | 375 | 25 | 8.593866 | 0.9341886 | 0.1646298 | 0.1768508 | std_000102 | 59 | training | study_01 | 6:2 FTSA¦GAC-1¦isotherm¦NA | GAC-1 | generic_study_local | study_no + adsorbent_id | study::STUDY01¦adsorbent::GAC1 | study::STUDY01¦adsorbent::GAC1 | 6:2 FTSA | others | equilibrium_endpoint_reported | GAC-1 |  | granular activated carbon-1 | 0.2 | 427.182 | ultrapure water | 7 | 25 | 24 | 100 | 250 | 0 |  | 0 | 400 | Activated carbon | granular activated carbon | coconut |  | 1.147 | 22.25 | 929.56 | [5 empty] | 0.1 | 0.36 | 0.52 | [5 empty] | -3.12 | not applicable | not applicable | isotherm | 27.71734 | 1.442752 | Langmuir | FALSE | AC |  |  | 0.917266 | Ce_final_mg/L and PFAS_C0_value_mg/L | 0 | 0 | 0 | 0.1834532 | 0 | 0 | 0 | FALSE |  | 0 | 0 | 0 | 0 | 0 | 0 | 0 | 0 | 0 | [25 empty] | 1.8445 | 20 | 0.99 |  |  |  | https://doi.org/10.1016/j.envres.2023.116495 | Tan, HM; Pan, CG; Yin, C; Yu, KF | Toward systematic understanding of adsorptive removal of legacy and emerging per-and polyfluoroalkyl substances (PFASs) by various activated carbons (ACs) | ENVIRONMENTAL RESEARCH | 2023
25 | 5 | isotherm_recalculated_at_reference_dose | Langmuir | TRUE | 0.99 | 575 | 25 | 8.593866 | 0.9341886 | 0.1646298 | 0.1768508 | std_000103 | 59 | training | study_01 | 6:2 FTSA¦GAC-1¦isotherm¦NA | GAC-1 | generic_study_local | study_no + adsorbent_id | study::STUDY01¦adsorbent::GAC1 | study::STUDY01¦adsorbent::GAC1 | 6:2 FTSA | others | equilibrium_endpoint_reported | GAC-1 |  | granular activated carbon-1 | 0.2 | 427.182 | ultrapure water | 7 | 25 | 24 | 100 | 250 | 0 |  | 0 | 600 | Activated carbon | granular activated carbon | coconut |  | 1.147 | 22.25 | 929.56 | [5 empty] | 0.1 | 0.36 | 0.52 | [5 empty] | -3.12 | not applicable | not applicable | isotherm | 30.56803 | 1.485267 | Langmuir | FALSE | AC |  |  | 0.9482959 | Ce_final_mg/L and PFAS_C0_value_mg/L | 0 | 0 | 0 | 0.1896592 | 0 | 0 | 0 | FALSE |  | 0 | 0 | 0 | 0 | 0 | 0 | 0 | 0 | 0 | [25 empty] | 1.8445 | 20 | 0.99 |  |  |  | https://doi.org/10.1016/j.envres.2023.116495 | Tan, HM; Pan, CG; Yin, C; Yu, KF | Toward systematic understanding of adsorptive removal of legacy and emerging per-and polyfluoroalkyl substances (PFASs) by various activated carbons (ACs) | ENVIRONMENTAL RESEARCH | 2023
25 | 5 | isotherm_recalculated_at_reference_dose | Langmuir | TRUE | 0.99 | 775 | 25 | 8.593866 | 0.9341886 | 0.1646298 | 0.1768508 | std_000104 | 59 | training | study_01 | 6:2 FTSA¦GAC-1¦isotherm¦NA | GAC-1 | generic_study_local | study_no + adsorbent_id | study::STUDY01¦adsorbent::GAC1 | study::STUDY01¦adsorbent::GAC1 | 6:2 FTSA | others | equilibrium_endpoint_reported | GAC-1 |  | granular activated carbon-1 | 0.2 | 427.182 | ultrapure water | 7 | 25 | 24 | 100 | 250 | 0 |  | 0 | 800 | Activated carbon | granular activated carbon | coconut |  | 1.147 | 22.25 | 929.56 | [5 empty] | 0.1 | 0.36 | 0.52 | [5 empty] | -3.12 | not applicable | not applicable | isotherm | 32.07753 | 1.506201 | Langmuir | FALSE | AC |  |  | 0.9624935 | Ce_final_mg/L and PFAS_C0_value_mg/L | 0 | 0 | 0 | 0.1924987 | 0 | 0 | 0 | FALSE |  | 0 | 0 | 0 | 0 | 0 | 0 | 0 | 0 | 0 | [25 empty] | 1.8445 | 20 | 0.99 |  |  |  | https://doi.org/10.1016/j.envres.2023.116495 | Tan, HM; Pan, CG; Yin, C; Yu, KF | Toward systematic understanding of adsorptive removal of legacy and emerging per-and polyfluoroalkyl substances (PFASs) by various activated carbons (ACs) | ENVIRONMENTAL RESEARCH | 2023
25 | 5 | isotherm_recalculated_at_reference_dose | Langmuir | TRUE | 0.99 | 75 | 25 | 11.54235 | 1.062294 | 0.1552122 | 0.2239391 | std_000105 | 60 | training | study_01 | 6:2 FTSA¦PAC-1¦isotherm¦NA | PAC-1 | generic_study_local | study_no + adsorbent_id | study::STUDY01¦adsorbent::PAC1 | study::STUDY01¦adsorbent::PAC1 | 6:2 FTSA | others | equilibrium_endpoint_reported | PAC-1 |  | powdered activated carbon-1 | 0.2 | 427.182 | ultrapure water | 7 | 25 | 24 | 100 | 250 | 0 |  | 0 | 100 | Activated carbon | powdered activated carbon | coconut |  | 0.0775 | 23.7 | 659.22 | [5 empty] | 0.15 | 0.18 | 0.39 | [5 empty] | -13.8 | not applicable | not applicable | isotherm | 20.49116 | 1.311566 | Langmuir | TRUE | AC |  |  | 0.6720361 | Ce_final_mg/L and PFAS_C0_value_mg/L | 0 | 0 | 0 | 0.1344072 | 0 | 0 | 0 | FALSE |  | 0 | 0 | 0 | 0 | 0 | 0 | 0 | 0 | 0 | [25 empty] | 2.36863 | 20 | 0.99 | 2004748.9 | 3.9 | 0.99 | https://doi.org/10.1016/j.envres.2023.116495 | Tan, HM; Pan, CG; Yin, C; Yu, KF | Toward systematic understanding of adsorptive removal of legacy and emerging per-and polyfluoroalkyl substances (PFASs) by various activated carbons (ACs) | ENVIRONMENTAL RESEARCH | 2023
25 | 5 | isotherm_recalculated_at_reference_dose | Langmuir | TRUE | 0.99 | 175 | 25 | 11.54235 | 1.062294 | 0.1552122 | 0.2239391 | std_000106 | 60 | training | study_01 | 6:2 FTSA¦PAC-1¦isotherm¦NA | PAC-1 | generic_study_local | study_no + adsorbent_id | study::STUDY01¦adsorbent::PAC1 | study::STUDY01¦adsorbent::PAC1 | 6:2 FTSA | others | equilibrium_endpoint_reported | PAC-1 |  | powdered activated carbon-1 | 0.2 | 427.182 | ultrapure water | 7 | 25 | 24 | 100 | 250 | 0 |  | 0 | 200 | Activated carbon | powdered activated carbon | coconut |  | 0.0775 | 23.7 | 659.22 | [5 empty] | 0.15 | 0.18 | 0.39 | [5 empty] | -13.8 | not applicable | not applicable | isotherm | 30.2125 | 1.480187 | Langmuir | TRUE | AC |  |  | 0.858005 | Ce_final_mg/L and PFAS_C0_value_mg/L | 0 | 0 | 0 | 0.171601 | 0 | 0 | 0 | FALSE |  | 0 | 0 | 0 | 0 | 0 | 0 | 0 | 0 | 0 | [25 empty] | 2.36863 | 20 | 0.99 | 2004748.9 | 3.9 | 0.99 | https://doi.org/10.1016/j.envres.2023.116495 | Tan, HM; Pan, CG; Yin, C; Yu, KF | Toward systematic understanding of adsorptive removal of legacy and emerging per-and polyfluoroalkyl substances (PFASs) by various activated carbons (ACs) | ENVIRONMENTAL RESEARCH | 2023
25 | 5 | isotherm_recalculated_at_reference_dose | Langmuir | TRUE | 0.99 | 375 | 25 | 11.54235 | 1.062294 | 0.1552122 | 0.2239391 | std_000107 | 60 | training | study_01 | 6:2 FTSA¦PAC-1¦isotherm¦NA | PAC-1 | generic_study_local | study_no + adsorbent_id | study::STUDY01¦adsorbent::PAC1 | study::STUDY01¦adsorbent::PAC1 | 6:2 FTSA | others | equilibrium_endpoint_reported | PAC-1 |  | powdered activated carbon-1 | 0.2 | 427.182 | ultrapure water | 7 | 25 | 24 | 100 | 250 | 0 |  | 0 | 400 | Activated carbon | powdered activated carbon | coconut |  | 0.0775 | 23.7 | 659.22 | [5 empty] | 0.15 | 0.18 | 0.39 | [5 empty] | -13.8 | not applicable | not applicable | isotherm | 37.99004 | 1.57967 | Langmuir | TRUE | AC |  |  | 0.9382564 | Ce_final_mg/L and PFAS_C0_value_mg/L | 0 | 0 | 0 | 0.1876513 | 0 | 0 | 0 | FALSE |  | 0 | 0 | 0 | 0 | 0 | 0 | 0 | 0 | 0 | [25 empty] | 2.36863 | 20 | 0.99 | 2004748.9 | 3.9 | 0.99 | https://doi.org/10.1016/j.envres.2023.116495 | Tan, HM; Pan, CG; Yin, C; Yu, KF | Toward systematic understanding of adsorptive removal of legacy and emerging per-and polyfluoroalkyl substances (PFASs) by various activated carbons (ACs) | ENVIRONMENTAL RESEARCH | 2023
25 | 5 | isotherm_recalculated_at_reference_dose | Langmuir | TRUE | 0.99 | 575 | 25 | 11.54235 | 1.062294 | 0.1552122 | 0.2239391 | std_000108 | 60 | training | study_01 | 6:2 FTSA¦PAC-1¦isotherm¦NA | PAC-1 | generic_study_local | study_no + adsorbent_id | study::STUDY01¦adsorbent::PAC1 | study::STUDY01¦adsorbent::PAC1 | 6:2 FTSA | others | equilibrium_endpoint_reported | PAC-1 |  | powdered activated carbon-1 | 0.2 | 427.182 | ultrapure water | 7 | 25 | 24 | 100 | 250 | 0 |  | 0 | 600 | Activated carbon | powdered activated carbon | coconut |  | 0.0775 | 23.7 | 659.22 | [5 empty] | 0.15 | 0.18 | 0.39 | [5 empty] | -13.8 | not applicable | not applicable | isotherm | 40.96655 | 1.612429 | Langmuir | TRUE | AC |  |  | 0.9609069 | Ce_final_mg/L and PFAS_C0_value_mg/L | 0 | 0 | 0 | 0.1921814 | 0 | 0 | 0 | FALSE |  | 0 | 0 | 0 | 0 | 0 | 0 | 0 | 0 | 0 | [25 empty] | 2.36863 | 20 | 0.99 | 2004748.9 | 3.9 | 0.99 | https://doi.org/10.1016/j.envres.2023.116495 | Tan, HM; Pan, CG; Yin, C; Yu, KF | Toward systematic understanding of adsorptive removal of legacy and emerging per-and polyfluoroalkyl substances (PFASs) by various activated carbons (ACs) | ENVIRONMENTAL RESEARCH | 2023
25 | 5 | isotherm_recalculated_at_reference_dose | Langmuir | TRUE | 0.99 | 775 | 25 | 11.54235 | 1.062294 | 0.1552122 | 0.2239391 | std_000109 | 60 | training | study_01 | 6:2 FTSA¦PAC-1¦isotherm¦NA | PAC-1 | generic_study_local | study_no + adsorbent_id | study::STUDY01¦adsorbent::PAC1 | study::STUDY01¦adsorbent::PAC1 | 6:2 FTSA | others | equilibrium_endpoint_reported | PAC-1 |  | powdered activated carbon-1 | 0.2 | 427.182 | ultrapure water | 7 | 25 | 24 | 100 | 250 | 0 |  | 0 | 800 | Activated carbon | powdered activated carbon | coconut |  | 0.0775 | 23.7 | 659.22 | [5 empty] | 0.15 | 0.18 | 0.39 | [5 empty] | -13.8 | not applicable | not applicable | isotherm | 42.51541 | 1.628546 | Langmuir | TRUE | AC |  |  | 0.9714386 | Ce_final_mg/L and PFAS_C0_value_mg/L | 0 | 0 | 0 | 0.1942877 | 0 | 0 | 0 | FALSE |  | 0 | 0 | 0 | 0 | 0 | 0 | 0 | 0 | 0 | [25 empty] | 2.36863 | 20 | 0.99 | 2004748.9 | 3.9 | 0.99 | https://doi.org/10.1016/j.envres.2023.116495 | Tan, HM; Pan, CG; Yin, C; Yu, KF | Toward systematic understanding of adsorptive removal of legacy and emerging per-and polyfluoroalkyl substances (PFASs) by various activated carbons (ACs) | ENVIRONMENTAL RESEARCH | 2023
25 | 5 | isotherm_recalculated_at_reference_dose | Langmuir | TRUE | 0.99 | 75 | 25 | 7.714561 | 0.8873112 | 0.1676637 | 0.1616815 | std_000110 | 61 | training | study_01 | PFHpA¦GAC-1¦isotherm¦NA | GAC-1 | generic_study_local | study_no + adsorbent_id | study::STUDY01¦adsorbent::GAC1 | study::STUDY01¦adsorbent::GAC1 | PFHpA | PFCAs | equilibrium_endpoint_reported | GAC-1 |  | granular activated carbon-1 | 0.2 | 364.057 | ultrapure water | 7 | 25 | 24 | 100 | 250 | 0 |  | 0 | 100 | Activated carbon | granular activated carbon | coconut |  | 1.147 | 22.25 | 929.56 | [5 empty] | 0.1 | 0.36 | 0.52 | [5 empty] | -3.12 | not applicable | not applicable | isotherm | 11.8719 | 1.07452 | Langmuir | TRUE | AC |  |  | 0.5427924 | Ce_final_mg/L and PFAS_C0_value_mg/L | 0 | 0 | 0 | 0.1085585 | 0 | 0 | 0 | FALSE |  | 0 | 0 | 0 | 0 | 0 | 0 | 0 | 0 | 0 | [25 empty] | 1.67918 | 20 | 0.99 | 1151.759 | 2.19 | 0.99 | https://doi.org/10.1016/j.envres.2023.116495 | Tan, HM; Pan, CG; Yin, C; Yu, KF | Toward systematic understanding of adsorptive removal of legacy and emerging per-and polyfluoroalkyl substances (PFASs) by various activated carbons (ACs) | ENVIRONMENTAL RESEARCH | 2023
25 | 5 | isotherm_recalculated_at_reference_dose | Langmuir | TRUE | 0.99 | 175 | 25 | 7.714561 | 0.8873112 | 0.1676637 | 0.1616815 | std_000111 | 61 | training | study_01 | PFHpA¦GAC-1¦isotherm¦NA | GAC-1 | generic_study_local | study_no + adsorbent_id | study::STUDY01¦adsorbent::GAC1 | study::STUDY01¦adsorbent::GAC1 | PFHpA | PFCAs | equilibrium_endpoint_reported | GAC-1 |  | granular activated carbon-1 | 0.2 | 364.057 | ultrapure water | 7 | 25 | 24 | 100 | 250 | 0 |  | 0 | 200 | Activated carbon | granular activated carbon | coconut |  | 1.147 | 22.25 | 929.56 | [5 empty] | 0.1 | 0.36 | 0.52 | [5 empty] | -3.12 | not applicable | not applicable | isotherm | 17.94235 | 1.253879 | Langmuir | TRUE | AC |  |  | 0.7820624 | Ce_final_mg/L and PFAS_C0_value_mg/L | 0 | 0 | 0 | 0.1564125 | 0 | 0 | 0 | FALSE |  | 0 | 0 | 0 | 0 | 0 | 0 | 0 | 0 | 0 | [25 empty] | 1.67918 | 20 | 0.99 | 1151.759 | 2.19 | 0.99 | https://doi.org/10.1016/j.envres.2023.116495 | Tan, HM; Pan, CG; Yin, C; Yu, KF | Toward systematic understanding of adsorptive removal of legacy and emerging per-and polyfluoroalkyl substances (PFASs) by various activated carbons (ACs) | ENVIRONMENTAL RESEARCH | 2023
25 | 5 | isotherm_recalculated_at_reference_dose | Langmuir | TRUE | 0.99 | 375 | 25 | 7.714561 | 0.8873112 | 0.1676637 | 0.1616815 | std_000112 | 61 | training | study_01 | PFHpA¦GAC-1¦isotherm¦NA | GAC-1 | generic_study_local | study_no + adsorbent_id | study::STUDY01¦adsorbent::GAC1 | study::STUDY01¦adsorbent::GAC1 | PFHpA | PFCAs | equilibrium_endpoint_reported | GAC-1 |  | granular activated carbon-1 | 0.2 | 364.057 | ultrapure water | 7 | 25 | 24 | 100 | 250 | 0 |  | 0 | 400 | Activated carbon | granular activated carbon | coconut |  | 1.147 | 22.25 | 929.56 | [5 empty] | 0.1 | 0.36 | 0.52 | [5 empty] | -3.12 | not applicable | not applicable | isotherm | 24.50921 | 1.389329 | Langmuir | TRUE | AC |  |  | 0.907439 | Ce_final_mg/L and PFAS_C0_value_mg/L | 0 | 0 | 0 | 0.1814878 | 0 | 0 | 0 | FALSE |  | 0 | 0 | 0 | 0 | 0 | 0 | 0 | 0 | 0 | [25 empty] | 1.67918 | 20 | 0.99 | 1151.759 | 2.19 | 0.99 | https://doi.org/10.1016/j.envres.2023.116495 | Tan, HM; Pan, CG; Yin, C; Yu, KF | Toward systematic understanding of adsorptive removal of legacy and emerging per-and polyfluoroalkyl substances (PFASs) by various activated carbons (ACs) | ENVIRONMENTAL RESEARCH | 2023
25 | 5 | isotherm_recalculated_at_reference_dose | Langmuir | TRUE | 0.99 | 575 | 25 | 7.714561 | 0.8873112 | 0.1676637 | 0.1616815 | std_000113 | 61 | training | study_01 | PFHpA¦GAC-1¦isotherm¦NA | GAC-1 | generic_study_local | study_no + adsorbent_id | study::STUDY01¦adsorbent::GAC1 | study::STUDY01¦adsorbent::GAC1 | PFHpA | PFCAs | equilibrium_endpoint_reported | GAC-1 |  | granular activated carbon-1 | 0.2 | 364.057 | ultrapure water | 7 | 25 | 24 | 100 | 250 | 0 |  | 0 | 600 | Activated carbon | granular activated carbon | coconut |  | 1.147 | 22.25 | 929.56 | [5 empty] | 0.1 | 0.36 | 0.52 | [5 empty] | -3.12 | not applicable | not applicable | isotherm | 27.30051 | 1.436171 | Langmuir | TRUE | AC |  |  | 0.9424636 | Ce_final_mg/L and PFAS_C0_value_mg/L | 0 | 0 | 0 | 0.1884927 | 0 | 0 | 0 | FALSE |  | 0 | 0 | 0 | 0 | 0 | 0 | 0 | 0 | 0 | [25 empty] | 1.67918 | 20 | 0.99 | 1151.759 | 2.19 | 0.99 | https://doi.org/10.1016/j.envres.2023.116495 | Tan, HM; Pan, CG; Yin, C; Yu, KF | Toward systematic understanding of adsorptive removal of legacy and emerging per-and polyfluoroalkyl substances (PFASs) by various activated carbons (ACs) | ENVIRONMENTAL RESEARCH | 2023
25 | 5 | isotherm_recalculated_at_reference_dose | Langmuir | TRUE | 0.99 | 775 | 25 | 7.714561 | 0.8873112 | 0.1676637 | 0.1616815 | std_000114 | 61 | training | study_01 | PFHpA¦GAC-1¦isotherm¦NA | GAC-1 | generic_study_local | study_no + adsorbent_id | study::STUDY01¦adsorbent::GAC1 | study::STUDY01¦adsorbent::GAC1 | PFHpA | PFCAs | equilibrium_endpoint_reported | GAC-1 |  | granular activated carbon-1 | 0.2 | 364.057 | ultrapure water | 7 | 25 | 24 | 100 | 250 | 0 |  | 0 | 800 | Activated carbon | granular activated carbon | coconut |  | 1.147 | 22.25 | 929.56 | [5 empty] | 0.1 | 0.36 | 0.52 | [5 empty] | -3.12 | not applicable | not applicable | isotherm | 28.79164 | 1.459266 | Langmuir | TRUE | AC |  |  | 0.9583911 | Ce_final_mg/L and PFAS_C0_value_mg/L | 0 | 0 | 0 | 0.1916782 | 0 | 0 | 0 | FALSE |  | 0 | 0 | 0 | 0 | 0 | 0 | 0 | 0 | 0 | [25 empty] | 1.67918 | 20 | 0.99 | 1151.759 | 2.19 | 0.99 | https://doi.org/10.1016/j.envres.2023.116495 | Tan, HM; Pan, CG; Yin, C; Yu, KF | Toward systematic understanding of adsorptive removal of legacy and emerging per-and polyfluoroalkyl substances (PFASs) by various activated carbons (ACs) | ENVIRONMENTAL RESEARCH | 2023
25 | 5 | isotherm_recalculated_at_reference_dose | Langmuir | TRUE | 0.99 | 75 | 25 | 8.964844 | 0.9525427 | 0.1633825 | 0.1830874 | std_000115 | 62 | training | study_01 | PFHpA¦PAC-1¦isotherm¦NA | PAC-1 | generic_study_local | study_no + adsorbent_id | study::STUDY01¦adsorbent::PAC1 | study::STUDY01¦adsorbent::PAC1 | PFHpA | PFCAs | equilibrium_endpoint_reported | PAC-1 |  | powdered activated carbon-1 | 0.2 | 364.057 | ultrapure water | 7 | 25 | 24 | 100 | 250 | 0 |  | 0 | 100 | Activated carbon | powdered activated carbon | coconut |  | 0.0775 | 23.7 | 659.22 | [5 empty] | 0.15 | 0.18 | 0.39 | [5 empty] | -13.8 | not applicable | not applicable | isotherm | 17.08713 | 1.232669 | Langmuir | FALSE | AC |  |  | 0.6308209 | Ce_final_mg/L and PFAS_C0_value_mg/L | 0 | 0 | 0 | 0.1261642 | 0 | 0 | 0 | FALSE |  | 0 | 0 | 0 | 0 | 0 | 0 | 0 | 0 | 0 | [25 empty] | 1.68882 | 40 | 0.99 | 13.69203 | 0.61 | 0.99 | https://doi.org/10.1016/j.envres.2023.116495 | Tan, HM; Pan, CG; Yin, C; Yu, KF | Toward systematic understanding of adsorptive removal of legacy and emerging per-and polyfluoroalkyl substances (PFASs) by various activated carbons (ACs) | ENVIRONMENTAL RESEARCH | 2023
25 | 5 | isotherm_recalculated_at_reference_dose | Langmuir | TRUE | 0.99 | 175 | 25 | 8.964844 | 0.9525427 | 0.1633825 | 0.1830874 | std_000116 | 62 | training | study_01 | PFHpA¦PAC-1¦isotherm¦NA | PAC-1 | generic_study_local | study_no + adsorbent_id | study::STUDY01¦adsorbent::PAC1 | study::STUDY01¦adsorbent::PAC1 | PFHpA | PFCAs | equilibrium_endpoint_reported | PAC-1 |  | powdered activated carbon-1 | 0.2 | 364.057 | ultrapure water | 7 | 25 | 24 | 100 | 250 | 0 |  | 0 | 200 | Activated carbon | powdered activated carbon | coconut |  | 0.0775 | 23.7 | 659.22 | [5 empty] | 0.15 | 0.18 | 0.39 | [5 empty] | -13.8 | not applicable | not applicable | isotherm | 32.83843 | 1.516382 | Langmuir | FALSE | AC |  |  | 0.8678592 | Ce_final_mg/L and PFAS_C0_value_mg/L | 0 | 0 | 0 | 0.1735718 | 0 | 0 | 0 | FALSE |  | 0 | 0 | 0 | 0 | 0 | 0 | 0 | 0 | 0 | [25 empty] | 1.68882 | 40 | 0.99 | 13.69203 | 0.61 | 0.99 | https://doi.org/10.1016/j.envres.2023.116495 | Tan, HM; Pan, CG; Yin, C; Yu, KF | Toward systematic understanding of adsorptive removal of legacy and emerging per-and polyfluoroalkyl substances (PFASs) by various activated carbons (ACs) | ENVIRONMENTAL RESEARCH | 2023
25 | 5 | isotherm_recalculated_at_reference_dose | Langmuir | TRUE | 0.99 | 375 | 25 | 8.964844 | 0.9525427 | 0.1633825 | 0.1830874 | std_000117 | 62 | training | study_01 | PFHpA¦PAC-1¦isotherm¦NA | PAC-1 | generic_study_local | study_no + adsorbent_id | study::STUDY01¦adsorbent::PAC1 | study::STUDY01¦adsorbent::PAC1 | PFHpA | PFCAs | equilibrium_endpoint_reported | PAC-1 |  | powdered activated carbon-1 | 0.2 | 364.057 | ultrapure water | 7 | 25 | 24 | 100 | 250 | 0 |  | 0 | 400 | Activated carbon | powdered activated carbon | coconut |  | 0.0775 | 23.7 | 659.22 | [5 empty] | 0.15 | 0.18 | 0.39 | [5 empty] | -13.8 | not applicable | not applicable | isotherm | 48.53257 | 1.686033 | Langmuir | FALSE | AC |  |  | 0.9510117 | Ce_final_mg/L and PFAS_C0_value_mg/L | 0 | 0 | 0 | 0.1902023 | 0 | 0 | 0 | FALSE |  | 0 | 0 | 0 | 0 | 0 | 0 | 0 | 0 | 0 | [25 empty] | 1.68882 | 40 | 0.99 | 13.69203 | 0.61 | 0.99 | https://doi.org/10.1016/j.envres.2023.116495 | Tan, HM; Pan, CG; Yin, C; Yu, KF | Toward systematic understanding of adsorptive removal of legacy and emerging per-and polyfluoroalkyl substances (PFASs) by various activated carbons (ACs) | ENVIRONMENTAL RESEARCH | 2023
25 | 5 | isotherm_recalculated_at_reference_dose | Langmuir | TRUE | 0.99 | 575 | 25 | 8.964844 | 0.9525427 | 0.1633825 | 0.1830874 | std_000118 | 62 | training | study_01 | PFHpA¦PAC-1¦isotherm¦NA | PAC-1 | generic_study_local | study_no + adsorbent_id | study::STUDY01¦adsorbent::PAC1 | study::STUDY01¦adsorbent::PAC1 | PFHpA | PFCAs | equilibrium_endpoint_reported | PAC-1 |  | powdered activated carbon-1 | 0.2 | 364.057 | ultrapure water | 7 | 25 | 24 | 100 | 250 | 0 |  | 0 | 600 | Activated carbon | powdered activated carbon | coconut |  | 0.0775 | 23.7 | 659.22 | [5 empty] | 0.15 | 0.18 | 0.39 | [5 empty] | -13.8 | not applicable | not applicable | isotherm | 54.61431 | 1.737306 | Langmuir | FALSE | AC |  |  | 0.9703867 | Ce_final_mg/L and PFAS_C0_value_mg/L | 0 | 0 | 0 | 0.1940773 | 0 | 0 | 0 | FALSE |  | 0 | 0 | 0 | 0 | 0 | 0 | 0 | 0 | 0 | [25 empty] | 1.68882 | 40 | 0.99 | 13.69203 | 0.61 | 0.99 | https://doi.org/10.1016/j.envres.2023.116495 | Tan, HM; Pan, CG; Yin, C; Yu, KF | Toward systematic understanding of adsorptive removal of legacy and emerging per-and polyfluoroalkyl substances (PFASs) by various activated carbons (ACs) | ENVIRONMENTAL RESEARCH | 2023
25 | 5 | isotherm_recalculated_at_reference_dose | Langmuir | TRUE | 0.99 | 775 | 25 | 8.964844 | 0.9525427 | 0.1633825 | 0.1830874 | std_000119 | 62 | training | study_01 | PFHpA¦PAC-1¦isotherm¦NA | PAC-1 | generic_study_local | study_no + adsorbent_id | study::STUDY01¦adsorbent::PAC1 | study::STUDY01¦adsorbent::PAC1 | PFHpA | PFCAs | equilibrium_endpoint_reported | PAC-1 |  | powdered activated carbon-1 | 0.2 | 364.057 | ultrapure water | 7 | 25 | 24 | 100 | 250 | 0 |  | 0 | 800 | Activated carbon | powdered activated carbon | coconut |  | 0.0775 | 23.7 | 659.22 | [5 empty] | 0.15 | 0.18 | 0.39 | [5 empty] | -13.8 | not applicable | not applicable | isotherm | 57.76461 | 1.761662 | Langmuir | FALSE | AC |  |  | 0.9788188 | Ce_final_mg/L and PFAS_C0_value_mg/L | 0 | 0 | 0 | 0.1957638 | 0 | 0 | 0 | FALSE |  | 0 | 0 | 0 | 0 | 0 | 0 | 0 | 0 | 0 | [25 empty] | 1.68882 | 40 | 0.99 | 13.69203 | 0.61 | 0.99 | https://doi.org/10.1016/j.envres.2023.116495 | Tan, HM; Pan, CG; Yin, C; Yu, KF | Toward systematic understanding of adsorptive removal of legacy and emerging per-and polyfluoroalkyl substances (PFASs) by various activated carbons (ACs) | ENVIRONMENTAL RESEARCH | 2023
25 | 5 | isotherm_recalculated_at_reference_dose | Langmuir | TRUE | 0.99 | 75 | 25 | 11.26043 | 1.051555 | 0.1560658 | 0.219671 | std_000120 | 63 | training | study_01 | PFOA¦GAC-1¦isotherm¦NA | GAC-1 | generic_study_local | study_no + adsorbent_id | study::STUDY01¦adsorbent::GAC1 | study::STUDY01¦adsorbent::GAC1 | PFOA | PFCAs | equilibrium_endpoint_reported | GAC-1 |  | granular activated carbon-1 | 0.2 | 414.064 | ultrapure water | 7 | 25 | 24 | 100 | 250 | 0 |  | 0 | 100 | Activated carbon | granular activated carbon | coconut |  | 1.147 | 22.25 | 929.56 | [5 empty] | 0.1 | 0.36 | 0.52 | [5 empty] | -3.12 | not applicable | not applicable | isotherm | 19.82111 | 1.297128 | Langmuir | TRUE | AC |  |  | 0.6646671 | Ce_final_mg/L and PFAS_C0_value_mg/L | 0 | 0 | 0 | 0.1329334 | 0 | 0 | 0 | FALSE |  | 0 | 0 | 0 | 0 | 0 | 0 | 0 | 0 | 0 | [25 empty] | 2.32039 | 20 | 0.99 | 59024184.5 | 4.49 | 0.99 | https://doi.org/10.1016/j.envres.2023.116495 | Tan, HM; Pan, CG; Yin, C; Yu, KF | Toward systematic understanding of adsorptive removal of legacy and emerging per-and polyfluoroalkyl substances (PFASs) by various activated carbons (ACs) | ENVIRONMENTAL RESEARCH | 2023
25 | 5 | isotherm_recalculated_at_reference_dose | Langmuir | TRUE | 0.99 | 175 | 25 | 11.26043 | 1.051555 | 0.1560658 | 0.219671 | std_000121 | 63 | training | study_01 | PFOA¦GAC-1¦isotherm¦NA | GAC-1 | generic_study_local | study_no + adsorbent_id | study::STUDY01¦adsorbent::GAC1 | study::STUDY01¦adsorbent::GAC1 | PFOA | PFCAs | equilibrium_endpoint_reported | GAC-1 |  | granular activated carbon-1 | 0.2 | 414.064 | ultrapure water | 7 | 25 | 24 | 100 | 250 | 0 |  | 0 | 200 | Activated carbon | granular activated carbon | coconut |  | 1.147 | 22.25 | 929.56 | [5 empty] | 0.1 | 0.36 | 0.52 | [5 empty] | -3.12 | not applicable | not applicable | isotherm | 29.32143 | 1.467185 | Langmuir | TRUE | AC |  |  | 0.8543184 | Ce_final_mg/L and PFAS_C0_value_mg/L | 0 | 0 | 0 | 0.1708637 | 0 | 0 | 0 | FALSE |  | 0 | 0 | 0 | 0 | 0 | 0 | 0 | 0 | 0 | [25 empty] | 2.32039 | 20 | 0.99 | 59024184.5 | 4.49 | 0.99 | https://doi.org/10.1016/j.envres.2023.116495 | Tan, HM; Pan, CG; Yin, C; Yu, KF | Toward systematic understanding of adsorptive removal of legacy and emerging per-and polyfluoroalkyl substances (PFASs) by various activated carbons (ACs) | ENVIRONMENTAL RESEARCH | 2023
25 | 5 | isotherm_recalculated_at_reference_dose | Langmuir | TRUE | 0.99 | 375 | 25 | 11.26043 | 1.051555 | 0.1560658 | 0.219671 | std_000122 | 63 | training | study_01 | PFOA¦GAC-1¦isotherm¦NA | GAC-1 | generic_study_local | study_no + adsorbent_id | study::STUDY01¦adsorbent::GAC1 | study::STUDY01¦adsorbent::GAC1 | PFOA | PFCAs | equilibrium_endpoint_reported | GAC-1 |  | granular activated carbon-1 | 0.2 | 414.064 | ultrapure water | 7 | 25 | 24 | 100 | 250 | 0 |  | 0 | 400 | Activated carbon | granular activated carbon | coconut |  | 1.147 | 22.25 | 929.56 | [5 empty] | 0.1 | 0.36 | 0.52 | [5 empty] | -3.12 | not applicable | not applicable | isotherm | 37.04007 | 1.568672 | Langmuir | TRUE | AC |  |  | 0.936773 | Ce_final_mg/L and PFAS_C0_value_mg/L | 0 | 0 | 0 | 0.1873546 | 0 | 0 | 0 | FALSE |  | 0 | 0 | 0 | 0 | 0 | 0 | 0 | 0 | 0 | [25 empty] | 2.32039 | 20 | 0.99 | 59024184.5 | 4.49 | 0.99 | https://doi.org/10.1016/j.envres.2023.116495 | Tan, HM; Pan, CG; Yin, C; Yu, KF | Toward systematic understanding of adsorptive removal of legacy and emerging per-and polyfluoroalkyl substances (PFASs) by various activated carbons (ACs) | ENVIRONMENTAL RESEARCH | 2023
25 | 5 | isotherm_recalculated_at_reference_dose | Langmuir | TRUE | 0.99 | 575 | 25 | 11.26043 | 1.051555 | 0.1560658 | 0.219671 | std_000123 | 63 | training | study_01 | PFOA¦GAC-1¦isotherm¦NA | GAC-1 | generic_study_local | study_no + adsorbent_id | study::STUDY01¦adsorbent::GAC1 | study::STUDY01¦adsorbent::GAC1 | PFOA | PFCAs | equilibrium_endpoint_reported | GAC-1 |  | granular activated carbon-1 | 0.2 | 414.064 | ultrapure water | 7 | 25 | 24 | 100 | 250 | 0 |  | 0 | 600 | Activated carbon | granular activated carbon | coconut |  | 1.147 | 22.25 | 929.56 | [5 empty] | 0.1 | 0.36 | 0.52 | [5 empty] | -3.12 | not applicable | not applicable | isotherm | 40.00775 | 1.602144 | Langmuir | TRUE | AC |  |  | 0.9600074 | Ce_final_mg/L and PFAS_C0_value_mg/L | 0 | 0 | 0 | 0.1920015 | 0 | 0 | 0 | FALSE |  | 0 | 0 | 0 | 0 | 0 | 0 | 0 | 0 | 0 | [25 empty] | 2.32039 | 20 | 0.99 | 59024184.5 | 4.49 | 0.99 | https://doi.org/10.1016/j.envres.2023.116495 | Tan, HM; Pan, CG; Yin, C; Yu, KF | Toward systematic understanding of adsorptive removal of legacy and emerging per-and polyfluoroalkyl substances (PFASs) by various activated carbons (ACs) | ENVIRONMENTAL RESEARCH | 2023
25 | 5 | isotherm_recalculated_at_reference_dose | Langmuir | TRUE | 0.99 | 775 | 25 | 11.26043 | 1.051555 | 0.1560658 | 0.219671 | std_000124 | 63 | training | study_01 | PFOA¦GAC-1¦isotherm¦NA | GAC-1 | generic_study_local | study_no + adsorbent_id | study::STUDY01¦adsorbent::GAC1 | study::STUDY01¦adsorbent::GAC1 | PFOA | PFCAs | equilibrium_endpoint_reported | GAC-1 |  | granular activated carbon-1 | 0.2 | 414.064 | ultrapure water | 7 | 25 | 24 | 100 | 250 | 0 |  | 0 | 800 | Activated carbon | granular activated carbon | coconut |  | 1.147 | 22.25 | 929.56 | [5 empty] | 0.1 | 0.36 | 0.52 | [5 empty] | -3.12 | not applicable | not applicable | isotherm | 41.55382 | 1.618611 | Langmuir | TRUE | AC |  |  | 0.970797 | Ce_final_mg/L and PFAS_C0_value_mg/L | 0 | 0 | 0 | 0.1941594 | 0 | 0 | 0 | FALSE |  | 0 | 0 | 0 | 0 | 0 | 0 | 0 | 0 | 0 | [25 empty] | 2.32039 | 20 | 0.99 | 59024184.5 | 4.49 | 0.99 | https://doi.org/10.1016/j.envres.2023.116495 | Tan, HM; Pan, CG; Yin, C; Yu, KF | Toward systematic understanding of adsorptive removal of legacy and emerging per-and polyfluoroalkyl substances (PFASs) by various activated carbons (ACs) | ENVIRONMENTAL RESEARCH | 2023
25 | 5 | isotherm_recalculated_at_reference_dose | Langmuir | TRUE | 0.99 | 75 | 25 | 23.73562 | 1.375401 | 0.1255185 | 0.3724074 | std_000125 | 64 | training | study_01 | PFOA¦PAC-1¦isotherm¦NA | PAC-1 | generic_study_local | study_no + adsorbent_id | study::STUDY01¦adsorbent::PAC1 | study::STUDY01¦adsorbent::PAC1 | PFOA | PFCAs | equilibrium_endpoint_reported | PAC-1 |  | powdered activated carbon-1 | 0.2 | 414.064 | ultrapure water | 7 | 25 | 24 | 100 | 250 | 0 |  | 0 | 100 | Activated carbon | powdered activated carbon | coconut |  | 0.0775 | 23.7 | 659.22 | [5 empty] | 0.15 | 0.18 | 0.39 | [5 empty] | -13.8 | not applicable | not applicable | isotherm | 72.59215 | 1.86089 | Langmuir | TRUE | AC |  |  | 0.8789231 | Ce_final_mg/L and PFAS_C0_value_mg/L | 0 | 0 | 0 | 0.1757846 | 0 | 0 | 0 | FALSE |  | 0 | 0 | 0 | 0 | 0 | 0 | 0 | 0 | 0 | [25 empty] | 3.57265 | 40 | 0.99 | 152.4411 | 1.05 | 0.99 | https://doi.org/10.1016/j.envres.2023.116495 | Tan, HM; Pan, CG; Yin, C; Yu, KF | Toward systematic understanding of adsorptive removal of legacy and emerging per-and polyfluoroalkyl substances (PFASs) by various activated carbons (ACs) | ENVIRONMENTAL RESEARCH | 2023
25 | 5 | isotherm_recalculated_at_reference_dose | Langmuir | TRUE | 0.99 | 175 | 25 | 23.73562 | 1.375401 | 0.1255185 | 0.3724074 | std_000126 | 64 | training | study_01 | PFOA¦PAC-1¦isotherm¦NA | PAC-1 | generic_study_local | study_no + adsorbent_id | study::STUDY01¦adsorbent::PAC1 | study::STUDY01¦adsorbent::PAC1 | PFOA | PFCAs | equilibrium_endpoint_reported | PAC-1 |  | powdered activated carbon-1 | 0.2 | 414.064 | ultrapure water | 7 | 25 | 24 | 100 | 250 | 0 |  | 0 | 200 | Activated carbon | powdered activated carbon | coconut |  | 0.0775 | 23.7 | 659.22 | [5 empty] | 0.15 | 0.18 | 0.39 | [5 empty] | -13.8 | not applicable | not applicable | isotherm | 104.7287 | 2.020066 | Langmuir | TRUE | AC |  |  | 0.9544331 | Ce_final_mg/L and PFAS_C0_value_mg/L | 0 | 0 | 0 | 0.1908866 | 0 | 0 | 0 | FALSE |  | 0 | 0 | 0 | 0 | 0 | 0 | 0 | 0 | 0 | [25 empty] | 3.57265 | 40 | 0.99 | 152.4411 | 1.05 | 0.99 | https://doi.org/10.1016/j.envres.2023.116495 | Tan, HM; Pan, CG; Yin, C; Yu, KF | Toward systematic understanding of adsorptive removal of legacy and emerging per-and polyfluoroalkyl substances (PFASs) by various activated carbons (ACs) | ENVIRONMENTAL RESEARCH | 2023
25 | 5 | isotherm_recalculated_at_reference_dose | Langmuir | TRUE | 0.99 | 375 | 25 | 23.73562 | 1.375401 | 0.1255185 | 0.3724074 | std_000127 | 64 | training | study_01 | PFOA¦PAC-1¦isotherm¦NA | PAC-1 | generic_study_local | study_no + adsorbent_id | study::STUDY01¦adsorbent::PAC1 | study::STUDY01¦adsorbent::PAC1 | PFOA | PFCAs | equilibrium_endpoint_reported | PAC-1 |  | powdered activated carbon-1 | 0.2 | 414.064 | ultrapure water | 7 | 25 | 24 | 100 | 250 | 0 |  | 0 | 400 | Activated carbon | powdered activated carbon | coconut |  | 0.0775 | 23.7 | 659.22 | [5 empty] | 0.15 | 0.18 | 0.39 | [5 empty] | -13.8 | not applicable | not applicable | isotherm | 123.3034 | 2.090975 | Langmuir | TRUE | AC |  |  | 0.9801277 | Ce_final_mg/L and PFAS_C0_value_mg/L | 0 | 0 | 0 | 0.1960255 | 0 | 0 | 0 | FALSE |  | 0 | 0 | 0 | 0 | 0 | 0 | 0 | 0 | 0 | [25 empty] | 3.57265 | 40 | 0.99 | 152.4411 | 1.05 | 0.99 | https://doi.org/10.1016/j.envres.2023.116495 | Tan, HM; Pan, CG; Yin, C; Yu, KF | Toward systematic understanding of adsorptive removal of legacy and emerging per-and polyfluoroalkyl substances (PFASs) by various activated carbons (ACs) | ENVIRONMENTAL RESEARCH | 2023
25 | 5 | isotherm_recalculated_at_reference_dose | Langmuir | TRUE | 0.99 | 575 | 25 | 23.73562 | 1.375401 | 0.1255185 | 0.3724074 | std_000128 | 64 | training | study_01 | PFOA¦PAC-1¦isotherm¦NA | PAC-1 | generic_study_local | study_no + adsorbent_id | study::STUDY01¦adsorbent::PAC1 | study::STUDY01¦adsorbent::PAC1 | PFOA | PFCAs | equilibrium_endpoint_reported | PAC-1 |  | powdered activated carbon-1 | 0.2 | 414.064 | ultrapure water | 7 | 25 | 24 | 100 | 250 | 0 |  | 0 | 600 | Activated carbon | powdered activated carbon | coconut |  | 0.0775 | 23.7 | 659.22 | [5 empty] | 0.15 | 0.18 | 0.39 | [5 empty] | -13.8 | not applicable | not applicable | isotherm | 129.7418 | 2.11308 | Langmuir | TRUE | AC |  |  | 0.9873169 | Ce_final_mg/L and PFAS_C0_value_mg/L | 0 | 0 | 0 | 0.1974634 | 0 | 0 | 0 | FALSE |  | 0 | 0 | 0 | 0 | 0 | 0 | 0 | 0 | 0 | [25 empty] | 3.57265 | 40 | 0.99 | 152.4411 | 1.05 | 0.99 | https://doi.org/10.1016/j.envres.2023.116495 | Tan, HM; Pan, CG; Yin, C; Yu, KF | Toward systematic understanding of adsorptive removal of legacy and emerging per-and polyfluoroalkyl substances (PFASs) by various activated carbons (ACs) | ENVIRONMENTAL RESEARCH | 2023
25 | 5 | isotherm_recalculated_at_reference_dose | Freundlich | TRUE | 0.99 | 775 | 25 | 130.807 | 2.116631 | 0.04683647 | 0.7658176 | std_000129 | 64 | training | study_01 | PFOA¦PAC-1¦isotherm¦NA | PAC-1 | generic_study_local | study_no + adsorbent_id | study::STUDY01¦adsorbent::PAC1 | study::STUDY01¦adsorbent::PAC1 | PFOA | PFCAs | equilibrium_endpoint_reported | PAC-1 |  | powdered activated carbon-1 | 0.2 | 414.064 | ultrapure water | 7 | 25 | 24 | 100 | 250 | 0 |  | 0 | 800 | Activated carbon | powdered activated carbon | coconut |  | 0.0775 | 23.7 | 659.22 | [5 empty] | 0.15 | 0.18 | 0.39 | [5 empty] | -13.8 | not applicable | not applicable | isotherm | 112.2655 | 2.050246 | Freundlich | TRUE | AC |  |  | 0.9889883 | Ce_final_mg/L and PFAS_C0_value_mg/L | 0 | 0 | 0 | 0.1977977 | 0 | 0 | 0 | FALSE |  | 0 | 0 | 0 | 0 | 0 | 0 | 0 | 0 | 0 | [25 empty] | 3.57265 | 40 | 0.99 | 152.4411 | 1.05 | 0.99 | https://doi.org/10.1016/j.envres.2023.116495 | Tan, HM; Pan, CG; Yin, C; Yu, KF | Toward systematic understanding of adsorptive removal of legacy and emerging per-and polyfluoroalkyl substances (PFASs) by various activated carbons (ACs) | ENVIRONMENTAL RESEARCH | 2023
25 | 5 | isotherm_recalculated_at_reference_dose | Langmuir | TRUE | 0.99 | 75 | 25 | 13.96331 | 1.144988 | 0.1482489 | 0.2587556 | std_000130 | 65 | training | study_01 | PFOS¦GAC-1¦isotherm¦NA | GAC-1 | generic_study_local | study_no + adsorbent_id | study::STUDY01¦adsorbent::GAC1 | study::STUDY01¦adsorbent::GAC1 | PFOS | PFSAs | equilibrium_endpoint_reported | GAC-1 |  | granular activated carbon-1 | 0.2 | 500.126 | ultrapure water | 7 | 25 | 24 | 100 | 250 | 0 |  | 0 | 100 | Activated carbon | granular activated carbon | coconut |  | 1.147 | 22.25 | 929.56 | [5 empty] | 0.1 | 0.36 | 0.52 | [5 empty] | -3.12 | not applicable | not applicable | isotherm | 26.36407 | 1.421012 | Langmuir | TRUE | AC |  |  | 0.7250033 | Ce_final_mg/L and PFAS_C0_value_mg/L | 0 | 0 | 0 | 0.1450007 | 0 | 0 | 0 | FALSE |  | 0 | 0 | 0 | 0 | 0 | 0 | 0 | 0 | 0 | [25 empty] | 2.76821 | 20 | 0.99 | 2148127.2 | 3.91 | 0.99 | https://doi.org/10.1016/j.envres.2023.116495 | Tan, HM; Pan, CG; Yin, C; Yu, KF | Toward systematic understanding of adsorptive removal of legacy and emerging per-and polyfluoroalkyl substances (PFASs) by various activated carbons (ACs) | ENVIRONMENTAL RESEARCH | 2023
25 | 5 | isotherm_recalculated_at_reference_dose | Langmuir | TRUE | 0.99 | 175 | 25 | 13.96331 | 1.144988 | 0.1482489 | 0.2587556 | std_000131 | 65 | training | study_01 | PFOS¦GAC-1¦isotherm¦NA | GAC-1 | generic_study_local | study_no + adsorbent_id | study::STUDY01¦adsorbent::GAC1 | study::STUDY01¦adsorbent::GAC1 | PFOS | PFSAs | equilibrium_endpoint_reported | GAC-1 |  | granular activated carbon-1 | 0.2 | 500.126 | ultrapure water | 7 | 25 | 24 | 100 | 250 | 0 |  | 0 | 200 | Activated carbon | granular activated carbon | coconut |  | 1.147 | 22.25 | 929.56 | [5 empty] | 0.1 | 0.36 | 0.52 | [5 empty] | -3.12 | not applicable | not applicable | isotherm | 37.7058 | 1.576408 | Langmuir | TRUE | AC |  |  | 0.8829199 | Ce_final_mg/L and PFAS_C0_value_mg/L | 0 | 0 | 0 | 0.176584 | 0 | 0 | 0 | FALSE |  | 0 | 0 | 0 | 0 | 0 | 0 | 0 | 0 | 0 | [25 empty] | 2.76821 | 20 | 0.99 | 2148127.2 | 3.91 | 0.99 | https://doi.org/10.1016/j.envres.2023.116495 | Tan, HM; Pan, CG; Yin, C; Yu, KF | Toward systematic understanding of adsorptive removal of legacy and emerging per-and polyfluoroalkyl substances (PFASs) by various activated carbons (ACs) | ENVIRONMENTAL RESEARCH | 2023
25 | 5 | isotherm_recalculated_at_reference_dose | Langmuir | TRUE | 0.99 | 375 | 25 | 13.96331 | 1.144988 | 0.1482489 | 0.2587556 | std_000132 | 65 | training | study_01 | PFOS¦GAC-1¦isotherm¦NA | GAC-1 | generic_study_local | study_no + adsorbent_id | study::STUDY01¦adsorbent::GAC1 | study::STUDY01¦adsorbent::GAC1 | PFOS | PFSAs | equilibrium_endpoint_reported | GAC-1 |  | granular activated carbon-1 | 0.2 | 500.126 | ultrapure water | 7 | 25 | 24 | 100 | 250 | 0 |  | 0 | 400 | Activated carbon | granular activated carbon | coconut |  | 1.147 | 22.25 | 929.56 | [5 empty] | 0.1 | 0.36 | 0.52 | [5 empty] | -3.12 | not applicable | not applicable | isotherm | 45.88093 | 1.661632 | Langmuir | TRUE | AC |  |  | 0.9483268 | Ce_final_mg/L and PFAS_C0_value_mg/L | 0 | 0 | 0 | 0.1896654 | 0 | 0 | 0 | FALSE |  | 0 | 0 | 0 | 0 | 0 | 0 | 0 | 0 | 0 | [25 empty] | 2.76821 | 20 | 0.99 | 2148127.2 | 3.91 | 0.99 | https://doi.org/10.1016/j.envres.2023.116495 | Tan, HM; Pan, CG; Yin, C; Yu, KF | Toward systematic understanding of adsorptive removal of legacy and emerging per-and polyfluoroalkyl substances (PFASs) by various activated carbons (ACs) | ENVIRONMENTAL RESEARCH | 2023
25 | 5 | isotherm_recalculated_at_reference_dose | Langmuir | TRUE | 0.99 | 575 | 25 | 13.96331 | 1.144988 | 0.1482489 | 0.2587556 | std_000133 | 65 | training | study_01 | PFOS¦GAC-1¦isotherm¦NA | GAC-1 | generic_study_local | study_no + adsorbent_id | study::STUDY01¦adsorbent::GAC1 | study::STUDY01¦adsorbent::GAC1 | PFOS | PFSAs | equilibrium_endpoint_reported | GAC-1 |  | granular activated carbon-1 | 0.2 | 500.126 | ultrapure water | 7 | 25 | 24 | 100 | 250 | 0 |  | 0 | 600 | Activated carbon | granular activated carbon | coconut |  | 1.147 | 22.25 | 929.56 | [5 empty] | 0.1 | 0.36 | 0.52 | [5 empty] | -3.12 | not applicable | not applicable | isotherm | 48.91719 | 1.689462 | Langmuir | TRUE | AC |  |  | 0.9670514 | Ce_final_mg/L and PFAS_C0_value_mg/L | 0 | 0 | 0 | 0.1934103 | 0 | 0 | 0 | FALSE |  | 0 | 0 | 0 | 0 | 0 | 0 | 0 | 0 | 0 | [25 empty] | 2.76821 | 20 | 0.99 | 2148127.2 | 3.91 | 0.99 | https://doi.org/10.1016/j.envres.2023.116495 | Tan, HM; Pan, CG; Yin, C; Yu, KF | Toward systematic understanding of adsorptive removal of legacy and emerging per-and polyfluoroalkyl substances (PFASs) by various activated carbons (ACs) | ENVIRONMENTAL RESEARCH | 2023
25 | 5 | isotherm_recalculated_at_reference_dose | Langmuir | TRUE | 0.99 | 775 | 25 | 13.96331 | 1.144988 | 0.1482489 | 0.2587556 | std_000134 | 65 | training | study_01 | PFOS¦GAC-1¦isotherm¦NA | GAC-1 | generic_study_local | study_no + adsorbent_id | study::STUDY01¦adsorbent::GAC1 | study::STUDY01¦adsorbent::GAC1 | PFOS | PFSAs | equilibrium_endpoint_reported | GAC-1 |  | granular activated carbon-1 | 0.2 | 500.126 | ultrapure water | 7 | 25 | 24 | 100 | 250 | 0 |  | 0 | 800 | Activated carbon | granular activated carbon | coconut |  | 1.147 | 22.25 | 929.56 | [5 empty] | 0.1 | 0.36 | 0.52 | [5 empty] | -3.12 | not applicable | not applicable | isotherm | 50.48501 | 1.703162 | Langmuir | TRUE | AC |  |  | 0.9758384 | Ce_final_mg/L and PFAS_C0_value_mg/L | 0 | 0 | 0 | 0.1951677 | 0 | 0 | 0 | FALSE |  | 0 | 0 | 0 | 0 | 0 | 0 | 0 | 0 | 0 | [25 empty] | 2.76821 | 20 | 0.99 | 2148127.2 | 3.91 | 0.99 | https://doi.org/10.1016/j.envres.2023.116495 | Tan, HM; Pan, CG; Yin, C; Yu, KF | Toward systematic understanding of adsorptive removal of legacy and emerging per-and polyfluoroalkyl substances (PFASs) by various activated carbons (ACs) | ENVIRONMENTAL RESEARCH | 2023
25 | 5 | isotherm_recalculated_at_reference_dose | Langmuir | TRUE | 0.99 | 75 | 25 | 27.41357 | 1.437966 | 0.1186705 | 0.4066476 | std_000135 | 66 | training | study_01 | PFOS¦PAC-1¦isotherm¦NA | PAC-1 | generic_study_local | study_no + adsorbent_id | study::STUDY01¦adsorbent::PAC1 | study::STUDY01¦adsorbent::PAC1 | PFOS | PFSAs | equilibrium_endpoint_reported | PAC-1 |  | powdered activated carbon-1 | 0.2 | 500.126 | ultrapure water | 7 | 25 | 24 | 100 | 250 | 0 |  | 0 | 100 | Activated carbon | powdered activated carbon | coconut |  | 0.0775 | 23.7 | 659.22 | [5 empty] | 0.15 | 0.18 | 0.39 | [5 empty] | -13.8 | not applicable | not applicable | isotherm | 85.8842 | 1.933913 | Langmuir | TRUE | AC |  |  | 0.8957075 | Ce_final_mg/L and PFAS_C0_value_mg/L | 0 | 0 | 0 | 0.1791415 | 0 | 0 | 0 | FALSE |  | 0 | 0 | 0 | 0 | 0 | 0 | 0 | 0 | 0 | [25 empty] | 3.93852 | 40 | 0.99 | 1459.229 | 1.66 | 0.99 | https://doi.org/10.1016/j.envres.2023.116495 | Tan, HM; Pan, CG; Yin, C; Yu, KF | Toward systematic understanding of adsorptive removal of legacy and emerging per-and polyfluoroalkyl substances (PFASs) by various activated carbons (ACs) | ENVIRONMENTAL RESEARCH | 2023
25 | 5 | isotherm_recalculated_at_reference_dose | Langmuir | TRUE | 0.99 | 175 | 25 | 27.41357 | 1.437966 | 0.1186705 | 0.4066476 | std_000136 | 66 | training | study_01 | PFOS¦PAC-1¦isotherm¦NA | PAC-1 | generic_study_local | study_no + adsorbent_id | study::STUDY01¦adsorbent::PAC1 | study::STUDY01¦adsorbent::PAC1 | PFOS | PFSAs | equilibrium_endpoint_reported | PAC-1 |  | powdered activated carbon-1 | 0.2 | 500.126 | ultrapure water | 7 | 25 | 24 | 100 | 250 | 0 |  | 0 | 200 | Activated carbon | powdered activated carbon | coconut |  | 0.0775 | 23.7 | 659.22 | [5 empty] | 0.15 | 0.18 | 0.39 | [5 empty] | -13.8 | not applicable | not applicable | isotherm | 119.1517 | 2.0761 | Langmuir | TRUE | AC |  |  | 0.9597267 | Ce_final_mg/L and PFAS_C0_value_mg/L | 0 | 0 | 0 | 0.1919453 | 0 | 0 | 0 | FALSE |  | 0 | 0 | 0 | 0 | 0 | 0 | 0 | 0 | 0 | [25 empty] | 3.93852 | 40 | 0.99 | 1459.229 | 1.66 | 0.99 | https://doi.org/10.1016/j.envres.2023.116495 | Tan, HM; Pan, CG; Yin, C; Yu, KF | Toward systematic understanding of adsorptive removal of legacy and emerging per-and polyfluoroalkyl substances (PFASs) by various activated carbons (ACs) | ENVIRONMENTAL RESEARCH | 2023
25 | 5 | isotherm_recalculated_at_reference_dose | Langmuir | TRUE | 0.99 | 375 | 25 | 27.41357 | 1.437966 | 0.1186705 | 0.4066476 | std_000137 | 66 | training | study_01 | PFOS¦PAC-1¦isotherm¦NA | PAC-1 | generic_study_local | study_no + adsorbent_id | study::STUDY01¦adsorbent::PAC1 | study::STUDY01¦adsorbent::PAC1 | PFOS | PFSAs | equilibrium_endpoint_reported | PAC-1 |  | powdered activated carbon-1 | 0.2 | 500.126 | ultrapure water | 7 | 25 | 24 | 100 | 250 | 0 |  | 0 | 400 | Activated carbon | powdered activated carbon | coconut |  | 0.0775 | 23.7 | 659.22 | [5 empty] | 0.15 | 0.18 | 0.39 | [5 empty] | -13.8 | not applicable | not applicable | isotherm | 137.8969 | 2.139555 | Langmuir | TRUE | AC |  |  | 0.9821933 | Ce_final_mg/L and PFAS_C0_value_mg/L | 0 | 0 | 0 | 0.1964387 | 0 | 0 | 0 | FALSE |  | 0 | 0 | 0 | 0 | 0 | 0 | 0 | 0 | 0 | [25 empty] | 3.93852 | 40 | 0.99 | 1459.229 | 1.66 | 0.99 | https://doi.org/10.1016/j.envres.2023.116495 | Tan, HM; Pan, CG; Yin, C; Yu, KF | Toward systematic understanding of adsorptive removal of legacy and emerging per-and polyfluoroalkyl substances (PFASs) by various activated carbons (ACs) | ENVIRONMENTAL RESEARCH | 2023
25 | 5 | isotherm_recalculated_at_reference_dose | Langmuir | TRUE | 0.99 | 575 | 25 | 27.41357 | 1.437966 | 0.1186705 | 0.4066476 | std_000138 | 66 | training | study_01 | PFOS¦PAC-1¦isotherm¦NA | PAC-1 | generic_study_local | study_no + adsorbent_id | study::STUDY01¦adsorbent::PAC1 | study::STUDY01¦adsorbent::PAC1 | PFOS | PFSAs | equilibrium_endpoint_reported | PAC-1 |  | powdered activated carbon-1 | 0.2 | 500.126 | ultrapure water | 7 | 25 | 24 | 100 | 250 | 0 |  | 0 | 600 | Activated carbon | powdered activated carbon | coconut |  | 0.0775 | 23.7 | 659.22 | [5 empty] | 0.15 | 0.18 | 0.39 | [5 empty] | -13.8 | not applicable | not applicable | isotherm | 144.3596 | 2.159446 | Langmuir | TRUE | AC |  |  | 0.9885865 | Ce_final_mg/L and PFAS_C0_value_mg/L | 0 | 0 | 0 | 0.1977173 | 0 | 0 | 0 | FALSE |  | 0 | 0 | 0 | 0 | 0 | 0 | 0 | 0 | 0 | [25 empty] | 3.93852 | 40 | 0.99 | 1459.229 | 1.66 | 0.99 | https://doi.org/10.1016/j.envres.2023.116495 | Tan, HM; Pan, CG; Yin, C; Yu, KF | Toward systematic understanding of adsorptive removal of legacy and emerging per-and polyfluoroalkyl substances (PFASs) by various activated carbons (ACs) | ENVIRONMENTAL RESEARCH | 2023
25 | 5 | isotherm_recalculated_at_reference_dose | Freundlich | TRUE | 0.99 | 775 | 25 | 169.2487 | 2.228525 | 0.03823202 | 0.8088399 | std_000139 | 66 | training | study_01 | PFOS¦PAC-1¦isotherm¦NA | PAC-1 | generic_study_local | study_no + adsorbent_id | study::STUDY01¦adsorbent::PAC1 | study::STUDY01¦adsorbent::PAC1 | PFOS | PFSAs | equilibrium_endpoint_reported | PAC-1 |  | powdered activated carbon-1 | 0.2 | 500.126 | ultrapure water | 7 | 25 | 24 | 100 | 250 | 0 |  | 0 | 800 | Activated carbon | powdered activated carbon | coconut |  | 0.0775 | 23.7 | 659.22 | [5 empty] | 0.15 | 0.18 | 0.39 | [5 empty] | -13.8 | not applicable | not applicable | isotherm | 45.92917 | 1.662089 | Freundlich | TRUE | AC |  |  | 0.9735053 | Ce_final_mg/L and PFAS_C0_value_mg/L | 0 | 0 | 0 | 0.1947011 | 0 | 0 | 0 | FALSE |  | 0 | 0 | 0 | 0 | 0 | 0 | 0 | 0 | 0 | [25 empty] | 3.93852 | 40 | 0.99 | 1459.229 | 1.66 | 0.99 | https://doi.org/10.1016/j.envres.2023.116495 | Tan, HM; Pan, CG; Yin, C; Yu, KF | Toward systematic understanding of adsorptive removal of legacy and emerging per-and polyfluoroalkyl substances (PFASs) by various activated carbons (ACs) | ENVIRONMENTAL RESEARCH | 2023
25 | 5 | isotherm_recalculated_at_reference_dose | Langmuir | TRUE | 0.99 | 75 | 25 | 8.410775 | 0.924836 | 0.1652525 | 0.1737377 | std_000140 | 67 | training | study_01 | PFDA¦GAC-1¦isotherm¦NA | GAC-1 | generic_study_local | study_no + adsorbent_id | study::STUDY01¦adsorbent::GAC1 | study::STUDY01¦adsorbent::GAC1 | PFDA | PFCAs | equilibrium_endpoint_reported | GAC-1 |  | granular activated carbon-1 | 0.2 | 514.078 | ultrapure water | 7 | 25 | 24 | 100 | 250 | 0 |  | 0 | 100 | Activated carbon | granular activated carbon | coconut |  | 1.147 | 22.25 | 929.56 | [5 empty] | 0.1 | 0.36 | 0.52 | [5 empty] | -3.12 | not applicable | not applicable | isotherm | 13.3439 | 1.125283 | Langmuir | TRUE | AC |  |  | 0.5716225 | Ce_final_mg/L and PFAS_C0_value_mg/L | 0 | 0 | 0 | 0.1143245 | 0 | 0 | 0 | FALSE |  | 0 | 0 | 0 | 0 | 0 | 0 | 0 | 0 | 0 | [25 empty] | 1.81044 | 20 | 0.99 | 72443596007499.1 | 6.62 | 0.99 | https://doi.org/10.1016/j.envres.2023.116495 | Tan, HM; Pan, CG; Yin, C; Yu, KF | Toward systematic understanding of adsorptive removal of legacy and emerging per-and polyfluoroalkyl substances (PFASs) by various activated carbons (ACs) | ENVIRONMENTAL RESEARCH | 2023
25 | 5 | isotherm_recalculated_at_reference_dose | Langmuir | TRUE | 0.99 | 175 | 25 | 8.410775 | 0.924836 | 0.1652525 | 0.1737377 | std_000141 | 67 | training | study_01 | PFDA¦GAC-1¦isotherm¦NA | GAC-1 | generic_study_local | study_no + adsorbent_id | study::STUDY01¦adsorbent::GAC1 | study::STUDY01¦adsorbent::GAC1 | PFDA | PFCAs | equilibrium_endpoint_reported | GAC-1 |  | granular activated carbon-1 | 0.2 | 514.078 | ultrapure water | 7 | 25 | 24 | 100 | 250 | 0 |  | 0 | 200 | Activated carbon | granular activated carbon | coconut |  | 1.147 | 22.25 | 929.56 | [5 empty] | 0.1 | 0.36 | 0.52 | [5 empty] | -3.12 | not applicable | not applicable | isotherm | 20.18018 | 1.304925 | Langmuir | TRUE | AC |  |  | 0.8014311 | Ce_final_mg/L and PFAS_C0_value_mg/L | 0 | 0 | 0 | 0.1602862 | 0 | 0 | 0 | FALSE |  | 0 | 0 | 0 | 0 | 0 | 0 | 0 | 0 | 0 | [25 empty] | 1.81044 | 20 | 0.99 | 72443596007499.1 | 6.62 | 0.99 | https://doi.org/10.1016/j.envres.2023.116495 | Tan, HM; Pan, CG; Yin, C; Yu, KF | Toward systematic understanding of adsorptive removal of legacy and emerging per-and polyfluoroalkyl substances (PFASs) by various activated carbons (ACs) | ENVIRONMENTAL RESEARCH | 2023
25 | 5 | isotherm_recalculated_at_reference_dose | Langmuir | TRUE | 0.99 | 375 | 25 | 8.410775 | 0.924836 | 0.1652525 | 0.1737377 | std_000142 | 67 | training | study_01 | PFDA¦GAC-1¦isotherm¦NA | GAC-1 | generic_study_local | study_no + adsorbent_id | study::STUDY01¦adsorbent::GAC1 | study::STUDY01¦adsorbent::GAC1 | PFDA | PFCAs | equilibrium_endpoint_reported | GAC-1 |  | granular activated carbon-1 | 0.2 | 514.078 | ultrapure water | 7 | 25 | 24 | 100 | 250 | 0 |  | 0 | 400 | Activated carbon | granular activated carbon | coconut |  | 1.147 | 22.25 | 929.56 | [5 empty] | 0.1 | 0.36 | 0.52 | [5 empty] | -3.12 | not applicable | not applicable | isotherm | 27.05469 | 1.432243 | Langmuir | TRUE | AC |  |  | 0.9154111 | Ce_final_mg/L and PFAS_C0_value_mg/L | 0 | 0 | 0 | 0.1830822 | 0 | 0 | 0 | FALSE |  | 0 | 0 | 0 | 0 | 0 | 0 | 0 | 0 | 0 | [25 empty] | 1.81044 | 20 | 0.99 | 72443596007499.1 | 6.62 | 0.99 | https://doi.org/10.1016/j.envres.2023.116495 | Tan, HM; Pan, CG; Yin, C; Yu, KF | Toward systematic understanding of adsorptive removal of legacy and emerging per-and polyfluoroalkyl substances (PFASs) by various activated carbons (ACs) | ENVIRONMENTAL RESEARCH | 2023
25 | 5 | isotherm_recalculated_at_reference_dose | Langmuir | TRUE | 0.99 | 575 | 25 | 8.410775 | 0.924836 | 0.1652525 | 0.1737377 | std_000143 | 67 | training | study_01 | PFDA¦GAC-1¦isotherm¦NA | GAC-1 | generic_study_local | study_no + adsorbent_id | study::STUDY01¦adsorbent::GAC1 | study::STUDY01¦adsorbent::GAC1 | PFDA | PFCAs | equilibrium_endpoint_reported | GAC-1 |  | granular activated carbon-1 | 0.2 | 514.078 | ultrapure water | 7 | 25 | 24 | 100 | 250 | 0 |  | 0 | 600 | Activated carbon | granular activated carbon | coconut |  | 1.147 | 22.25 | 929.56 | [5 empty] | 0.1 | 0.36 | 0.52 | [5 empty] | -3.12 | not applicable | not applicable | isotherm | 29.89419 | 1.475587 | Langmuir | TRUE | AC |  |  | 0.947192 | Ce_final_mg/L and PFAS_C0_value_mg/L | 0 | 0 | 0 | 0.1894384 | 0 | 0 | 0 | FALSE |  | 0 | 0 | 0 | 0 | 0 | 0 | 0 | 0 | 0 | [25 empty] | 1.81044 | 20 | 0.99 | 72443596007499.1 | 6.62 | 0.99 | https://doi.org/10.1016/j.envres.2023.116495 | Tan, HM; Pan, CG; Yin, C; Yu, KF | Toward systematic understanding of adsorptive removal of legacy and emerging per-and polyfluoroalkyl substances (PFASs) by various activated carbons (ACs) | ENVIRONMENTAL RESEARCH | 2023
25 | 5 | isotherm_recalculated_at_reference_dose | Langmuir | TRUE | 0.99 | 775 | 25 | 8.410775 | 0.924836 | 0.1652525 | 0.1737377 | std_000144 | 67 | training | study_01 | PFDA¦GAC-1¦isotherm¦NA | GAC-1 | generic_study_local | study_no + adsorbent_id | study::STUDY01¦adsorbent::GAC1 | study::STUDY01¦adsorbent::GAC1 | PFDA | PFCAs | equilibrium_endpoint_reported | GAC-1 |  | granular activated carbon-1 | 0.2 | 514.078 | ultrapure water | 7 | 25 | 24 | 100 | 250 | 0 |  | 0 | 800 | Activated carbon | granular activated carbon | coconut |  | 1.147 | 22.25 | 929.56 | [5 empty] | 0.1 | 0.36 | 0.52 | [5 empty] | -3.12 | not applicable | not applicable | isotherm | 31.40022 | 1.496933 | Langmuir | TRUE | AC |  |  | 0.9617154 | Ce_final_mg/L and PFAS_C0_value_mg/L | 0 | 0 | 0 | 0.1923431 | 0 | 0 | 0 | FALSE |  | 0 | 0 | 0 | 0 | 0 | 0 | 0 | 0 | 0 | [25 empty] | 1.81044 | 20 | 0.99 | 72443596007499.1 | 6.62 | 0.99 | https://doi.org/10.1016/j.envres.2023.116495 | Tan, HM; Pan, CG; Yin, C; Yu, KF | Toward systematic understanding of adsorptive removal of legacy and emerging per-and polyfluoroalkyl substances (PFASs) by various activated carbons (ACs) | ENVIRONMENTAL RESEARCH | 2023
25 | 5 | isotherm_recalculated_at_reference_dose | Langmuir | TRUE | 0.99 | 75 | 25 | 19.72025 | 1.294912 | 0.1339579 | 0.3302105 | std_000145 | 68 | training | study_01 | PFDA¦PAC-1¦isotherm¦NA | PAC-1 | generic_study_local | study_no + adsorbent_id | study::STUDY01¦adsorbent::PAC1 | study::STUDY01¦adsorbent::PAC1 | PFDA | PFCAs | equilibrium_endpoint_reported | PAC-1 |  | powdered activated carbon-1 | 0.2 | 514.078 | ultrapure water | 7 | 25 | 24 | 100 | 250 | 0 |  | 0 | 100 | Activated carbon | powdered activated carbon | coconut |  | 0.0775 | 23.7 | 659.22 | [5 empty] | 0.15 | 0.18 | 0.39 | [5 empty] | -13.8 | not applicable | not applicable | isotherm | 57.27848 | 1.757991 | Langmuir | TRUE | AC |  |  | 0.8513641 | Ce_final_mg/L and PFAS_C0_value_mg/L | 0 | 0 | 0 | 0.1702728 | 0 | 0 | 0 | FALSE |  | 0 | 0 | 0 | 0 | 0 | 0 | 0 | 0 | 0 | [25 empty] | 3.13469 | 40 | 0.99 | 4825.334 | 1.8 | 0.99 | https://doi.org/10.1016/j.envres.2023.116495 | Tan, HM; Pan, CG; Yin, C; Yu, KF | Toward systematic understanding of adsorptive removal of legacy and emerging per-and polyfluoroalkyl substances (PFASs) by various activated carbons (ACs) | ENVIRONMENTAL RESEARCH | 2023
25 | 5 | isotherm_recalculated_at_reference_dose | Langmuir | TRUE | 0.99 | 175 | 25 | 19.72025 | 1.294912 | 0.1339579 | 0.3302105 | std_000146 | 68 | training | study_01 | PFDA¦PAC-1¦isotherm¦NA | PAC-1 | generic_study_local | study_no + adsorbent_id | study::STUDY01¦adsorbent::PAC1 | study::STUDY01¦adsorbent::PAC1 | PFDA | PFCAs | equilibrium_endpoint_reported | PAC-1 |  | powdered activated carbon-1 | 0.2 | 514.078 | ultrapure water | 7 | 25 | 24 | 100 | 250 | 0 |  | 0 | 200 | Activated carbon | powdered activated carbon | coconut |  | 0.0775 | 23.7 | 659.22 | [5 empty] | 0.15 | 0.18 | 0.39 | [5 empty] | -13.8 | not applicable | not applicable | isotherm | 87.54863 | 1.942249 | Langmuir | TRUE | AC |  |  | 0.9459743 | Ce_final_mg/L and PFAS_C0_value_mg/L | 0 | 0 | 0 | 0.1891949 | 0 | 0 | 0 | FALSE |  | 0 | 0 | 0 | 0 | 0 | 0 | 0 | 0 | 0 | [25 empty] | 3.13469 | 40 | 0.99 | 4825.334 | 1.8 | 0.99 | https://doi.org/10.1016/j.envres.2023.116495 | Tan, HM; Pan, CG; Yin, C; Yu, KF | Toward systematic understanding of adsorptive removal of legacy and emerging per-and polyfluoroalkyl substances (PFASs) by various activated carbons (ACs) | ENVIRONMENTAL RESEARCH | 2023
25 | 5 | isotherm_recalculated_at_reference_dose | Langmuir | TRUE | 0.99 | 375 | 25 | 19.72025 | 1.294912 | 0.1339579 | 0.3302105 | std_000147 | 68 | training | study_01 | PFDA¦PAC-1¦isotherm¦NA | PAC-1 | generic_study_local | study_no + adsorbent_id | study::STUDY01¦adsorbent::PAC1 | study::STUDY01¦adsorbent::PAC1 | PFDA | PFCAs | equilibrium_endpoint_reported | PAC-1 |  | powdered activated carbon-1 | 0.2 | 514.078 | ultrapure water | 7 | 25 | 24 | 100 | 250 | 0 |  | 0 | 400 | Activated carbon | powdered activated carbon | coconut |  | 0.0775 | 23.7 | 659.22 | [5 empty] | 0.15 | 0.18 | 0.39 | [5 empty] | -13.8 | not applicable | not applicable | isotherm | 105.8491 | 2.024687 | Langmuir | TRUE | AC |  |  | 0.9769264 | Ce_final_mg/L and PFAS_C0_value_mg/L | 0 | 0 | 0 | 0.1953853 | 0 | 0 | 0 | FALSE |  | 0 | 0 | 0 | 0 | 0 | 0 | 0 | 0 | 0 | [25 empty] | 3.13469 | 40 | 0.99 | 4825.334 | 1.8 | 0.99 | https://doi.org/10.1016/j.envres.2023.116495 | Tan, HM; Pan, CG; Yin, C; Yu, KF | Toward systematic understanding of adsorptive removal of legacy and emerging per-and polyfluoroalkyl substances (PFASs) by various activated carbons (ACs) | ENVIRONMENTAL RESEARCH | 2023
25 | 5 | isotherm_recalculated_at_reference_dose | Langmuir | TRUE | 0.99 | 575 | 25 | 19.72025 | 1.294912 | 0.1339579 | 0.3302105 | std_000148 | 68 | training | study_01 | PFDA¦PAC-1¦isotherm¦NA | PAC-1 | generic_study_local | study_no + adsorbent_id | study::STUDY01¦adsorbent::PAC1 | study::STUDY01¦adsorbent::PAC1 | PFDA | PFCAs | equilibrium_endpoint_reported | PAC-1 |  | powdered activated carbon-1 | 0.2 | 514.078 | ultrapure water | 7 | 25 | 24 | 100 | 250 | 0 |  | 0 | 600 | Activated carbon | powdered activated carbon | coconut |  | 0.0775 | 23.7 | 659.22 | [5 empty] | 0.15 | 0.18 | 0.39 | [5 empty] | -13.8 | not applicable | not applicable | isotherm | 112.2493 | 2.050184 | Langmuir | TRUE | AC |  |  | 0.9853693 | Ce_final_mg/L and PFAS_C0_value_mg/L | 0 | 0 | 0 | 0.1970739 | 0 | 0 | 0 | FALSE |  | 0 | 0 | 0 | 0 | 0 | 0 | 0 | 0 | 0 | [25 empty] | 3.13469 | 40 | 0.99 | 4825.334 | 1.8 | 0.99 | https://doi.org/10.1016/j.envres.2023.116495 | Tan, HM; Pan, CG; Yin, C; Yu, KF | Toward systematic understanding of adsorptive removal of legacy and emerging per-and polyfluoroalkyl substances (PFASs) by various activated carbons (ACs) | ENVIRONMENTAL RESEARCH | 2023
25 | 5 | isotherm_recalculated_at_reference_dose | Langmuir | TRUE | 0.99 | 775 | 25 | 19.72025 | 1.294912 | 0.1339579 | 0.3302105 | std_000149 | 68 | training | study_01 | PFDA¦PAC-1¦isotherm¦NA | PAC-1 | generic_study_local | study_no + adsorbent_id | study::STUDY01¦adsorbent::PAC1 | study::STUDY01¦adsorbent::PAC1 | PFDA | PFCAs | equilibrium_endpoint_reported | PAC-1 |  | powdered activated carbon-1 | 0.2 | 514.078 | ultrapure water | 7 | 25 | 24 | 100 | 250 | 0 |  | 0 | 800 | Activated carbon | powdered activated carbon | coconut |  | 0.0775 | 23.7 | 659.22 | [5 empty] | 0.15 | 0.18 | 0.39 | [5 empty] | -13.8 | not applicable | not applicable | isotherm | 115.4947 | 2.062562 | Langmuir | TRUE | AC |  |  | 0.9892929 | Ce_final_mg/L and PFAS_C0_value_mg/L | 0 | 0 | 0 | 0.1978586 | 0 | 0 | 0 | FALSE |  | 0 | 0 | 0 | 0 | 0 | 0 | 0 | 0 | 0 | [25 empty] | 3.13469 | 40 | 0.99 | 4825.334 | 1.8 | 0.99 | https://doi.org/10.1016/j.envres.2023.116495 | Tan, HM; Pan, CG; Yin, C; Yu, KF | Toward systematic understanding of adsorptive removal of legacy and emerging per-and polyfluoroalkyl substances (PFASs) by various activated carbons (ACs) | ENVIRONMENTAL RESEARCH | 2023
25 | 5 | isotherm_recalculated_at_reference_dose | Freundlich | TRUE | 0.97 | 85 | 25 | 13.11088 | 1.117632 | 0.264439 | 0.2468586 | std_000166 | 84 | training | study_02 | PFBS¦PlumeStop CAC¦isotherm¦NA | PlumeStop CAC | specific | canonical name_commercial | specific::PLUMESTOP | study::STUDY02¦adsorbent::PLUMESTOPCAC | PFBS | PFSAs | equilibrium_endpoint_reported |  | PlumeStop | PlumeStop CAC | 0.35111466 | 300.098 | synthetic water | 8 | 22 | 72 |  |  |  |  | 0.001 | 110 | Activated carbon | colloidal activated carbon |  |  | 0.0015 | [16 empty] | not applicable | not applicable | isotherm | 18.7926 | 1.273987 | Freundlich | FALSE | AC |  |  | 0.6739683 | Ce_final_mg/L and PFAS_C0_value_mg/L | 0 | 0 | 0 | 0.2366401 | 0 | 0 | 0 | TRUE | co-solvent | 1 | 1 | 0 | 0 | 0 | 0 | 1 | 0 | 0 | [28 empty] | 7.4 | 0.57 | 0.97 | https://doi.org/10.1016/j.watres.2023.120212 | Hakimabadi, SG; Taylor, A; Pham, AL | Factors Affecting the Adsorption of Per- and Polyfluoroalkyl Substances (PFAS) by Colloidal Activated Carbon | WATER RESEARCH | 2023
25 | 5 | isotherm_recalculated_at_reference_dose | Freundlich | TRUE | 0.97 | 675 | 25 | 13.11088 | 1.117632 | 0.264439 | 0.2468586 | std_000167 | 84 | training | study_02 | PFBS¦PlumeStop CAC¦isotherm¦NA | PlumeStop CAC | specific | canonical name_commercial | specific::PLUMESTOP | study::STUDY02¦adsorbent::PLUMESTOPCAC | PFBS | PFSAs | equilibrium_endpoint_reported |  | PlumeStop | PlumeStop CAC | 0.35111466 | 300.098 | synthetic water | 8 | 22 | 72 |  |  |  |  | 0.001 | 700 | Activated carbon | colloidal activated carbon |  |  | 0.0015 | [16 empty] | not applicable | not applicable | isotherm | 57.42093 | 1.75907 | Freundlich | FALSE | AC |  |  | 0.975725 | Ce_final_mg/L and PFAS_C0_value_mg/L | 0 | 0 | 0 | 0.3425914 | 0 | 0 | 0 | TRUE | co-solvent | 1 | 1 | 0 | 0 | 0 | 0 | 1 | 0 | 0 | [28 empty] | 7.4 | 0.57 | 0.97 | https://doi.org/10.1016/j.watres.2023.120212 | Hakimabadi, SG; Taylor, A; Pham, AL | Factors Affecting the Adsorption of Per- and Polyfluoroalkyl Substances (PFAS) by Colloidal Activated Carbon | WATER RESEARCH | 2023
25 | 5 | isotherm_recalculated_at_reference_dose | Freundlich | TRUE | 0.99 | 85 | 25 | 178.3793 | 2.251344 | 0.1026026 | 0.8168324 | std_000168 | 85 | training | study_02 | PFHxS¦PlumeStop CAC¦isotherm¦NA | PlumeStop CAC | specific | canonical name_commercial | specific::PLUMESTOP | study::STUDY02¦adsorbent::PLUMESTOPCAC | PFHxS | PFSAs | equilibrium_endpoint_reported |  | PlumeStop | PlumeStop CAC | 0.5601568 | 400.112 | synthetic water | 8 | 22 | 72 |  |  |  |  | 0.001 | 110 | Activated carbon | colloidal activated carbon |  |  | 0.0015 | [16 empty] | not applicable | not applicable | isotherm | 409.87 | 2.612646 | Freundlich | FALSE | AC |  |  | 0.9783013 | Ce_final_mg/L and PFAS_C0_value_mg/L | 0 | 0 | 0 | 0.5480021 | 0 | 0 | 0 | TRUE | co-solvent | 1 | 1 | 0 | 0 | 0 | 0 | 1 | 0 | 0 | [28 empty] | 73.4 | 0.61 | 0.99 | https://doi.org/10.1016/j.watres.2023.120212 | Hakimabadi, SG; Taylor, A; Pham, AL | Factors Affecting the Adsorption of Per- and Polyfluoroalkyl Substances (PFAS) by Colloidal Activated Carbon | WATER RESEARCH | 2023
25 | 5 | isotherm_recalculated_at_reference_dose | Freundlich | TRUE | 0.99 | 675 | 25 | 178.3793 | 2.251344 | 0.1026026 | 0.8168324 | std_000169 | 85 | training | study_02 | PFHxS¦PlumeStop CAC¦isotherm¦NA | PlumeStop CAC | specific | canonical name_commercial | specific::PLUMESTOP | study::STUDY02¦adsorbent::PLUMESTOPCAC | PFHxS | PFSAs | equilibrium_endpoint_reported |  | PlumeStop | PlumeStop CAC | 0.5601568 | 400.112 | synthetic water | 8 | 22 | 72 |  |  |  |  | 0.001 | 700 | Activated carbon | colloidal activated carbon |  |  | 0.0015 | [16 empty] | not applicable | not applicable | isotherm | 1320.382 | 3.1207 | Freundlich | FALSE | AC |  |  | 0.9989192 | Ce_final_mg/L and PFAS_C0_value_mg/L | 1 | 0 | 0 | 0.5595514 | 0 | 0 | 1 | TRUE | co-solvent | 1 | 1 | 0 | 0 | 0 | 0 | 1 | 0 | 0 | [28 empty] | 73.4 | 0.61 | 0.99 | https://doi.org/10.1016/j.watres.2023.120212 | Hakimabadi, SG; Taylor, A; Pham, AL | Factors Affecting the Adsorption of Per- and Polyfluoroalkyl Substances (PFAS) by Colloidal Activated Carbon | WATER RESEARCH | 2023
25 | 5 | isotherm_recalculated_at_reference_dose | Freundlich | TRUE | 0.97 | 85 | 25 | 1464.422 | 3.165666 | 0.01728674 | 0.9734117 | std_000170 | 86 | training | study_02 | PFOS¦PlumeStop CAC¦isotherm¦NA | PlumeStop CAC | specific | canonical name_commercial | specific::PLUMESTOP | study::STUDY02¦adsorbent::PLUMESTOPCAC | PFOS | PFSAs | equilibrium_endpoint_reported |  | PlumeStop | PlumeStop CAC | 0.6501638 | 500.126 | synthetic water | 8 | 22 | 72 |  |  |  |  | 0.001 | 110 | Activated carbon | colloidal activated carbon |  |  | 0.0015 | [16 empty] | not applicable | not applicable | isotherm | 2381.228 | 3.376801 | Freundlich | FALSE | AC |  |  | 0.9961968 | Ce_final_mg/L and PFAS_C0_value_mg/L | 1 | 0 | 0 | 0.6476911 | 0 | 0 | 1 | TRUE | co-solvent | 1 | 1 | 0 | 0 | 0 | 0 | 1 | 0 | 0 | [28 empty] | 531 | 0.75 | 0.97 | https://doi.org/10.1016/j.watres.2023.120212 | Hakimabadi, SG; Taylor, A; Pham, AL | Factors Affecting the Adsorption of Per- and Polyfluoroalkyl Substances (PFAS) by Colloidal Activated Carbon | WATER RESEARCH | 2023
25 | 5 | isotherm_recalculated_at_reference_dose | Freundlich | TRUE | 0.97 | 675 | 25 | 1464.422 | 3.165666 | 0.01728674 | 0.9734117 | std_000171 | 86 | training | study_02 | PFOS¦PlumeStop CAC¦isotherm¦NA | PlumeStop CAC | specific | canonical name_commercial | specific::PLUMESTOP | study::STUDY02¦adsorbent::PLUMESTOPCAC | PFOS | PFSAs | equilibrium_endpoint_reported |  | PlumeStop | PlumeStop CAC | 0.6501638 | 500.126 | synthetic water | 8 | 22 | 72 |  |  |  |  | 0.001 | 700 | Activated carbon | colloidal activated carbon |  |  | 0.0015 | [16 empty] | not applicable | not applicable | isotherm | 4407.558 | 3.644198 | Freundlich | FALSE | AC |  |  | 0.999676 | Ce_final_mg/L and PFAS_C0_value_mg/L | 1 | 0 | 0 | 0.6499531 | 0 | 0 | 1 | TRUE | co-solvent | 1 | 1 | 0 | 0 | 0 | 0 | 1 | 0 | 0 | [28 empty] | 531 | 0.75 | 0.97 | https://doi.org/10.1016/j.watres.2023.120212 | Hakimabadi, SG; Taylor, A; Pham, AL | Factors Affecting the Adsorption of Per- and Polyfluoroalkyl Substances (PFAS) by Colloidal Activated Carbon | WATER RESEARCH | 2023
25 | 5 | isotherm_recalculated_at_reference_dose | Freundlich | TRUE | 0.97 | 85 | 25 | 7.5 | 0.8750613 | 0.2623754 | 0.1578947 | std_000172 | 87 | training | study_02 | PFPeA¦PlumeStop CAC¦isotherm¦NA | PlumeStop CAC | specific | canonical name_commercial | specific::PLUMESTOP | study::STUDY02¦adsorbent::PLUMESTOPCAC | PFPeA | PFCAs | equilibrium_endpoint_reported |  | PlumeStop | PlumeStop CAC | 0.31157074 | 264.043 | synthetic water | 8 | 22 | 72 |  |  |  |  | 0.001 | 110 | Activated carbon | colloidal activated carbon |  |  | 0.0015 | [16 empty] | not applicable | not applicable | isotherm | 7.5 | 0.8750613 | Freundlich | FALSE | AC |  |  | 0.4520548 | Ce_final_mg/L and PFAS_C0_value_mg/L | 0 | 0 | 0 | 0.140847 | 0 | 0 | 0 | TRUE | co-solvent | 1 | 1 | 0 | 0 | 0 | 0 | 1 | 0 | 0 | [28 empty] | 7.5 | 1 | 0.97 | https://doi.org/10.1016/j.watres.2023.120212 | Hakimabadi, SG; Taylor, A; Pham, AL | Factors Affecting the Adsorption of Per- and Polyfluoroalkyl Substances (PFAS) by Colloidal Activated Carbon | WATER RESEARCH | 2023
25 | 5 | isotherm_recalculated_at_reference_dose | Freundlich | TRUE | 0.97 | 675 | 25 | 7.5 | 0.8750613 | 0.2623754 | 0.1578947 | std_000173 | 87 | training | study_02 | PFPeA¦PlumeStop CAC¦isotherm¦NA | PlumeStop CAC | specific | canonical name_commercial | specific::PLUMESTOP | study::STUDY02¦adsorbent::PLUMESTOPCAC | PFPeA | PFCAs | equilibrium_endpoint_reported |  | PlumeStop | PlumeStop CAC | 0.31157074 | 264.043 | synthetic water | 8 | 22 | 72 |  |  |  |  | 0.001 | 700 | Activated carbon | colloidal activated carbon |  |  | 0.0015 | [16 empty] | not applicable | not applicable | isotherm | 7.5 | 0.8750613 | Freundlich | FALSE | AC |  |  | 0.84 | Ce_final_mg/L and PFAS_C0_value_mg/L | 0 | 0 | 0 | 0.2617194 | 0 | 0 | 0 | TRUE | co-solvent | 1 | 1 | 0 | 0 | 0 | 0 | 1 | 0 | 0 | [28 empty] | 7.5 | 1 | 0.97 | https://doi.org/10.1016/j.watres.2023.120212 | Hakimabadi, SG; Taylor, A; Pham, AL | Factors Affecting the Adsorption of Per- and Polyfluoroalkyl Substances (PFAS) by Colloidal Activated Carbon | WATER RESEARCH | 2023
25 | 5 | isotherm_recalculated_at_reference_dose | Freundlich | TRUE | 0.99 | 85 | 25 | 89.94195 | 1.953962 | 0.1631504 | 0.6921702 | std_000174 | 88 | training | study_02 | PFOA¦PlumeStop CAC¦isotherm¦NA | PlumeStop CAC | specific | canonical name_commercial | specific::PLUMESTOP | study::STUDY02¦adsorbent::PLUMESTOPCAC | PFOA | PFCAs | equilibrium_endpoint_reported |  | PlumeStop | PlumeStop CAC | 0.53000192 | 414.064 | synthetic water | 8 | 22 | 72 |  |  |  |  | 0.001 | 110 | Activated carbon | colloidal activated carbon |  |  | 0.0015 | [16 empty] | not applicable | not applicable | isotherm | 207.8108 | 2.317668 | Freundlich | FALSE | AC |  |  | 0.9580874 | Ce_final_mg/L and PFAS_C0_value_mg/L | 0 | 0 | 0 | 0.5077882 | 0 | 0 | 0 | TRUE | co-solvent | 1 | 1 | 0 | 0 | 0 | 0 | 1 | 0 | 0 | [28 empty] | 42 | 0.58 | 0.99 | https://doi.org/10.1016/j.watres.2023.120212 | Hakimabadi, SG; Taylor, A; Pham, AL | Factors Affecting the Adsorption of Per- and Polyfluoroalkyl Substances (PFAS) by Colloidal Activated Carbon | WATER RESEARCH | 2023
25 | 5 | isotherm_recalculated_at_reference_dose | Freundlich | TRUE | 0.99 | 675 | 25 | 89.94195 | 1.953962 | 0.1631504 | 0.6921702 | std_000175 | 88 | training | study_02 | PFOA¦PlumeStop CAC¦isotherm¦NA | PlumeStop CAC | specific | canonical name_commercial | specific::PLUMESTOP | study::STUDY02¦adsorbent::PLUMESTOPCAC | PFOA | PFCAs | equilibrium_endpoint_reported |  | PlumeStop | PlumeStop CAC | 0.53000192 | 414.064 | synthetic water | 8 | 22 | 72 |  |  |  |  | 0.001 | 700 | Activated carbon | colloidal activated carbon |  |  | 0.0015 | [16 empty] | not applicable | not applicable | isotherm | 770.5113 | 2.886779 | Freundlich | FALSE | AC |  |  | 0.9981494 | Ce_final_mg/L and PFAS_C0_value_mg/L | 1 | 0 | 0 | 0.5290211 | 0 | 0 | 1 | TRUE | co-solvent | 1 | 1 | 0 | 0 | 0 | 0 | 1 | 0 | 0 | [28 empty] | 42 | 0.58 | 0.99 | https://doi.org/10.1016/j.watres.2023.120212 | Hakimabadi, SG; Taylor, A; Pham, AL | Factors Affecting the Adsorption of Per- and Polyfluoroalkyl Substances (PFAS) by Colloidal Activated Carbon | WATER RESEARCH | 2023
25 | 5 | isotherm_recalculated_at_reference_dose | Freundlich | TRUE | 0.98 | 85 | 25 | 447.9459 | 2.651226 | 0.09020563 | 0.9180237 | std_000176 | 89 | training | study_02 | 6:2 FTS¦PlumeStop CAC¦isotherm¦NA | PlumeStop CAC | specific | canonical name_commercial | specific::PLUMESTOP | study::STUDY02¦adsorbent::PLUMESTOPCAC | 6:2 FTS | PolyFSAs | equilibrium_endpoint_reported |  | PlumeStop | PlumeStop CAC | 1.10038662 | 428.166 | synthetic water | 8 | 22 | 72 |  |  |  |  | 0.001 | 110 | Activated carbon | colloidal activated carbon |  |  | 0.0015 | [16 empty] | not applicable | not applicable | isotherm | 954.8042 | 2.979914 | Freundlich | FALSE | AC |  |  | 0.9905686 | Ce_final_mg/L and PFAS_C0_value_mg/L | 1 | 0 | 0 | 1.090008 | 0 | 0 | 1 | TRUE | co-solvent | 1 | 1 | 0 | 0 | 0 | 0 | 1 | 0 | 0 | [28 empty] | 193 | 0.65 | 0.98 | https://doi.org/10.1016/j.watres.2023.120212 | Hakimabadi, SG; Taylor, A; Pham, AL | Factors Affecting the Adsorption of Per- and Polyfluoroalkyl Substances (PFAS) by Colloidal Activated Carbon | WATER RESEARCH | 2023
25 | 5 | isotherm_recalculated_at_reference_dose | Freundlich | TRUE | 0.98 | 675 | 25 | 447.9459 | 2.651226 | 0.09020563 | 0.9180237 | std_000177 | 89 | training | study_02 | 6:2 FTS¦PlumeStop CAC¦isotherm¦NA | PlumeStop CAC | specific | canonical name_commercial | specific::PLUMESTOP | study::STUDY02¦adsorbent::PLUMESTOPCAC | 6:2 FTS | PolyFSAs | equilibrium_endpoint_reported |  | PlumeStop | PlumeStop CAC | 1.10038662 | 428.166 | synthetic water | 8 | 22 | 72 |  |  |  |  | 0.001 | 700 | Activated carbon | colloidal activated carbon |  |  | 0.0015 | [16 empty] | not applicable | not applicable | isotherm | 2573.905 | 3.410592 | Freundlich | FALSE | AC |  |  | 0.9994453 | Ce_final_mg/L and PFAS_C0_value_mg/L | 1 | 0 | 0 | 1.099776 | 0 | 0 | 1 | TRUE | co-solvent | 1 | 1 | 0 | 0 | 0 | 0 | 1 | 0 | 0 | [28 empty] | 193 | 0.65 | 0.98 | https://doi.org/10.1016/j.watres.2023.120212 | Hakimabadi, SG; Taylor, A; Pham, AL | Factors Affecting the Adsorption of Per- and Polyfluoroalkyl Substances (PFAS) by Colloidal Activated Carbon | WATER RESEARCH | 2023
25 | 5 | isotherm_recalculated_at_reference_dose | Freundlich | TRUE | 0.98 | 85 | 25 | 26.01681 | 1.415254 | 0.2127426 | 0.3940937 | std_000178 | 90 | training | study_02 | PFBS¦polymer-free CAC¦isotherm¦NA | polymer-free CAC | generic_study_local | study_no + adsorbent_id | study::STUDY02¦adsorbent::POLYMERFREECAC | study::STUDY02¦adsorbent::POLYMERFREECAC | PFBS | PFSAs | equilibrium_endpoint_reported |  |  | polymer-free CAC | 0.35111466 | 300.098 | synthetic water | 8 | 22 | 72 |  |  |  |  | 0.001 | 110 | Activated carbon | colloidal activated carbon |  |  | 0.0015 | [16 empty] | not applicable | not applicable | isotherm | 52.87057 | 1.723214 | Freundlich | FALSE | AC |  |  | 0.8532813 | Ce_final_mg/L and PFAS_C0_value_mg/L | 0 | 0 | 0 | 0.2995996 | 0 | 0 | 0 | TRUE | co-solvent | 1 | 1 | 0 | 0 | 0 | 0 | 1 | 0 | 0 | [28 empty] | 12 | 0.5 | 0.98 | https://doi.org/10.1016/j.watres.2023.120212 | Hakimabadi, SG; Taylor, A; Pham, AL | Factors Affecting the Adsorption of Per- and Polyfluoroalkyl Substances (PFAS) by Colloidal Activated Carbon | WATER RESEARCH | 2023
25 | 5 | isotherm_recalculated_at_reference_dose | Freundlich | TRUE | 0.98 | 675 | 25 | 26.01681 | 1.415254 | 0.2127426 | 0.3940937 | std_000179 | 90 | training | study_02 | PFBS¦polymer-free CAC¦isotherm¦NA | polymer-free CAC | generic_study_local | study_no + adsorbent_id | study::STUDY02¦adsorbent::POLYMERFREECAC | study::STUDY02¦adsorbent::POLYMERFREECAC | PFBS | PFSAs | equilibrium_endpoint_reported |  |  | polymer-free CAC | 0.35111466 | 300.098 | synthetic water | 8 | 22 | 72 |  |  |  |  | 0.001 | 700 | Activated carbon | colloidal activated carbon |  |  | 0.0015 | [16 empty] | not applicable | not applicable | isotherm | 288.5072 | 2.460157 | Freundlich | FALSE | AC |  |  | 0.9950728 | Ce_final_mg/L and PFAS_C0_value_mg/L | 1 | 0 | 0 | 0.3493846 | 0 | 0 | 1 | TRUE | co-solvent | 1 | 1 | 0 | 0 | 0 | 0 | 1 | 0 | 0 | [28 empty] | 12 | 0.5 | 0.98 | https://doi.org/10.1016/j.watres.2023.120212 | Hakimabadi, SG; Taylor, A; Pham, AL | Factors Affecting the Adsorption of Per- and Polyfluoroalkyl Substances (PFAS) by Colloidal Activated Carbon | WATER RESEARCH | 2023
25 | 5 | isotherm_recalculated_at_reference_dose | Freundlich | TRUE | 0.98 | 85 | 25 | 410.8034 | 2.613634 | 0.04970298 | 0.9112695 | std_000180 | 91 | training | study_02 | PFHxS¦polymer-free CAC¦isotherm¦NA | polymer-free CAC | generic_study_local | study_no + adsorbent_id | study::STUDY02¦adsorbent::POLYMERFREECAC | study::STUDY02¦adsorbent::POLYMERFREECAC | PFHxS | PFSAs | equilibrium_endpoint_reported |  |  | polymer-free CAC | 0.5601568 | 400.112 | synthetic water | 8 | 22 | 72 |  |  |  |  | 0.001 | 110 | Activated carbon | colloidal activated carbon |  |  | 0.0015 | [16 empty] | not applicable | not applicable | isotherm | 1177.938 | 3.071123 | Freundlich | FALSE | AC |  |  | 0.9923415 | Ce_final_mg/L and PFAS_C0_value_mg/L | 1 | 0 | 0 | 0.5558668 | 0 | 0 | 1 | TRUE | co-solvent | 1 | 1 | 0 | 0 | 0 | 0 | 1 | 0 | 0 | [28 empty] | 113 | 0.57 | 0.98 | https://doi.org/10.1016/j.watres.2023.120212 | Hakimabadi, SG; Taylor, A; Pham, AL | Factors Affecting the Adsorption of Per- and Polyfluoroalkyl Substances (PFAS) by Colloidal Activated Carbon | WATER RESEARCH | 2023
25 | 5 | isotherm_recalculated_at_reference_dose | Freundlich | TRUE | 0.98 | 675 | 25 | 410.8034 | 2.613634 | 0.04970298 | 0.9112695 | std_000181 | 91 | training | study_02 | PFHxS¦polymer-free CAC¦isotherm¦NA | polymer-free CAC | generic_study_local | study_no + adsorbent_id | study::STUDY02¦adsorbent::POLYMERFREECAC | study::STUDY02¦adsorbent::POLYMERFREECAC | PFHxS | PFSAs | equilibrium_endpoint_reported |  |  | polymer-free CAC | 0.5601568 | 400.112 | synthetic water | 8 | 22 | 72 |  |  |  |  | 0.001 | 700 | Activated carbon | colloidal activated carbon |  |  | 0.0015 | [16 empty] | not applicable | not applicable | isotherm | 4731.586 | 3.675007 | Freundlich | FALSE | AC |  |  | 0.9996982 | Ce_final_mg/L and PFAS_C0_value_mg/L | 1 | 0 | 0 | 0.5599877 | 0 | 0 | 1 | TRUE | co-solvent | 1 | 1 | 0 | 0 | 0 | 0 | 1 | 0 | 0 | [28 empty] | 113 | 0.57 | 0.98 | https://doi.org/10.1016/j.watres.2023.120212 | Hakimabadi, SG; Taylor, A; Pham, AL | Factors Affecting the Adsorption of Per- and Polyfluoroalkyl Substances (PFAS) by Colloidal Activated Carbon | WATER RESEARCH | 2023
25 | 5 | isotherm_recalculated_at_reference_dose | Freundlich | TRUE | 0.94 | 85 | 25 | 8501.754 | 3.929509 | 0.003044638 | 0.9953171 | std_000182 | 92 | training | study_02 | PFOS¦polymer-free CAC¦isotherm¦NA | polymer-free CAC | generic_study_local | study_no + adsorbent_id | study::STUDY02¦adsorbent::POLYMERFREECAC | study::STUDY02¦adsorbent::POLYMERFREECAC | PFOS | PFSAs | equilibrium_endpoint_reported |  |  | polymer-free CAC | 0.6501638 | 500.126 | synthetic water | 8 | 22 | 72 |  |  |  |  | 0.001 | 110 | Activated carbon | colloidal activated carbon |  |  | 0.0015 | [16 empty] | not applicable | not applicable | isotherm | 9667.611 | 3.985319 | Freundlich | FALSE | AC |  |  | 0.9990605 | Ce_final_mg/L and PFAS_C0_value_mg/L | 1 | 0 | 0 | 0.649553 | 0 | 0 | 1 | TRUE | co-solvent | 1 | 1 | 0 | 0 | 0 | 0 | 1 | 0 | 0 | [28 empty] | 5348 | 0.92 | 0.94 | https://doi.org/10.1016/j.watres.2023.120212 | Hakimabadi, SG; Taylor, A; Pham, AL | Factors Affecting the Adsorption of Per- and Polyfluoroalkyl Substances (PFAS) by Colloidal Activated Carbon | WATER RESEARCH | 2023
25 | 5 | isotherm_recalculated_at_reference_dose | Freundlich | TRUE | 0.94 | 675 | 25 | 8501.754 | 3.929509 | 0.003044638 | 0.9953171 | std_000183 | 92 | training | study_02 | PFOS¦polymer-free CAC¦isotherm¦NA | polymer-free CAC | generic_study_local | study_no + adsorbent_id | study::STUDY02¦adsorbent::POLYMERFREECAC | study::STUDY02¦adsorbent::POLYMERFREECAC | PFOS | PFSAs | equilibrium_endpoint_reported |  |  | polymer-free CAC | 0.6501638 | 500.126 | synthetic water | 8 | 22 | 72 |  |  |  |  | 0.001 | 700 | Activated carbon | colloidal activated carbon |  |  | 0.0015 | [16 empty] | not applicable | not applicable | isotherm | 11354.71 | 4.055176 | Freundlich | FALSE | AC |  |  | 0.9998742 | Ce_final_mg/L and PFAS_C0_value_mg/L | 1 | 0 | 0 | 0.650082 | 0 | 0 | 1 | TRUE | co-solvent | 1 | 1 | 0 | 0 | 0 | 0 | 1 | 0 | 0 | [28 empty] | 5348 | 0.92 | 0.94 | https://doi.org/10.1016/j.watres.2023.120212 | Hakimabadi, SG; Taylor, A; Pham, AL | Factors Affecting the Adsorption of Per- and Polyfluoroalkyl Substances (PFAS) by Colloidal Activated Carbon | WATER RESEARCH | 2023
25 | 5 | isotherm_recalculated_at_reference_dose | Freundlich | TRUE | 0.98 | 85 | 25 | 8.053203 | 0.9059686 | 0.2593548 | 0.1675893 | std_000184 | 93 | training | study_02 | PFPeA¦polymer-free CAC¦isotherm¦NA | polymer-free CAC | generic_study_local | study_no + adsorbent_id | study::STUDY02¦adsorbent::POLYMERFREECAC | study::STUDY02¦adsorbent::POLYMERFREECAC | PFPeA | PFCAs | equilibrium_endpoint_reported |  |  | polymer-free CAC | 0.31157074 | 264.043 | synthetic water | 8 | 22 | 72 |  |  |  |  | 0.001 | 110 | Activated carbon | colloidal activated carbon |  |  | 0.0015 | [16 empty] | not applicable | not applicable | isotherm | 9.496482 | 0.9775628 | Freundlich | FALSE | AC |  |  | 0.5109099 | Ce_final_mg/L and PFAS_C0_value_mg/L | 0 | 0 | 0 | 0.1591846 | 0 | 0 | 0 | TRUE | co-solvent | 1 | 1 | 0 | 0 | 0 | 0 | 1 | 0 | 0 | [28 empty] | 5.3 | 0.69 | 0.98 | https://doi.org/10.1016/j.watres.2023.120212 | Hakimabadi, SG; Taylor, A; Pham, AL | Factors Affecting the Adsorption of Per- and Polyfluoroalkyl Substances (PFAS) by Colloidal Activated Carbon | WATER RESEARCH | 2023
25 | 5 | isotherm_recalculated_at_reference_dose | Freundlich | TRUE | 0.98 | 675 | 25 | 8.053203 | 0.9059686 | 0.2593548 | 0.1675893 | std_000185 | 93 | training | study_02 | PFPeA¦polymer-free CAC¦isotherm¦NA | polymer-free CAC | generic_study_local | study_no + adsorbent_id | study::STUDY02¦adsorbent::POLYMERFREECAC | study::STUDY02¦adsorbent::POLYMERFREECAC | PFPeA | PFCAs | equilibrium_endpoint_reported |  |  | polymer-free CAC | 0.31157074 | 264.043 | synthetic water | 8 | 22 | 72 |  |  |  |  | 0.001 | 700 | Activated carbon | colloidal activated carbon |  |  | 0.0015 | [16 empty] | not applicable | not applicable | isotherm | 16.73394 | 1.223598 | Freundlich | FALSE | AC |  |  | 0.9213451 | Ce_final_mg/L and PFAS_C0_value_mg/L | 0 | 0 | 0 | 0.2870642 | 0 | 0 | 0 | TRUE | co-solvent | 1 | 1 | 0 | 0 | 0 | 0 | 1 | 0 | 0 | [28 empty] | 5.3 | 0.69 | 0.98 | https://doi.org/10.1016/j.watres.2023.120212 | Hakimabadi, SG; Taylor, A; Pham, AL | Factors Affecting the Adsorption of Per- and Polyfluoroalkyl Substances (PFAS) by Colloidal Activated Carbon | WATER RESEARCH | 2023
25 | 5 | isotherm_recalculated_at_reference_dose | Freundlich | TRUE | 0.99 | 85 | 25 | 249.5865 | 2.397221 | 0.0732081 | 0.861872 | std_000186 | 94 | training | study_02 | PFOA¦polymer-free CAC¦isotherm¦NA | polymer-free CAC | generic_study_local | study_no + adsorbent_id | study::STUDY02¦adsorbent::POLYMERFREECAC | study::STUDY02¦adsorbent::POLYMERFREECAC | PFOA | PFCAs | equilibrium_endpoint_reported |  |  | polymer-free CAC | 0.53000192 | 414.064 | synthetic water | 8 | 22 | 72 |  |  |  |  | 0.001 | 110 | Activated carbon | colloidal activated carbon |  |  | 0.0015 | [16 empty] | not applicable | not applicable | isotherm | 718.3871 | 2.856359 | Freundlich | FALSE | AC |  |  | 0.9875035 | Ce_final_mg/L and PFAS_C0_value_mg/L | 0 | 0 | 0 | 0.5233788 | 0 | 0 | 0 | TRUE | co-solvent | 1 | 1 | 0 | 0 | 0 | 0 | 1 | 0 | 0 | [28 empty] | 79 | 0.56 | 0.99 | https://doi.org/10.1016/j.watres.2023.120212 | Hakimabadi, SG; Taylor, A; Pham, AL | Factors Affecting the Adsorption of Per- and Polyfluoroalkyl Substances (PFAS) by Colloidal Activated Carbon | WATER RESEARCH | 2023
25 | 5 | isotherm_recalculated_at_reference_dose | Freundlich | TRUE | 0.99 | 675 | 25 | 249.5865 | 2.397221 | 0.0732081 | 0.861872 | std_000187 | 94 | training | study_02 | PFOA¦polymer-free CAC¦isotherm¦NA | polymer-free CAC | generic_study_local | study_no + adsorbent_id | study::STUDY02¦adsorbent::POLYMERFREECAC | study::STUDY02¦adsorbent::POLYMERFREECAC | PFOA | PFCAs | equilibrium_endpoint_reported |  |  | polymer-free CAC | 0.53000192 | 414.064 | synthetic water | 8 | 22 | 72 |  |  |  |  | 0.001 | 700 | Activated carbon | colloidal activated carbon |  |  | 0.0015 | [16 empty] | not applicable | not applicable | isotherm | 3045.862 | 3.48371 | Freundlich | FALSE | AC |  |  | 0.9995312 | Ce_final_mg/L and PFAS_C0_value_mg/L | 1 | 0 | 0 | 0.5297535 | 0 | 0 | 1 | TRUE | co-solvent | 1 | 1 | 0 | 0 | 0 | 0 | 1 | 0 | 0 | [28 empty] | 79 | 0.56 | 0.99 | https://doi.org/10.1016/j.watres.2023.120212 | Hakimabadi, SG; Taylor, A; Pham, AL | Factors Affecting the Adsorption of Per- and Polyfluoroalkyl Substances (PFAS) by Colloidal Activated Carbon | WATER RESEARCH | 2023
25 | 5 | isotherm_recalculated_at_reference_dose | Freundlich | TRUE | 0.97 | 85 | 25 | 1764 | 3.246499 | 0.02439882 | 0.9778271 | std_000188 | 95 | training | study_02 | 6:2 FTS¦polymer-free CAC¦isotherm¦NA | polymer-free CAC | generic_study_local | study_no + adsorbent_id | study::STUDY02¦adsorbent::POLYMERFREECAC | study::STUDY02¦adsorbent::POLYMERFREECAC | 6:2 FTS | PolyFSAs | equilibrium_endpoint_reported |  |  | polymer-free CAC | 1.10038662 | 428.166 | synthetic water | 8 | 22 | 72 |  |  |  |  | 0.001 | 110 | Activated carbon | colloidal activated carbon |  |  | 0.0015 | [16 empty] | not applicable | not applicable | isotherm | 1764 | 3.246499 | Freundlich | FALSE | AC |  |  | 0.9948728 | Ce_final_mg/L and PFAS_C0_value_mg/L | 0 | 0 | 0 | 1.094745 | 0 | 0 | 1 | TRUE | co-solvent | 1 | 1 | 0 | 0 | 0 | 0 | 1 | 0 | 0 | [28 empty] | 1764 | 1 | 0.97 | https://doi.org/10.1016/j.watres.2023.120212 | Hakimabadi, SG; Taylor, A; Pham, AL | Factors Affecting the Adsorption of Per- and Polyfluoroalkyl Substances (PFAS) by Colloidal Activated Carbon | WATER RESEARCH | 2023
25 | 5 | isotherm_recalculated_at_reference_dose | Freundlich | TRUE | 0.97 | 675 | 25 | 1764 | 3.246499 | 0.02439882 | 0.9778271 | std_000189 | 95 | training | study_02 | 6:2 FTS¦polymer-free CAC¦isotherm¦NA | polymer-free CAC | generic_study_local | study_no + adsorbent_id | study::STUDY02¦adsorbent::POLYMERFREECAC | study::STUDY02¦adsorbent::POLYMERFREECAC | 6:2 FTS | PolyFSAs | equilibrium_endpoint_reported |  |  | polymer-free CAC | 1.10038662 | 428.166 | synthetic water | 8 | 22 | 72 |  |  |  |  | 0.001 | 700 | Activated carbon | colloidal activated carbon |  |  | 0.0015 | [16 empty] | not applicable | not applicable | isotherm | 1764 | 3.246499 | Freundlich | FALSE | AC |  |  | 0.9991908 | Ce_final_mg/L and PFAS_C0_value_mg/L | 0 | 0 | 0 | 1.099496 | 0 | 0 | 1 | TRUE | co-solvent | 1 | 1 | 0 | 0 | 0 | 0 | 1 | 0 | 0 | [28 empty] | 1764 | 1 | 0.97 | https://doi.org/10.1016/j.watres.2023.120212 | Hakimabadi, SG; Taylor, A; Pham, AL | Factors Affecting the Adsorption of Per- and Polyfluoroalkyl Substances (PFAS) by Colloidal Activated Carbon | WATER RESEARCH | 2023
25 | 5 | isotherm_recalculated_at_reference_dose | Freundlich | TRUE | 0.94 | 75 | 25 | 8501.754 | 3.929509 | 0.003044638 | 0.9953171 | std_000190 | 96 | training | study_02 | PFOS¦polymer-free CAC¦isotherm¦SRFA_0_mgC/L | polymer-free CAC | generic_study_local | study_no + adsorbent_id | study::STUDY02¦adsorbent::POLYMERFREECAC | study::STUDY02¦adsorbent::POLYMERFREECAC | PFOS | PFSAs | equilibrium_endpoint_reported |  |  | polymer-free CAC | 0.6501638 | 500.126 | synthetic water | 8 | 22 | 72 |  |  |  |  | 0.001 | 100 | Activated carbon | colloidal activated carbon |  |  | 0.0015 | [16 empty] | not applicable | not applicable | isotherm | 9587.904 | 3.981724 | Freundlich | FALSE | AC | SRFA_0_mgC/L |  | 0.9989581 | Ce_final_mg/L and PFAS_C0_value_mg/L | 1 | 0 | 0 | 0.6494864 | 0 | 0 | 1 | TRUE | co-solvent | 1 | 1 | 0 | 0 | 0 | 0 | 1 | 0 | 0 | [28 empty] | 5348 | 0.92 | 0.94 | https://doi.org/10.1016/j.watres.2023.120212 | Hakimabadi, SG; Taylor, A; Pham, AL | Factors Affecting the Adsorption of Per- and Polyfluoroalkyl Substances (PFAS) by Colloidal Activated Carbon | WATER RESEARCH | 2023
25 | 5 | isotherm_recalculated_at_reference_dose | Freundlich | TRUE | 0.94 | 675 | 25 | 8501.754 | 3.929509 | 0.003044638 | 0.9953171 | std_000191 | 96 | training | study_02 | PFOS¦polymer-free CAC¦isotherm¦SRFA_0_mgC/L | polymer-free CAC | generic_study_local | study_no + adsorbent_id | study::STUDY02¦adsorbent::POLYMERFREECAC | study::STUDY02¦adsorbent::POLYMERFREECAC | PFOS | PFSAs | equilibrium_endpoint_reported |  |  | polymer-free CAC | 0.6501638 | 500.126 | synthetic water | 8 | 22 | 72 |  |  |  |  | 0.001 | 700 | Activated carbon | colloidal activated carbon |  |  | 0.0015 | [16 empty] | not applicable | not applicable | isotherm | 11354.71 | 4.055176 | Freundlich | FALSE | AC | SRFA_0_mgC/L |  | 0.9998742 | Ce_final_mg/L and PFAS_C0_value_mg/L | 1 | 0 | 0 | 0.650082 | 0 | 0 | 1 | TRUE | co-solvent | 1 | 1 | 0 | 0 | 0 | 0 | 1 | 0 | 0 | [28 empty] | 5348 | 0.92 | 0.94 | https://doi.org/10.1016/j.watres.2023.120212 | Hakimabadi, SG; Taylor, A; Pham, AL | Factors Affecting the Adsorption of Per- and Polyfluoroalkyl Substances (PFAS) by Colloidal Activated Carbon | WATER RESEARCH | 2023
25 | 5 | isotherm_recalculated_at_reference_dose | Freundlich | TRUE | 0.97 | 75 | 25 | 3482.277 | 3.541863 | 0.007383449 | 0.9886437 | std_000194 | 98 | training | study_02 | PFOS¦polymer-free CAC¦isotherm¦SRFA_5_mgC/L | polymer-free CAC | generic_study_local | study_no + adsorbent_id | study::STUDY02¦adsorbent::POLYMERFREECAC | study::STUDY02¦adsorbent::POLYMERFREECAC | PFOS | PFSAs | equilibrium_endpoint_reported |  |  | polymer-free CAC | 0.6501638 | 500.126 | synthetic water | 8 | 22 | 72 |  |  |  |  | 0.001 | 100 | Activated carbon | colloidal activated carbon |  |  | 0.0015 | [16 empty] | not applicable | not applicable | isotherm | 5947.747 | 3.774353 | Freundlich | FALSE | AC | SRFA_5_mgC/L |  | 0.9983215 | Ce_final_mg/L and PFAS_C0_value_mg/L | 1 | 0 | 0 | 0.6490725 | 0 | 0 | 1 | TRUE | mixed organic additives | 1 | 1 | 0 | 0 | 0 | 0 | 1 | 0 | 0 | [28 empty] | 881 | 0.72 | 0.97 | https://doi.org/10.1016/j.watres.2023.120212 | Hakimabadi, SG; Taylor, A; Pham, AL | Factors Affecting the Adsorption of Per- and Polyfluoroalkyl Substances (PFAS) by Colloidal Activated Carbon | WATER RESEARCH | 2023
25 | 5 | isotherm_recalculated_at_reference_dose | Freundlich | TRUE | 0.97 | 675 | 25 | 3482.277 | 3.541863 | 0.007383449 | 0.9886437 | std_000195 | 98 | training | study_02 | PFOS¦polymer-free CAC¦isotherm¦SRFA_5_mgC/L | polymer-free CAC | generic_study_local | study_no + adsorbent_id | study::STUDY02¦adsorbent::POLYMERFREECAC | study::STUDY02¦adsorbent::POLYMERFREECAC | PFOS | PFSAs | equilibrium_endpoint_reported |  |  | polymer-free CAC | 0.6501638 | 500.126 | synthetic water | 8 | 22 | 72 |  |  |  |  | 0.001 | 700 | Activated carbon | colloidal activated carbon |  |  | 0.0015 | [16 empty] | not applicable | not applicable | isotherm | 12668.85 | 4.102737 | Freundlich | FALSE | AC | SRFA_5_mgC/L |  | 0.9998873 | Ce_final_mg/L and PFAS_C0_value_mg/L | 1 | 0 | 0 | 0.6500905 | 0 | 0 | 1 | TRUE | mixed organic additives | 1 | 1 | 0 | 0 | 0 | 0 | 1 | 0 | 0 | [28 empty] | 881 | 0.72 | 0.97 | https://doi.org/10.1016/j.watres.2023.120212 | Hakimabadi, SG; Taylor, A; Pham, AL | Factors Affecting the Adsorption of Per- and Polyfluoroalkyl Substances (PFAS) by Colloidal Activated Carbon | WATER RESEARCH | 2023
25 | 5 | isotherm_recalculated_at_reference_dose | Freundlich | TRUE | 0.98 | 75 | 25 | 689.3847 | 2.838462 | 0.03565547 | 0.9451593 | std_000196 | 99 | training | study_02 | PFOS¦polymer-free CAC¦isotherm¦SRFA_20_mgC/L | polymer-free CAC | generic_study_local | study_no + adsorbent_id | study::STUDY02¦adsorbent::POLYMERFREECAC | study::STUDY02¦adsorbent::POLYMERFREECAC | PFOS | PFSAs | equilibrium_endpoint_reported |  |  | polymer-free CAC | 0.6501638 | 500.126 | synthetic water | 8 | 22 | 72 |  |  |  |  | 0.001 | 100 | Activated carbon | colloidal activated carbon |  |  | 0.0015 | [16 empty] | not applicable | not applicable | isotherm | 1967.851 | 3.293992 | Freundlich | FALSE | AC | SRFA_20_mgC/L |  | 0.994944 | Ce_final_mg/L and PFAS_C0_value_mg/L | 1 | 0 | 0 | 0.6468766 | 0 | 0 | 1 | TRUE | mixed organic additives | 1 | 1 | 0 | 0 | 0 | 0 | 1 | 0 | 0 | [28 empty] | 159 | 0.56 | 0.98 | https://doi.org/10.1016/j.watres.2023.120212 | Hakimabadi, SG; Taylor, A; Pham, AL | Factors Affecting the Adsorption of Per- and Polyfluoroalkyl Substances (PFAS) by Colloidal Activated Carbon | WATER RESEARCH | 2023
25 | 5 | isotherm_recalculated_at_reference_dose | Freundlich | TRUE | 0.98 | 675 | 25 | 689.3847 | 2.838462 | 0.03565547 | 0.9451593 | std_000197 | 99 | training | study_02 | PFOS¦polymer-free CAC¦isotherm¦SRFA_20_mgC/L | polymer-free CAC | generic_study_local | study_no + adsorbent_id | study::STUDY02¦adsorbent::POLYMERFREECAC | study::STUDY02¦adsorbent::POLYMERFREECAC | PFOS | PFSAs | equilibrium_endpoint_reported |  |  | polymer-free CAC | 0.6501638 | 500.126 | synthetic water | 8 | 22 | 72 |  |  |  |  | 0.001 | 700 | Activated carbon | colloidal activated carbon |  |  | 0.0015 | [16 empty] | not applicable | not applicable | isotherm | 9043.201 | 3.956322 | Freundlich | FALSE | AC | SRFA_20_mgC/L |  | 0.9998421 | Ce_final_mg/L and PFAS_C0_value_mg/L | 1 | 0 | 0 | 0.6500611 | 0 | 0 | 1 | TRUE | mixed organic additives | 1 | 1 | 0 | 0 | 0 | 0 | 1 | 0 | 0 | [28 empty] | 159 | 0.56 | 0.98 | https://doi.org/10.1016/j.watres.2023.120212 | Hakimabadi, SG; Taylor, A; Pham, AL | Factors Affecting the Adsorption of Per- and Polyfluoroalkyl Substances (PFAS) by Colloidal Activated Carbon | WATER RESEARCH | 2023
25 | 5 | isotherm_recalculated_at_reference_dose | Freundlich | TRUE | 0.94 | 75 | 25 | 8501.754 | 3.929509 | 0.003044638 | 0.9953171 | std_000198 | 100 | training | study_02 | PFOS¦polymer-free CAC¦isotherm¦TCE_0_µM | polymer-free CAC | generic_study_local | study_no + adsorbent_id | study::STUDY02¦adsorbent::POLYMERFREECAC | study::STUDY02¦adsorbent::POLYMERFREECAC | PFOS | PFSAs | equilibrium_endpoint_reported |  |  | polymer-free CAC | 0.6501638 | 500.126 | synthetic water | 8 | 22 | 72 |  |  |  |  | 0.001 | 100 | Activated carbon | colloidal activated carbon |  |  | 0.0015 | [16 empty] | not applicable | not applicable | isotherm | 9587.904 | 3.981724 | Freundlich | FALSE | AC | TCE_0_µM |  | 0.9989581 | Ce_final_mg/L and PFAS_C0_value_mg/L | 1 | 0 | 0 | 0.6494864 | 0 | 0 | 1 | TRUE | co-solvent | 1 | 1 | 0 | 0 | 0 | 0 | 1 | 0 | 0 | [28 empty] | 5348 | 0.92 | 0.94 | https://doi.org/10.1016/j.watres.2023.120212 | Hakimabadi, SG; Taylor, A; Pham, AL | Factors Affecting the Adsorption of Per- and Polyfluoroalkyl Substances (PFAS) by Colloidal Activated Carbon | WATER RESEARCH | 2023
25 | 5 | isotherm_recalculated_at_reference_dose | Freundlich | TRUE | 0.94 | 675 | 25 | 8501.754 | 3.929509 | 0.003044638 | 0.9953171 | std_000199 | 100 | training | study_02 | PFOS¦polymer-free CAC¦isotherm¦TCE_0_µM | polymer-free CAC | generic_study_local | study_no + adsorbent_id | study::STUDY02¦adsorbent::POLYMERFREECAC | study::STUDY02¦adsorbent::POLYMERFREECAC | PFOS | PFSAs | equilibrium_endpoint_reported |  |  | polymer-free CAC | 0.6501638 | 500.126 | synthetic water | 8 | 22 | 72 |  |  |  |  | 0.001 | 700 | Activated carbon | colloidal activated carbon |  |  | 0.0015 | [16 empty] | not applicable | not applicable | isotherm | 11354.71 | 4.055176 | Freundlich | FALSE | AC | TCE_0_µM |  | 0.9998742 | Ce_final_mg/L and PFAS_C0_value_mg/L | 1 | 0 | 0 | 0.650082 | 0 | 0 | 1 | TRUE | co-solvent | 1 | 1 | 0 | 0 | 0 | 0 | 1 | 0 | 0 | [28 empty] | 5348 | 0.92 | 0.94 | https://doi.org/10.1016/j.watres.2023.120212 | Hakimabadi, SG; Taylor, A; Pham, AL | Factors Affecting the Adsorption of Per- and Polyfluoroalkyl Substances (PFAS) by Colloidal Activated Carbon | WATER RESEARCH | 2023
25 | 5 | isotherm_recalculated_at_reference_dose | Freundlich | TRUE | 0.93 | 75 | 25 | 3040.076 | 3.482884 | 0.008443476 | 0.9870133 | std_000204 | 103 | training | study_02 | PFOS¦polymer-free CAC¦isotherm¦Benzene_0.64_µM | polymer-free CAC | generic_study_local | study_no + adsorbent_id | study::STUDY02¦adsorbent::POLYMERFREECAC | study::STUDY02¦adsorbent::POLYMERFREECAC | PFOS | PFSAs | equilibrium_endpoint_reported |  |  | polymer-free CAC | 0.6501638 | 500.126 | synthetic water | 8 | 22 | 72 |  |  |  |  | 0.001 | 100 | Activated carbon | colloidal activated carbon |  |  | 0.0015 | [16 empty] | not applicable | not applicable | isotherm | 5638.589 | 3.75117 | Freundlich | FALSE | AC | Benzene_0.64_µM |  | 0.9982296 | Ce_final_mg/L and PFAS_C0_value_mg/L | 1 | 0 | 0 | 0.6490128 | 0 | 0 | 1 | TRUE | mixed organic additives | 1 | 1 | 0 | 0 | 0 | 0 | 1 | 0 | 0 | [28 empty] | 692 | 0.69 | 0.93 | https://doi.org/10.1016/j.watres.2023.120212 | Hakimabadi, SG; Taylor, A; Pham, AL | Factors Affecting the Adsorption of Per- and Polyfluoroalkyl Substances (PFAS) by Colloidal Activated Carbon | WATER RESEARCH | 2023
25 | 5 | isotherm_recalculated_at_reference_dose | Freundlich | TRUE | 0.93 | 675 | 25 | 3040.076 | 3.482884 | 0.008443476 | 0.9870133 | std_000205 | 103 | training | study_02 | PFOS¦polymer-free CAC¦isotherm¦Benzene_0.64_µM | polymer-free CAC | generic_study_local | study_no + adsorbent_id | study::STUDY02¦adsorbent::POLYMERFREECAC | study::STUDY02¦adsorbent::POLYMERFREECAC | PFOS | PFSAs | equilibrium_endpoint_reported |  |  | polymer-free CAC | 0.6501638 | 500.126 | synthetic water | 8 | 22 | 72 |  |  |  |  | 0.001 | 700 | Activated carbon | colloidal activated carbon |  |  | 0.0015 | [16 empty] | not applicable | not applicable | isotherm | 13506.01 | 4.130527 | Freundlich | FALSE | AC | Benzene_0.64_µM |  | 0.9998942 | Ce_final_mg/L and PFAS_C0_value_mg/L | 1 | 0 | 0 | 0.650095 | 0 | 0 | 1 | TRUE | mixed organic additives | 1 | 1 | 0 | 0 | 0 | 0 | 1 | 0 | 0 | [28 empty] | 692 | 0.69 | 0.93 | https://doi.org/10.1016/j.watres.2023.120212 | Hakimabadi, SG; Taylor, A; Pham, AL | Factors Affecting the Adsorption of Per- and Polyfluoroalkyl Substances (PFAS) by Colloidal Activated Carbon | WATER RESEARCH | 2023
25 | 5 | isotherm_recalculated_at_reference_dose | Freundlich | TRUE | 0.99 | 75 | 25 | 249.5865 | 2.397221 | 0.0732081 | 0.861872 | std_000208 | 105 | training | study_02 | PFOA¦polymer-free CAC¦isotherm¦SRFA_0_mgC/L | polymer-free CAC | generic_study_local | study_no + adsorbent_id | study::STUDY02¦adsorbent::POLYMERFREECAC | study::STUDY02¦adsorbent::POLYMERFREECAC | PFOA | PFCAs | equilibrium_endpoint_reported |  |  | polymer-free CAC | 0.53000192 | 414.064 | synthetic water | 8 | 22 | 72 |  |  |  |  | 0.001 | 100 | Activated carbon | colloidal activated carbon |  |  | 0.0015 | [16 empty] | not applicable | not applicable | isotherm | 667.7546 | 2.824617 | Freundlich | FALSE | AC | SRFA_0_mgC/L |  | 0.9852454 | Ce_final_mg/L and PFAS_C0_value_mg/L | 0 | 0 | 0 | 0.522182 | 0 | 0 | 0 | TRUE | co-solvent | 1 | 1 | 0 | 0 | 0 | 0 | 1 | 0 | 0 | [28 empty] | 79 | 0.56 | 0.99 | https://doi.org/10.1016/j.watres.2023.120212 | Hakimabadi, SG; Taylor, A; Pham, AL | Factors Affecting the Adsorption of Per- and Polyfluoroalkyl Substances (PFAS) by Colloidal Activated Carbon | WATER RESEARCH | 2023
25 | 5 | isotherm_recalculated_at_reference_dose | Freundlich | TRUE | 0.99 | 675 | 25 | 249.5865 | 2.397221 | 0.0732081 | 0.861872 | std_000209 | 105 | training | study_02 | PFOA¦polymer-free CAC¦isotherm¦SRFA_0_mgC/L | polymer-free CAC | generic_study_local | study_no + adsorbent_id | study::STUDY02¦adsorbent::POLYMERFREECAC | study::STUDY02¦adsorbent::POLYMERFREECAC | PFOA | PFCAs | equilibrium_endpoint_reported |  |  | polymer-free CAC | 0.53000192 | 414.064 | synthetic water | 8 | 22 | 72 |  |  |  |  | 0.001 | 700 | Activated carbon | colloidal activated carbon |  |  | 0.0015 | [16 empty] | not applicable | not applicable | isotherm | 3045.862 | 3.48371 | Freundlich | FALSE | AC | SRFA_0_mgC/L |  | 0.9995312 | Ce_final_mg/L and PFAS_C0_value_mg/L | 1 | 0 | 0 | 0.5297535 | 0 | 0 | 1 | TRUE | co-solvent | 1 | 1 | 0 | 0 | 0 | 0 | 1 | 0 | 0 | [28 empty] | 79 | 0.56 | 0.99 | https://doi.org/10.1016/j.watres.2023.120212 | Hakimabadi, SG; Taylor, A; Pham, AL | Factors Affecting the Adsorption of Per- and Polyfluoroalkyl Substances (PFAS) by Colloidal Activated Carbon | WATER RESEARCH | 2023
25 | 5 | isotherm_recalculated_at_reference_dose | Freundlich | TRUE | 0.99 | 75 | 25 | 294.3328 | 2.468839 | 0.06341011 | 0.8803587 | std_000210 | 106 | training | study_02 | PFOA¦polymer-free CAC¦isotherm¦SRFA_1_mgC/L | polymer-free CAC | generic_study_local | study_no + adsorbent_id | study::STUDY02¦adsorbent::POLYMERFREECAC | study::STUDY02¦adsorbent::POLYMERFREECAC | PFOA | PFCAs | equilibrium_endpoint_reported |  |  | polymer-free CAC | 0.53000192 | 414.064 | synthetic water | 8 | 22 | 72 |  |  |  |  | 0.001 | 100 | Activated carbon | colloidal activated carbon |  |  | 0.0015 | [16 empty] | not applicable | not applicable | isotherm | 712.7989 | 2.852967 | Freundlich | FALSE | AC | SRFA_1_mgC/L |  | 0.9861649 | Ce_final_mg/L and PFAS_C0_value_mg/L | 0 | 0 | 0 | 0.5226693 | 0 | 0 | 0 | TRUE | mixed organic additives | 1 | 1 | 0 | 0 | 0 | 0 | 1 | 0 | 0 | [28 empty] | 95 | 0.59 | 0.99 | https://doi.org/10.1016/j.watres.2023.120212 | Hakimabadi, SG; Taylor, A; Pham, AL | Factors Affecting the Adsorption of Per- and Polyfluoroalkyl Substances (PFAS) by Colloidal Activated Carbon | WATER RESEARCH | 2023
25 | 5 | isotherm_recalculated_at_reference_dose | Freundlich | TRUE | 0.99 | 675 | 25 | 294.3328 | 2.468839 | 0.06341011 | 0.8803587 | std_000211 | 106 | training | study_02 | PFOA¦polymer-free CAC¦isotherm¦SRFA_1_mgC/L | polymer-free CAC | generic_study_local | study_no + adsorbent_id | study::STUDY02¦adsorbent::POLYMERFREECAC | study::STUDY02¦adsorbent::POLYMERFREECAC | PFOA | PFCAs | equilibrium_endpoint_reported |  |  | polymer-free CAC | 0.53000192 | 414.064 | synthetic water | 8 | 22 | 72 |  |  |  |  | 0.001 | 700 | Activated carbon | colloidal activated carbon |  |  | 0.0015 | [16 empty] | not applicable | not applicable | isotherm | 2730.184 | 3.436192 | Freundlich | FALSE | AC | SRFA_1_mgC/L |  | 0.999477 | Ce_final_mg/L and PFAS_C0_value_mg/L | 1 | 0 | 0 | 0.5297247 | 0 | 0 | 1 | TRUE | mixed organic additives | 1 | 1 | 0 | 0 | 0 | 0 | 1 | 0 | 0 | [28 empty] | 95 | 0.59 | 0.99 | https://doi.org/10.1016/j.watres.2023.120212 | Hakimabadi, SG; Taylor, A; Pham, AL | Factors Affecting the Adsorption of Per- and Polyfluoroalkyl Substances (PFAS) by Colloidal Activated Carbon | WATER RESEARCH | 2023
25 | 5 | isotherm_recalculated_at_reference_dose | Freundlich | TRUE | 0.99 | 75 | 25 | 196.5311 | 2.293431 | 0.08962913 | 0.830889 | std_000212 | 107 | training | study_02 | PFOA¦polymer-free CAC¦isotherm¦SRFA_5_mgC/L | polymer-free CAC | generic_study_local | study_no + adsorbent_id | study::STUDY02¦adsorbent::POLYMERFREECAC | study::STUDY02¦adsorbent::POLYMERFREECAC | PFOA | PFCAs | equilibrium_endpoint_reported |  |  | polymer-free CAC | 0.53000192 | 414.064 | synthetic water | 8 | 22 | 72 |  |  |  |  | 0.001 | 100 | Activated carbon | colloidal activated carbon |  |  | 0.0015 | [16 empty] | not applicable | not applicable | isotherm | 512.6888 | 2.709854 | Freundlich | FALSE | AC | SRFA_5_mgC/L |  | 0.9808682 | Ce_final_mg/L and PFAS_C0_value_mg/L | 0 | 0 | 0 | 0.519862 | 0 | 0 | 0 | TRUE | mixed organic additives | 1 | 1 | 0 | 0 | 0 | 0 | 1 | 0 | 0 | [28 empty] | 68 | 0.56 | 0.99 | https://doi.org/10.1016/j.watres.2023.120212 | Hakimabadi, SG; Taylor, A; Pham, AL | Factors Affecting the Adsorption of Per- and Polyfluoroalkyl Substances (PFAS) by Colloidal Activated Carbon | WATER RESEARCH | 2023
25 | 5 | isotherm_recalculated_at_reference_dose | Freundlich | TRUE | 0.99 | 675 | 25 | 196.5311 | 2.293431 | 0.08962913 | 0.830889 | std_000213 | 107 | training | study_02 | PFOA¦polymer-free CAC¦isotherm¦SRFA_5_mgC/L | polymer-free CAC | generic_study_local | study_no + adsorbent_id | study::STUDY02¦adsorbent::POLYMERFREECAC | study::STUDY02¦adsorbent::POLYMERFREECAC | PFOA | PFCAs | equilibrium_endpoint_reported |  |  | polymer-free CAC | 0.53000192 | 414.064 | synthetic water | 8 | 22 | 72 |  |  |  |  | 0.001 | 700 | Activated carbon | colloidal activated carbon |  |  | 0.0015 | [16 empty] | not applicable | not applicable | isotherm | 2330.649 | 3.367477 | Freundlich | FALSE | AC | SRFA_5_mgC/L |  | 0.9993874 | Ce_final_mg/L and PFAS_C0_value_mg/L | 1 | 0 | 0 | 0.5296773 | 0 | 0 | 1 | TRUE | mixed organic additives | 1 | 1 | 0 | 0 | 0 | 0 | 1 | 0 | 0 | [28 empty] | 68 | 0.56 | 0.99 | https://doi.org/10.1016/j.watres.2023.120212 | Hakimabadi, SG; Taylor, A; Pham, AL | Factors Affecting the Adsorption of Per- and Polyfluoroalkyl Substances (PFAS) by Colloidal Activated Carbon | WATER RESEARCH | 2023
25 | 5 | isotherm_recalculated_at_reference_dose | Freundlich | TRUE | 1 | 75 | 25 | 54.50155 | 1.736409 | 0.2243358 | 0.5767265 | std_000214 | 108 | training | study_02 | PFOA¦polymer-free CAC¦isotherm¦SRFA_20_mgC/L | polymer-free CAC | generic_study_local | study_no + adsorbent_id | study::STUDY02¦adsorbent::POLYMERFREECAC | study::STUDY02¦adsorbent::POLYMERFREECAC | PFOA | PFCAs | equilibrium_endpoint_reported |  |  | polymer-free CAC | 0.53000192 | 414.064 | synthetic water | 8 | 22 | 72 |  |  |  |  | 0.001 | 100 | Activated carbon | colloidal activated carbon |  |  | 0.0015 | [16 empty] | not applicable | not applicable | isotherm | 169.8508 | 2.230068 | Freundlich | FALSE | AC | SRFA_20_mgC/L |  | 0.9443983 | Ce_final_mg/L and PFAS_C0_value_mg/L | 0 | 0 | 0 | 0.5005329 | 0 | 0 | 0 | TRUE | mixed organic additives | 1 | 1 | 0 | 0 | 0 | 0 | 1 | 0 | 0 | [28 empty] | 23.6 | 0.44 | 1 | https://doi.org/10.1016/j.watres.2023.120212 | Hakimabadi, SG; Taylor, A; Pham, AL | Factors Affecting the Adsorption of Per- and Polyfluoroalkyl Substances (PFAS) by Colloidal Activated Carbon | WATER RESEARCH | 2023
25 | 5 | isotherm_recalculated_at_reference_dose | Freundlich | TRUE | 1 | 675 | 25 | 54.50155 | 1.736409 | 0.2243358 | 0.5767265 | std_000215 | 108 | training | study_02 | PFOA¦polymer-free CAC¦isotherm¦SRFA_20_mgC/L | polymer-free CAC | generic_study_local | study_no + adsorbent_id | study::STUDY02¦adsorbent::POLYMERFREECAC | study::STUDY02¦adsorbent::POLYMERFREECAC | PFOA | PFCAs | equilibrium_endpoint_reported |  |  | polymer-free CAC | 0.53000192 | 414.064 | synthetic water | 8 | 22 | 72 |  |  |  |  | 0.001 | 700 | Activated carbon | colloidal activated carbon |  |  | 0.0015 | [16 empty] | not applicable | not applicable | isotherm | 1881.247 | 3.274446 | Freundlich | FALSE | AC | SRFA_20_mgC/L |  | 0.9992412 | Ce_final_mg/L and PFAS_C0_value_mg/L | 1 | 0 | 0 | 0.5295998 | 0 | 0 | 1 | TRUE | mixed organic additives | 1 | 1 | 0 | 0 | 0 | 0 | 1 | 0 | 0 | [28 empty] | 23.6 | 0.44 | 1 | https://doi.org/10.1016/j.watres.2023.120212 | Hakimabadi, SG; Taylor, A; Pham, AL | Factors Affecting the Adsorption of Per- and Polyfluoroalkyl Substances (PFAS) by Colloidal Activated Carbon | WATER RESEARCH | 2023
25 | 5 | isotherm_recalculated_at_reference_dose | Freundlich | TRUE | 0.99 | 75 | 25 | 249.5865 | 2.397221 | 0.0732081 | 0.861872 | std_000216 | 109 | training | study_02 | PFOA¦polymer-free CAC¦isotherm¦TCE_0_µM | polymer-free CAC | generic_study_local | study_no + adsorbent_id | study::STUDY02¦adsorbent::POLYMERFREECAC | study::STUDY02¦adsorbent::POLYMERFREECAC | PFOA | PFCAs | equilibrium_endpoint_reported |  |  | polymer-free CAC | 0.53000192 | 414.064 | synthetic water | 8 | 22 | 72 |  |  |  |  | 0.001 | 100 | Activated carbon | colloidal activated carbon |  |  | 0.0015 | [16 empty] | not applicable | not applicable | isotherm | 667.7546 | 2.824617 | Freundlich | FALSE | AC | TCE_0_µM |  | 0.9852454 | Ce_final_mg/L and PFAS_C0_value_mg/L | 0 | 0 | 0 | 0.522182 | 0 | 0 | 0 | TRUE | co-solvent | 1 | 1 | 0 | 0 | 0 | 0 | 1 | 0 | 0 | [28 empty] | 79 | 0.56 | 0.99 | https://doi.org/10.1016/j.watres.2023.120212 | Hakimabadi, SG; Taylor, A; Pham, AL | Factors Affecting the Adsorption of Per- and Polyfluoroalkyl Substances (PFAS) by Colloidal Activated Carbon | WATER RESEARCH | 2023
25 | 5 | isotherm_recalculated_at_reference_dose | Freundlich | TRUE | 0.99 | 675 | 25 | 249.5865 | 2.397221 | 0.0732081 | 0.861872 | std_000217 | 109 | training | study_02 | PFOA¦polymer-free CAC¦isotherm¦TCE_0_µM | polymer-free CAC | generic_study_local | study_no + adsorbent_id | study::STUDY02¦adsorbent::POLYMERFREECAC | study::STUDY02¦adsorbent::POLYMERFREECAC | PFOA | PFCAs | equilibrium_endpoint_reported |  |  | polymer-free CAC | 0.53000192 | 414.064 | synthetic water | 8 | 22 | 72 |  |  |  |  | 0.001 | 700 | Activated carbon | colloidal activated carbon |  |  | 0.0015 | [16 empty] | not applicable | not applicable | isotherm | 3045.862 | 3.48371 | Freundlich | FALSE | AC | TCE_0_µM |  | 0.9995312 | Ce_final_mg/L and PFAS_C0_value_mg/L | 1 | 0 | 0 | 0.5297535 | 0 | 0 | 1 | TRUE | co-solvent | 1 | 1 | 0 | 0 | 0 | 0 | 1 | 0 | 0 | [28 empty] | 79 | 0.56 | 0.99 | https://doi.org/10.1016/j.watres.2023.120212 | Hakimabadi, SG; Taylor, A; Pham, AL | Factors Affecting the Adsorption of Per- and Polyfluoroalkyl Substances (PFAS) by Colloidal Activated Carbon | WATER RESEARCH | 2023
25 | 5 | isotherm_recalculated_at_reference_dose | Freundlich | TRUE | 0.97 | 75 | 25 | 1007.31 | 3.003163 | 0.0202424 | 0.9618069 | std_000222 | 112 | training | study_02 | PFOA¦polymer-free CAC¦isotherm¦Benzene_0.64_µM | polymer-free CAC | generic_study_local | study_no + adsorbent_id | study::STUDY02¦adsorbent::POLYMERFREECAC | study::STUDY02¦adsorbent::POLYMERFREECAC | PFOA | PFCAs | equilibrium_endpoint_reported |  |  | polymer-free CAC | 0.53000192 | 414.064 | synthetic water | 8 | 22 | 72 |  |  |  |  | 0.001 | 100 | Activated carbon | colloidal activated carbon |  |  | 0.0015 | [16 empty] | not applicable | not applicable | isotherm | 1704.938 | 3.231709 | Freundlich | FALSE | AC | Benzene_0.64_µM |  | 0.9941689 | Ce_final_mg/L and PFAS_C0_value_mg/L | 1 | 0 | 0 | 0.5269114 | 0 | 0 | 1 | TRUE | mixed organic additives | 1 | 1 | 0 | 0 | 0 | 0 | 1 | 0 | 0 | [28 empty] | 338 | 0.72 | 0.97 | https://doi.org/10.1016/j.watres.2023.120212 | Hakimabadi, SG; Taylor, A; Pham, AL | Factors Affecting the Adsorption of Per- and Polyfluoroalkyl Substances (PFAS) by Colloidal Activated Carbon | WATER RESEARCH | 2023
25 | 5 | isotherm_recalculated_at_reference_dose | Freundlich | TRUE | 0.97 | 675 | 25 | 1007.31 | 3.003163 | 0.0202424 | 0.9618069 | std_000223 | 112 | training | study_02 | PFOA¦polymer-free CAC¦isotherm¦Benzene_0.64_µM | polymer-free CAC | generic_study_local | study_no + adsorbent_id | study::STUDY02¦adsorbent::POLYMERFREECAC | study::STUDY02¦adsorbent::POLYMERFREECAC | PFOA | PFCAs | equilibrium_endpoint_reported |  |  | polymer-free CAC | 0.53000192 | 414.064 | synthetic water | 8 | 22 | 72 |  |  |  |  | 0.001 | 700 | Activated carbon | colloidal activated carbon |  |  | 0.0015 | [16 empty] | not applicable | not applicable | isotherm | 3626.074 | 3.559437 | Freundlich | FALSE | AC | Benzene_0.64_µM |  | 0.9996062 | Ce_final_mg/L and PFAS_C0_value_mg/L | 1 | 0 | 0 | 0.5297932 | 0 | 0 | 1 | TRUE | mixed organic additives | 1 | 1 | 0 | 0 | 0 | 0 | 1 | 0 | 0 | [28 empty] | 338 | 0.72 | 0.97 | https://doi.org/10.1016/j.watres.2023.120212 | Hakimabadi, SG; Taylor, A; Pham, AL | Factors Affecting the Adsorption of Per- and Polyfluoroalkyl Substances (PFAS) by Colloidal Activated Carbon | WATER RESEARCH | 2023
25 | 5 | isotherm_recalculated_at_reference_dose | Freundlich | TRUE | 0.95 | 75 | 25 | 366.9609 | 2.56462 | 0.05209365 | 0.9017105 | std_000224 | 113 | training | study_02 | PFOA¦polymer-free CAC¦isotherm¦Benzene_61.6_µM | polymer-free CAC | generic_study_local | study_no + adsorbent_id | study::STUDY02¦adsorbent::POLYMERFREECAC | study::STUDY02¦adsorbent::POLYMERFREECAC | PFOA | PFCAs | equilibrium_endpoint_reported |  |  | polymer-free CAC | 0.53000192 | 414.064 | synthetic water | 8 | 22 | 72 |  |  |  |  | 0.001 | 100 | Activated carbon | colloidal activated carbon |  |  | 0.0015 | [16 empty] | not applicable | not applicable | isotherm | 973.3242 | 2.988258 | Freundlich | FALSE | AC | Benzene_61.6_µM |  | 0.9898304 | Ce_final_mg/L and PFAS_C0_value_mg/L | 1 | 0 | 0 | 0.524612 | 0 | 0 | 0 | TRUE | mixed organic additives | 1 | 1 | 0 | 0 | 0 | 0 | 1 | 0 | 0 | [28 empty] | 103 | 0.57 | 0.95 | https://doi.org/10.1016/j.watres.2023.120212 | Hakimabadi, SG; Taylor, A; Pham, AL | Factors Affecting the Adsorption of Per- and Polyfluoroalkyl Substances (PFAS) by Colloidal Activated Carbon | WATER RESEARCH | 2023
25 | 5 | isotherm_recalculated_at_reference_dose | Freundlich | TRUE | 0.95 | 675 | 25 | 366.9609 | 2.56462 | 0.05209365 | 0.9017105 | std_000225 | 113 | training | study_02 | PFOA¦polymer-free CAC¦isotherm¦Benzene_61.6_µM | polymer-free CAC | generic_study_local | study_no + adsorbent_id | study::STUDY02¦adsorbent::POLYMERFREECAC | study::STUDY02¦adsorbent::POLYMERFREECAC | PFOA | PFCAs | equilibrium_endpoint_reported |  |  | polymer-free CAC | 0.53000192 | 414.064 | synthetic water | 8 | 22 | 72 |  |  |  |  | 0.001 | 700 | Activated carbon | colloidal activated carbon |  |  | 0.0015 | [16 empty] | not applicable | not applicable | isotherm | 4193.246 | 3.62255 | Freundlich | FALSE | AC | Benzene_61.6_µM |  | 0.9996594 | Ce_final_mg/L and PFAS_C0_value_mg/L | 1 | 0 | 0 | 0.5298214 | 0 | 0 | 1 | TRUE | mixed organic additives | 1 | 1 | 0 | 0 | 0 | 0 | 1 | 0 | 0 | [28 empty] | 103 | 0.57 | 0.95 | https://doi.org/10.1016/j.watres.2023.120212 | Hakimabadi, SG; Taylor, A; Pham, AL | Factors Affecting the Adsorption of Per- and Polyfluoroalkyl Substances (PFAS) by Colloidal Activated Carbon | WATER RESEARCH | 2023
25 | 5 | isotherm_recalculated_at_reference_dose | Freundlich | TRUE | 0.94 | 85 | 25 | 8501.754 | 3.929509 | 0.003044638 | 0.9953171 | std_000226 | 114 | training | study_02 | PFOS¦polymer-free CAC¦isotherm¦Ca^2+_0_mM; NaCl_0_mM | polymer-free CAC | generic_study_local | study_no + adsorbent_id | study::STUDY02¦adsorbent::POLYMERFREECAC | study::STUDY02¦adsorbent::POLYMERFREECAC | PFOS | PFSAs | equilibrium_endpoint_reported |  |  | polymer-free CAC | 0.6501638 | 500.126 | synthetic water | 8 | 22 | 72 | [5 empty] | 110 | Activated carbon | colloidal activated carbon |  |  | 0.0015 | [16 empty] | not applicable | not applicable | isotherm | 9667.611 | 3.985319 | Freundlich | FALSE | AC | Ca^2+_0_mM; NaCl_0_mM |  | 0.9990605 | Ce_final_mg/L and PFAS_C0_value_mg/L | 1 | 0 | 0 | 0.649553 | 0 | 0 | 1 | FALSE |  | 1 | 1 | 0 | 1 | 0 | 1 | 1 | 0 | 0 | [28 empty] | 5348 | 0.92 | 0.94 | https://doi.org/10.1016/j.watres.2023.120212 | Hakimabadi, SG; Taylor, A; Pham, AL | Factors Affecting the Adsorption of Per- and Polyfluoroalkyl Substances (PFAS) by Colloidal Activated Carbon | WATER RESEARCH | 2023
25 | 5 | isotherm_recalculated_at_reference_dose | Freundlich | TRUE | 0.94 | 675 | 25 | 8501.754 | 3.929509 | 0.003044638 | 0.9953171 | std_000227 | 114 | training | study_02 | PFOS¦polymer-free CAC¦isotherm¦Ca^2+_0_mM; NaCl_0_mM | polymer-free CAC | generic_study_local | study_no + adsorbent_id | study::STUDY02¦adsorbent::POLYMERFREECAC | study::STUDY02¦adsorbent::POLYMERFREECAC | PFOS | PFSAs | equilibrium_endpoint_reported |  |  | polymer-free CAC | 0.6501638 | 500.126 | synthetic water | 8 | 22 | 72 | [5 empty] | 700 | Activated carbon | colloidal activated carbon |  |  | 0.0015 | [16 empty] | not applicable | not applicable | isotherm | 11354.71 | 4.055176 | Freundlich | FALSE | AC | Ca^2+_0_mM; NaCl_0_mM |  | 0.9998742 | Ce_final_mg/L and PFAS_C0_value_mg/L | 1 | 0 | 0 | 0.650082 | 0 | 0 | 1 | FALSE |  | 1 | 1 | 0 | 1 | 0 | 1 | 1 | 0 | 0 | [28 empty] | 5348 | 0.92 | 0.94 | https://doi.org/10.1016/j.watres.2023.120212 | Hakimabadi, SG; Taylor, A; Pham, AL | Factors Affecting the Adsorption of Per- and Polyfluoroalkyl Substances (PFAS) by Colloidal Activated Carbon | WATER RESEARCH | 2023
25 | 5 | isotherm_recalculated_at_reference_dose | Freundlich | TRUE | 0.94 | 85 | 25 | 10087 | 4.003762 | 0.002568041 | 0.9960502 | std_000232 | 117 | training | study_02 | PFOS¦polymer-free CAC¦isotherm¦NaCl_6_mM | polymer-free CAC | generic_study_local | study_no + adsorbent_id | study::STUDY02¦adsorbent::POLYMERFREECAC | study::STUDY02¦adsorbent::POLYMERFREECAC | PFOS | PFSAs | equilibrium_endpoint_reported |  |  | polymer-free CAC | 0.6501638 | 500.126 | synthetic water | 8 | 22 | 72 | [5 empty] | 110 | Activated carbon | colloidal activated carbon |  |  | 0.0015 | [16 empty] | not applicable | not applicable | isotherm | 10087 | 4.003762 | Freundlich | FALSE | AC | NaCl_6_mM |  | 0.9990996 | Ce_final_mg/L and PFAS_C0_value_mg/L | 0 | 0 | 0 | 0.6495784 | 0 | 0 | 1 | FALSE |  | 1 | 1 | 0 | 1 | 0 | 1 | 1 | 0 | 0 | [28 empty] | 10087 | 1 | 0.94 | https://doi.org/10.1016/j.watres.2023.120212 | Hakimabadi, SG; Taylor, A; Pham, AL | Factors Affecting the Adsorption of Per- and Polyfluoroalkyl Substances (PFAS) by Colloidal Activated Carbon | WATER RESEARCH | 2023
25 | 5 | isotherm_recalculated_at_reference_dose | Freundlich | TRUE | 0.94 | 675 | 25 | 10087 | 4.003762 | 0.002568041 | 0.9960502 | std_000233 | 117 | training | study_02 | PFOS¦polymer-free CAC¦isotherm¦NaCl_6_mM | polymer-free CAC | generic_study_local | study_no + adsorbent_id | study::STUDY02¦adsorbent::POLYMERFREECAC | study::STUDY02¦adsorbent::POLYMERFREECAC | PFOS | PFSAs | equilibrium_endpoint_reported |  |  | polymer-free CAC | 0.6501638 | 500.126 | synthetic water | 8 | 22 | 72 | [5 empty] | 700 | Activated carbon | colloidal activated carbon |  |  | 0.0015 | [16 empty] | not applicable | not applicable | isotherm | 10087 | 4.003762 | Freundlich | FALSE | AC | NaCl_6_mM |  | 0.9998584 | Ce_final_mg/L and PFAS_C0_value_mg/L | 0 | 0 | 0 | 0.6500717 | 0 | 0 | 1 | FALSE |  | 1 | 1 | 0 | 1 | 0 | 1 | 1 | 0 | 0 | [28 empty] | 10087 | 1 | 0.94 | https://doi.org/10.1016/j.watres.2023.120212 | Hakimabadi, SG; Taylor, A; Pham, AL | Factors Affecting the Adsorption of Per- and Polyfluoroalkyl Substances (PFAS) by Colloidal Activated Carbon | WATER RESEARCH | 2023
25 | 5 | isotherm_recalculated_at_reference_dose | Freundlich | TRUE | 0.93 | 85 | 25 | 9415 | 3.97382 | 0.002750561 | 0.9957694 | std_000234 | 118 | training | study_02 | PFOS¦polymer-free CAC¦isotherm¦Ca^2+_0.1_mM; NaCl_5.7_mM | polymer-free CAC | generic_study_local | study_no + adsorbent_id | study::STUDY02¦adsorbent::POLYMERFREECAC | study::STUDY02¦adsorbent::POLYMERFREECAC | PFOS | PFSAs | equilibrium_endpoint_reported |  |  | polymer-free CAC | 0.6501638 | 500.126 | synthetic water | 8 | 22 | 72 | [5 empty] | 110 | Activated carbon | colloidal activated carbon |  |  | 0.0015 | [16 empty] | not applicable | not applicable | isotherm | 9415 | 3.97382 | Freundlich | FALSE | AC | Ca^2+_0.1_mM; NaCl_5.7_mM |  | 0.9990354 | Ce_final_mg/L and PFAS_C0_value_mg/L | 0 | 0 | 0 | 0.6495366 | 0 | 0 | 1 | FALSE |  | 1 | 1 | 0 | 1 | 0 | 1 | 1 | 0 | 0 | [28 empty] | 9415 | 1 | 0.93 | https://doi.org/10.1016/j.watres.2023.120212 | Hakimabadi, SG; Taylor, A; Pham, AL | Factors Affecting the Adsorption of Per- and Polyfluoroalkyl Substances (PFAS) by Colloidal Activated Carbon | WATER RESEARCH | 2023
25 | 5 | isotherm_recalculated_at_reference_dose | Freundlich | TRUE | 0.93 | 675 | 25 | 9415 | 3.97382 | 0.002750561 | 0.9957694 | std_000235 | 118 | training | study_02 | PFOS¦polymer-free CAC¦isotherm¦Ca^2+_0.1_mM; NaCl_5.7_mM | polymer-free CAC | generic_study_local | study_no + adsorbent_id | study::STUDY02¦adsorbent::POLYMERFREECAC | study::STUDY02¦adsorbent::POLYMERFREECAC | PFOS | PFSAs | equilibrium_endpoint_reported |  |  | polymer-free CAC | 0.6501638 | 500.126 | synthetic water | 8 | 22 | 72 | [5 empty] | 700 | Activated carbon | colloidal activated carbon |  |  | 0.0015 | [16 empty] | not applicable | not applicable | isotherm | 9415 | 3.97382 | Freundlich | FALSE | AC | Ca^2+_0.1_mM; NaCl_5.7_mM |  | 0.9998483 | Ce_final_mg/L and PFAS_C0_value_mg/L | 0 | 0 | 0 | 0.6500652 | 0 | 0 | 1 | FALSE |  | 1 | 1 | 0 | 1 | 0 | 1 | 1 | 0 | 0 | [28 empty] | 9415 | 1 | 0.93 | https://doi.org/10.1016/j.watres.2023.120212 | Hakimabadi, SG; Taylor, A; Pham, AL | Factors Affecting the Adsorption of Per- and Polyfluoroalkyl Substances (PFAS) by Colloidal Activated Carbon | WATER RESEARCH | 2023
25 | 5 | isotherm_recalculated_at_reference_dose | Freundlich | TRUE | 0.99 | 85 | 25 | 249.5865 | 2.397221 | 0.0732081 | 0.861872 | std_000252 | 131 | training | study_02 | PFOA¦polymer-free CAC¦isotherm¦Ca^2+_0_mM; NaCl_0_mM | polymer-free CAC | generic_study_local | study_no + adsorbent_id | study::STUDY02¦adsorbent::POLYMERFREECAC | study::STUDY02¦adsorbent::POLYMERFREECAC | PFOA | PFCAs | equilibrium_endpoint_reported |  |  | polymer-free CAC | 0.53000192 | 414.064 | synthetic water | 8 | 22 | 72 | [5 empty] | 110 | Activated carbon | colloidal activated carbon |  |  | 0.0015 | [16 empty] | not applicable | not applicable | isotherm | 718.3871 | 2.856359 | Freundlich | FALSE | AC | Ca^2+_0_mM; NaCl_0_mM |  | 0.9875035 | Ce_final_mg/L and PFAS_C0_value_mg/L | 0 | 0 | 0 | 0.5233788 | 0 | 0 | 0 | FALSE |  | 1 | 1 | 0 | 1 | 0 | 1 | 1 | 0 | 0 | [28 empty] | 79 | 0.56 | 0.99 | https://doi.org/10.1016/j.watres.2023.120212 | Hakimabadi, SG; Taylor, A; Pham, AL | Factors Affecting the Adsorption of Per- and Polyfluoroalkyl Substances (PFAS) by Colloidal Activated Carbon | WATER RESEARCH | 2023
25 | 5 | isotherm_recalculated_at_reference_dose | Freundlich | TRUE | 0.99 | 675 | 25 | 249.5865 | 2.397221 | 0.0732081 | 0.861872 | std_000253 | 131 | training | study_02 | PFOA¦polymer-free CAC¦isotherm¦Ca^2+_0_mM; NaCl_0_mM | polymer-free CAC | generic_study_local | study_no + adsorbent_id | study::STUDY02¦adsorbent::POLYMERFREECAC | study::STUDY02¦adsorbent::POLYMERFREECAC | PFOA | PFCAs | equilibrium_endpoint_reported |  |  | polymer-free CAC | 0.53000192 | 414.064 | synthetic water | 8 | 22 | 72 | [5 empty] | 700 | Activated carbon | colloidal activated carbon |  |  | 0.0015 | [16 empty] | not applicable | not applicable | isotherm | 3045.862 | 3.48371 | Freundlich | FALSE | AC | Ca^2+_0_mM; NaCl_0_mM |  | 0.9995312 | Ce_final_mg/L and PFAS_C0_value_mg/L | 1 | 0 | 0 | 0.5297535 | 0 | 0 | 1 | FALSE |  | 1 | 1 | 0 | 1 | 0 | 1 | 1 | 0 | 0 | [28 empty] | 79 | 0.56 | 0.99 | https://doi.org/10.1016/j.watres.2023.120212 | Hakimabadi, SG; Taylor, A; Pham, AL | Factors Affecting the Adsorption of Per- and Polyfluoroalkyl Substances (PFAS) by Colloidal Activated Carbon | WATER RESEARCH | 2023
25 | 5 | isotherm_recalculated_at_reference_dose | Freundlich | TRUE | 0.97 | 85 | 25 | 745.0296 | 2.872174 | 0.02700545 | 0.9490465 | std_000254 | 132 | training | study_02 | PFOA¦polymer-free CAC¦isotherm¦NaCl_1_mM | polymer-free CAC | generic_study_local | study_no + adsorbent_id | study::STUDY02¦adsorbent::POLYMERFREECAC | study::STUDY02¦adsorbent::POLYMERFREECAC | PFOA | PFCAs | equilibrium_endpoint_reported |  |  | polymer-free CAC | 0.53000192 | 414.064 | synthetic water | 8 | 22 | 72 | [5 empty] | 110 | Activated carbon | colloidal activated carbon |  |  | 0.0015 | [16 empty] | not applicable | not applicable | isotherm | 1669.807 | 3.222666 | Freundlich | FALSE | AC | NaCl_1_mM |  | 0.9945852 | Ce_final_mg/L and PFAS_C0_value_mg/L | 1 | 0 | 0 | 0.5271321 | 0 | 0 | 1 | FALSE |  | 1 | 1 | 0 | 1 | 0 | 1 | 1 | 0 | 0 | [28 empty] | 203 | 0.64 | 0.97 | https://doi.org/10.1016/j.watres.2023.120212 | Hakimabadi, SG; Taylor, A; Pham, AL | Factors Affecting the Adsorption of Per- and Polyfluoroalkyl Substances (PFAS) by Colloidal Activated Carbon | WATER RESEARCH | 2023
25 | 5 | isotherm_recalculated_at_reference_dose | Freundlich | TRUE | 0.97 | 675 | 25 | 745.0296 | 2.872174 | 0.02700545 | 0.9490465 | std_000255 | 132 | training | study_02 | PFOA¦polymer-free CAC¦isotherm¦NaCl_1_mM | polymer-free CAC | generic_study_local | study_no + adsorbent_id | study::STUDY02¦adsorbent::POLYMERFREECAC | study::STUDY02¦adsorbent::POLYMERFREECAC | PFOA | PFCAs | equilibrium_endpoint_reported |  |  | polymer-free CAC | 0.53000192 | 414.064 | synthetic water | 8 | 22 | 72 | [5 empty] | 700 | Activated carbon | colloidal activated carbon |  |  | 0.0015 | [16 empty] | not applicable | not applicable | isotherm | 4715.179 | 3.673498 | Freundlich | FALSE | AC | NaCl_1_mM |  | 0.9996971 | Ce_final_mg/L and PFAS_C0_value_mg/L | 1 | 0 | 0 | 0.5298414 | 0 | 0 | 1 | FALSE |  | 1 | 1 | 0 | 1 | 0 | 1 | 1 | 0 | 0 | [28 empty] | 203 | 0.64 | 0.97 | https://doi.org/10.1016/j.watres.2023.120212 | Hakimabadi, SG; Taylor, A; Pham, AL | Factors Affecting the Adsorption of Per- and Polyfluoroalkyl Substances (PFAS) by Colloidal Activated Carbon | WATER RESEARCH | 2023
25 | 5 | isotherm_recalculated_at_reference_dose | Freundlich | TRUE | 0.99 | 85 | 25 | 498.5813 | 2.697736 | 0.03936281 | 0.9257308 | std_000256 | 133 | training | study_02 | PFOA¦polymer-free CAC¦isotherm¦NaCl_10_mM | polymer-free CAC | generic_study_local | study_no + adsorbent_id | study::STUDY02¦adsorbent::POLYMERFREECAC | study::STUDY02¦adsorbent::POLYMERFREECAC | PFOA | PFCAs | equilibrium_endpoint_reported |  |  | polymer-free CAC | 0.53000192 | 414.064 | synthetic water | 8 | 22 | 72 | [5 empty] | 110 | Activated carbon | colloidal activated carbon |  |  | 0.0015 | [16 empty] | not applicable | not applicable | isotherm | 1740.325 | 3.24063 | Freundlich | FALSE | AC | NaCl_10_mM |  | 0.9948035 | Ce_final_mg/L and PFAS_C0_value_mg/L | 1 | 0 | 0 | 0.5272477 | 0 | 0 | 1 | FALSE |  | 1 | 1 | 0 | 1 | 0 | 1 | 1 | 0 | 0 | [28 empty] | 109 | 0.53 | 0.99 | https://doi.org/10.1016/j.watres.2023.120212 | Hakimabadi, SG; Taylor, A; Pham, AL | Factors Affecting the Adsorption of Per- and Polyfluoroalkyl Substances (PFAS) by Colloidal Activated Carbon | WATER RESEARCH | 2023
25 | 5 | isotherm_recalculated_at_reference_dose | Freundlich | TRUE | 0.99 | 675 | 25 | 498.5813 | 2.697736 | 0.03936281 | 0.9257308 | std_000257 | 133 | training | study_02 | PFOA¦polymer-free CAC¦isotherm¦NaCl_10_mM | polymer-free CAC | generic_study_local | study_no + adsorbent_id | study::STUDY02¦adsorbent::POLYMERFREECAC | study::STUDY02¦adsorbent::POLYMERFREECAC | PFOA | PFCAs | equilibrium_endpoint_reported |  |  | polymer-free CAC | 0.53000192 | 414.064 | synthetic water | 8 | 22 | 72 | [5 empty] | 700 | Activated carbon | colloidal activated carbon |  |  | 0.0015 | [16 empty] | not applicable | not applicable | isotherm | 8941.395 | 3.951405 | Freundlich | FALSE | AC | NaCl_10_mM |  | 0.9998403 | Ce_final_mg/L and PFAS_C0_value_mg/L | 1 | 0 | 0 | 0.5299173 | 0 | 0 | 1 | FALSE |  | 1 | 1 | 0 | 1 | 0 | 1 | 1 | 0 | 0 | [28 empty] | 109 | 0.53 | 0.99 | https://doi.org/10.1016/j.watres.2023.120212 | Hakimabadi, SG; Taylor, A; Pham, AL | Factors Affecting the Adsorption of Per- and Polyfluoroalkyl Substances (PFAS) by Colloidal Activated Carbon | WATER RESEARCH | 2023
25 | 5 | isotherm_recalculated_at_reference_dose | Freundlich | TRUE | 0.99 | 85 | 25 | 2901.35 | 3.4626 | 0.0072076 | 0.9864008 | std_000258 | 134 | training | study_02 | PFOA¦polymer-free CAC¦isotherm¦NaCl_100_mM | polymer-free CAC | generic_study_local | study_no + adsorbent_id | study::STUDY02¦adsorbent::POLYMERFREECAC | study::STUDY02¦adsorbent::POLYMERFREECAC | PFOA | PFCAs | equilibrium_endpoint_reported |  |  | polymer-free CAC | 0.53000192 | 414.064 | synthetic water | 8 | 22 | 72 | [5 empty] | 110 | Activated carbon | colloidal activated carbon |  |  | 0.0015 | [16 empty] | not applicable | not applicable | isotherm | 5288.039 | 3.723295 | Freundlich | FALSE | AC | NaCl_100_mM |  | 0.9982838 | Ce_final_mg/L and PFAS_C0_value_mg/L | 1 | 0 | 0 | 0.5290923 | 0 | 0 | 1 | FALSE |  | 1 | 1 | 0 | 1 | 0 | 1 | 1 | 0 | 0 | [28 empty] | 694 | 0.71 | 0.99 | https://doi.org/10.1016/j.watres.2023.120212 | Hakimabadi, SG; Taylor, A; Pham, AL | Factors Affecting the Adsorption of Per- and Polyfluoroalkyl Substances (PFAS) by Colloidal Activated Carbon | WATER RESEARCH | 2023
25 | 5 | isotherm_recalculated_at_reference_dose | Freundlich | TRUE | 0.99 | 675 | 25 | 2901.35 | 3.4626 | 0.0072076 | 0.9864008 | std_000259 | 134 | training | study_02 | PFOA¦polymer-free CAC¦isotherm¦NaCl_100_mM | polymer-free CAC | generic_study_local | study_no + adsorbent_id | study::STUDY02¦adsorbent::POLYMERFREECAC | study::STUDY02¦adsorbent::POLYMERFREECAC | PFOA | PFCAs | equilibrium_endpoint_reported |  |  | polymer-free CAC | 0.53000192 | 414.064 | synthetic water | 8 | 22 | 72 | [5 empty] | 700 | Activated carbon | colloidal activated carbon |  |  | 0.0015 | [16 empty] | not applicable | not applicable | isotherm | 11253.47 | 4.051287 | Freundlich | FALSE | AC | NaCl_100_mM |  | 0.9998731 | Ce_final_mg/L and PFAS_C0_value_mg/L | 1 | 0 | 0 | 0.5299346 | 0 | 0 | 1 | FALSE |  | 1 | 1 | 0 | 1 | 0 | 1 | 1 | 0 | 0 | [28 empty] | 694 | 0.71 | 0.99 | https://doi.org/10.1016/j.watres.2023.120212 | Hakimabadi, SG; Taylor, A; Pham, AL | Factors Affecting the Adsorption of Per- and Polyfluoroalkyl Substances (PFAS) by Colloidal Activated Carbon | WATER RESEARCH | 2023
25 | 5 | isotherm_recalculated_at_reference_dose | Freundlich | TRUE | 0.99 | 85 | 25 | 868.0331 | 2.938536 | 0.02334725 | 0.9559487 | std_000260 | 135 | training | study_02 | PFOA¦polymer-free CAC¦isotherm¦NaCl_6_mM | polymer-free CAC | generic_study_local | study_no + adsorbent_id | study::STUDY02¦adsorbent::POLYMERFREECAC | study::STUDY02¦adsorbent::POLYMERFREECAC | PFOA | PFCAs | equilibrium_endpoint_reported |  |  | polymer-free CAC | 0.53000192 | 414.064 | synthetic water | 8 | 22 | 72 | [5 empty] | 110 | Activated carbon | colloidal activated carbon |  |  | 0.0015 | [16 empty] | not applicable | not applicable | isotherm | 2361.808 | 3.373245 | Freundlich | FALSE | AC | NaCl_6_mM |  | 0.9961656 | Ce_final_mg/L and PFAS_C0_value_mg/L | 1 | 0 | 0 | 0.5279697 | 0 | 0 | 1 | FALSE |  | 1 | 1 | 0 | 1 | 0 | 1 | 1 | 0 | 0 | [28 empty] | 186 | 0.59 | 0.99 | https://doi.org/10.1016/j.watres.2023.120212 | Hakimabadi, SG; Taylor, A; Pham, AL | Factors Affecting the Adsorption of Per- and Polyfluoroalkyl Substances (PFAS) by Colloidal Activated Carbon | WATER RESEARCH | 2023
25 | 5 | isotherm_recalculated_at_reference_dose | Freundlich | TRUE | 0.99 | 675 | 25 | 868.0331 | 2.938536 | 0.02334725 | 0.9559487 | std_000261 | 135 | training | study_02 | PFOA¦polymer-free CAC¦isotherm¦NaCl_6_mM | polymer-free CAC | generic_study_local | study_no + adsorbent_id | study::STUDY02¦adsorbent::POLYMERFREECAC | study::STUDY02¦adsorbent::POLYMERFREECAC | PFOA | PFCAs | equilibrium_endpoint_reported |  |  | polymer-free CAC | 0.53000192 | 414.064 | synthetic water | 8 | 22 | 72 | [5 empty] | 700 | Activated carbon | colloidal activated carbon |  |  | 0.0015 | [16 empty] | not applicable | not applicable | isotherm | 8523.987 | 3.930643 | Freundlich | FALSE | AC | NaCl_6_mM |  | 0.9998324 | Ce_final_mg/L and PFAS_C0_value_mg/L | 1 | 0 | 0 | 0.5299131 | 0 | 0 | 1 | FALSE |  | 1 | 1 | 0 | 1 | 0 | 1 | 1 | 0 | 0 | [28 empty] | 186 | 0.59 | 0.99 | https://doi.org/10.1016/j.watres.2023.120212 | Hakimabadi, SG; Taylor, A; Pham, AL | Factors Affecting the Adsorption of Per- and Polyfluoroalkyl Substances (PFAS) by Colloidal Activated Carbon | WATER RESEARCH | 2023
25 | 5 | isotherm_recalculated_at_reference_dose | Freundlich | TRUE | 0.96 | 85 | 25 | 2477.955 | 3.394093 | 0.00841956 | 0.9841141 | std_000262 | 136 | training | study_02 | PFOA¦polymer-free CAC¦isotherm¦Ca^2+_0.1_mM; NaCl_5.7_mM | polymer-free CAC | generic_study_local | study_no + adsorbent_id | study::STUDY02¦adsorbent::POLYMERFREECAC | study::STUDY02¦adsorbent::POLYMERFREECAC | PFOA | PFCAs | equilibrium_endpoint_reported |  |  | polymer-free CAC | 0.53000192 | 414.064 | synthetic water | 8 | 22 | 72 | [5 empty] | 110 | Activated carbon | colloidal activated carbon |  |  | 0.0015 | [16 empty] | not applicable | not applicable | isotherm | 3347.355 | 3.524702 | Freundlich | FALSE | AC | Ca^2+_0.1_mM; NaCl_5.7_mM |  | 0.9972915 | Ce_final_mg/L and PFAS_C0_value_mg/L | 1 | 0 | 0 | 0.5285664 | 0 | 0 | 1 | FALSE |  | 1 | 1 | 0 | 1 | 0 | 1 | 1 | 0 | 0 | [28 empty] | 1100 | 0.83 | 0.96 | https://doi.org/10.1016/j.watres.2023.120212 | Hakimabadi, SG; Taylor, A; Pham, AL | Factors Affecting the Adsorption of Per- and Polyfluoroalkyl Substances (PFAS) by Colloidal Activated Carbon | WATER RESEARCH | 2023
25 | 5 | isotherm_recalculated_at_reference_dose | Freundlich | TRUE | 0.96 | 675 | 25 | 2477.955 | 3.394093 | 0.00841956 | 0.9841141 | std_000263 | 136 | training | study_02 | PFOA¦polymer-free CAC¦isotherm¦Ca^2+_0.1_mM; NaCl_5.7_mM | polymer-free CAC | generic_study_local | study_no + adsorbent_id | study::STUDY02¦adsorbent::POLYMERFREECAC | study::STUDY02¦adsorbent::POLYMERFREECAC | PFOA | PFCAs | equilibrium_endpoint_reported |  |  | polymer-free CAC | 0.53000192 | 414.064 | synthetic water | 8 | 22 | 72 | [5 empty] | 700 | Activated carbon | colloidal activated carbon |  |  | 0.0015 | [16 empty] | not applicable | not applicable | isotherm | 4887.659 | 3.689101 | Freundlich | FALSE | AC | Ca^2+_0.1_mM; NaCl_5.7_mM |  | 0.9997078 | Ce_final_mg/L and PFAS_C0_value_mg/L | 1 | 0 | 0 | 0.5298471 | 0 | 0 | 1 | FALSE |  | 1 | 1 | 0 | 1 | 0 | 1 | 1 | 0 | 0 | [28 empty] | 1100 | 0.83 | 0.96 | https://doi.org/10.1016/j.watres.2023.120212 | Hakimabadi, SG; Taylor, A; Pham, AL | Factors Affecting the Adsorption of Per- and Polyfluoroalkyl Substances (PFAS) by Colloidal Activated Carbon | WATER RESEARCH | 2023
25 | 5 | isotherm_recalculated_at_reference_dose | Freundlich | TRUE | 0.98 | 85 | 25 | 1688.183 | 3.227419 | 0.01226727 | 0.9768543 | std_000264 | 137 | training | study_02 | PFOA¦polymer-free CAC¦isotherm¦Ca^2+_0.5_mM; NaCl_4.5_mM | polymer-free CAC | generic_study_local | study_no + adsorbent_id | study::STUDY02¦adsorbent::POLYMERFREECAC | study::STUDY02¦adsorbent::POLYMERFREECAC | PFOA | PFCAs | equilibrium_endpoint_reported |  |  | polymer-free CAC | 0.53000192 | 414.064 | synthetic water | 8 | 22 | 72 | [5 empty] | 110 | Activated carbon | colloidal activated carbon |  |  | 0.0015 | [16 empty] | not applicable | not applicable | isotherm | 5573.637 | 3.746139 | Freundlich | FALSE | AC | Ca^2+_0.5_mM; NaCl_4.5_mM |  | 0.9983716 | Ce_final_mg/L and PFAS_C0_value_mg/L | 1 | 0 | 0 | 0.5291389 | 0 | 0 | 1 | FALSE |  | 1 | 1 | 0 | 1 | 0 | 1 | 1 | 0 | 0 | [28 empty] | 233 | 0.55 | 0.98 | https://doi.org/10.1016/j.watres.2023.120212 | Hakimabadi, SG; Taylor, A; Pham, AL | Factors Affecting the Adsorption of Per- and Polyfluoroalkyl Substances (PFAS) by Colloidal Activated Carbon | WATER RESEARCH | 2023
25 | 5 | isotherm_recalculated_at_reference_dose | Freundlich | TRUE | 0.98 | 675 | 25 | 1688.183 | 3.227419 | 0.01226727 | 0.9768543 | std_000265 | 137 | training | study_02 | PFOA¦polymer-free CAC¦isotherm¦Ca^2+_0.5_mM; NaCl_4.5_mM | polymer-free CAC | generic_study_local | study_no + adsorbent_id | study::STUDY02¦adsorbent::POLYMERFREECAC | study::STUDY02¦adsorbent::POLYMERFREECAC | PFOA | PFCAs | equilibrium_endpoint_reported |  |  | polymer-free CAC | 0.53000192 | 414.064 | synthetic water | 8 | 22 | 72 | [5 empty] | 700 | Activated carbon | colloidal activated carbon |  |  | 0.0015 | [16 empty] | not applicable | not applicable | isotherm | 25302.11 | 4.403157 | Freundlich | FALSE | AC | Ca^2+_0.5_mM; NaCl_4.5_mM |  | 0.9999435 | Ce_final_mg/L and PFAS_C0_value_mg/L | 1 | 0 | 0 | 0.529972 | 0 | 0 | 1 | FALSE |  | 1 | 1 | 0 | 1 | 0 | 1 | 1 | 0 | 0 | [28 empty] | 233 | 0.55 | 0.98 | https://doi.org/10.1016/j.watres.2023.120212 | Hakimabadi, SG; Taylor, A; Pham, AL | Factors Affecting the Adsorption of Per- and Polyfluoroalkyl Substances (PFAS) by Colloidal Activated Carbon | WATER RESEARCH | 2023
25 | 5 | isotherm_recalculated_at_reference_dose | Freundlich | TRUE | 0.93 | 85 | 25 | 1714.944 | 3.23425 | 0.0120802 | 0.9772072 | std_000266 | 138 | training | study_02 | PFOA¦polymer-free CAC¦isotherm¦Ca^2+_2_mM | polymer-free CAC | generic_study_local | study_no + adsorbent_id | study::STUDY02¦adsorbent::POLYMERFREECAC | study::STUDY02¦adsorbent::POLYMERFREECAC | PFOA | PFCAs | equilibrium_endpoint_reported |  |  | polymer-free CAC | 0.53000192 | 414.064 | synthetic water | 8 | 22 | 72 | [5 empty] | 110 | Activated carbon | colloidal activated carbon |  |  | 0.0015 | [16 empty] | not applicable | not applicable | isotherm | 6972.557 | 3.843392 | Freundlich | FALSE | AC | Ca^2+_2_mM |  | 0.9986979 | Ce_final_mg/L and PFAS_C0_value_mg/L | 1 | 0 | 0 | 0.5293118 | 0 | 0 | 1 | FALSE |  | 1 | 1 | 0 | 1 | 0 | 1 | 1 | 0 | 0 | [28 empty] | 197 | 0.51 | 0.93 | https://doi.org/10.1016/j.watres.2023.120212 | Hakimabadi, SG; Taylor, A; Pham, AL | Factors Affecting the Adsorption of Per- and Polyfluoroalkyl Substances (PFAS) by Colloidal Activated Carbon | WATER RESEARCH | 2023
25 | 5 | isotherm_recalculated_at_reference_dose | Freundlich | TRUE | 0.93 | 675 | 25 | 1714.944 | 3.23425 | 0.0120802 | 0.9772072 | std_000267 | 138 | training | study_02 | PFOA¦polymer-free CAC¦isotherm¦Ca^2+_2_mM | polymer-free CAC | generic_study_local | study_no + adsorbent_id | study::STUDY02¦adsorbent::POLYMERFREECAC | study::STUDY02¦adsorbent::POLYMERFREECAC | PFOA | PFCAs | equilibrium_endpoint_reported |  |  | polymer-free CAC | 0.53000192 | 414.064 | synthetic water | 8 | 22 | 72 | [5 empty] | 700 | Activated carbon | colloidal activated carbon |  |  | 0.0015 | [16 empty] | not applicable | not applicable | isotherm | 41214.53 | 4.61505 | Freundlich | FALSE | AC | Ca^2+_2_mM |  | 0.9999653 | Ce_final_mg/L and PFAS_C0_value_mg/L | 1 | 0 | 0 | 0.5299835 | 0 | 0 | 1 | FALSE |  | 1 | 1 | 0 | 1 | 0 | 1 | 1 | 0 | 0 | [28 empty] | 197 | 0.51 | 0.93 | https://doi.org/10.1016/j.watres.2023.120212 | Hakimabadi, SG; Taylor, A; Pham, AL | Factors Affecting the Adsorption of Per- and Polyfluoroalkyl Substances (PFAS) by Colloidal Activated Carbon | WATER RESEARCH | 2023
25 | 5 | isotherm_recalculated_at_reference_dose | Freundlich | TRUE | 0.96 | -20 | 25 | 6.66834 | 0.8240177 | 0.0008571121 | 0.1428879 | std_000282 | 144 | training | study_03 | PFPeA¦vc-AC¦isotherm¦NA | vc-AC | specific | canonical name_commercial | specific::ACTICARBONENCL1240 | study::STUDY03¦adsorbent::VCAC | PFPeA | PFCAs | equilibrium_endpoint_reported | vc-AC | Acticarbone NCL 1240 | virgin coconut-based AC | 0.001 | 264.043 | tap water | 7.5 |  | 48 | 100 |  | 5 |  |  | 5 | Activated carbon | granular activated carbon | coconut | Physical_Steam | 0.035 |  | 1001.9 |  |  | 0.533 | [9 empty] | 7.8 |  | not applicable | not applicable | isotherm | 6.619856 | 0.8208485 | Freundlich | FALSE | AC |  |  | 0.03203882 | Ce_final_mg/L and PFAS_C0_value_mg/L | 0 | 0 | 0 | 3.203882e-05 | 0 | 0 | 0 | FALSE | [29 empty] | 1 | 0 | 0 | 0 | 0 |  |  |  |  | 4.365158 | 0.94 | 0.96 | https://doi.org/10.1016/j.scitotenv.2021.148821 | Cantoni, B; Turolla, A; Wellmitz, J; Ruhl, AS; Antonelli, M | Perfluoroalkyl substances (PFAS) adsorption in drinking water by granular activated carbon: Influence of activated carbon and PFAS characteristics | SCIENCE OF THE TOTAL ENVIRONMENT | 2021
25 | 5 | isotherm_recalculated_at_reference_dose | Freundlich | TRUE | 0.96 | -15 | 25 | 6.66834 | 0.8240177 | 0.0008571121 | 0.1428879 | std_000283 | 144 | training | study_03 | PFPeA¦vc-AC¦isotherm¦NA | vc-AC | specific | canonical name_commercial | specific::ACTICARBONENCL1240 | study::STUDY03¦adsorbent::VCAC | PFPeA | PFCAs | equilibrium_endpoint_reported | vc-AC | Acticarbone NCL 1240 | virgin coconut-based AC | 0.001 | 264.043 | tap water | 7.5 |  | 48 | 100 |  | 5 |  |  | 10 | Activated carbon | granular activated carbon | coconut | Physical_Steam | 0.035 |  | 1001.9 |  |  | 0.533 | [9 empty] | 7.8 |  | not applicable | not applicable | isotherm | 6.63244 | 0.8216734 | Freundlich | FALSE | AC |  |  | 0.06219909 | Ce_final_mg/L and PFAS_C0_value_mg/L | 0 | 0 | 0 | 6.219909e-05 | 0 | 0 | 0 | FALSE | [29 empty] | 1 | 0 | 0 | 0 | 0 |  |  |  |  | 4.365158 | 0.94 | 0.96 | https://doi.org/10.1016/j.scitotenv.2021.148821 | Cantoni, B; Turolla, A; Wellmitz, J; Ruhl, AS; Antonelli, M | Perfluoroalkyl substances (PFAS) adsorption in drinking water by granular activated carbon: Influence of activated carbon and PFAS characteristics | SCIENCE OF THE TOTAL ENVIRONMENT | 2021
25 | 5 | isotherm_recalculated_at_reference_dose | Freundlich | TRUE | 0.96 | -5 | 25 | 6.66834 | 0.8240177 | 0.0008571121 | 0.1428879 | std_000284 | 144 | training | study_03 | PFPeA¦vc-AC¦isotherm¦NA | vc-AC | specific | canonical name_commercial | specific::ACTICARBONENCL1240 | study::STUDY03¦adsorbent::VCAC | PFPeA | PFCAs | equilibrium_endpoint_reported | vc-AC | Acticarbone NCL 1240 | virgin coconut-based AC | 0.001 | 264.043 | tap water | 7.5 |  | 48 | 100 |  | 5 |  |  | 20 | Activated carbon | granular activated carbon | coconut | Physical_Steam | 0.035 |  | 1001.9 |  |  | 0.533 | [9 empty] | 7.8 |  | not applicable | not applicable | isotherm | 6.656667 | 0.8232569 | Freundlich | FALSE | AC |  |  | 0.1174913 | Ce_final_mg/L and PFAS_C0_value_mg/L | 0 | 0 | 0 | 0.0001174913 | 0 | 0 | 0 | FALSE | [29 empty] | 1 | 0 | 0 | 0 | 0 |  |  |  |  | 4.365158 | 0.94 | 0.96 | https://doi.org/10.1016/j.scitotenv.2021.148821 | Cantoni, B; Turolla, A; Wellmitz, J; Ruhl, AS; Antonelli, M | Perfluoroalkyl substances (PFAS) adsorption in drinking water by granular activated carbon: Influence of activated carbon and PFAS characteristics | SCIENCE OF THE TOTAL ENVIRONMENT | 2021
25 | 5 | isotherm_recalculated_at_reference_dose | Freundlich | TRUE | 0.96 | 25 | 25 | 6.66834 | 0.8240177 | 0.0008571121 | 0.1428879 | std_000285 | 144 | training | study_03 | PFPeA¦vc-AC¦isotherm¦NA | vc-AC | specific | canonical name_commercial | specific::ACTICARBONENCL1240 | study::STUDY03¦adsorbent::VCAC | PFPeA | PFCAs | equilibrium_endpoint_reported | vc-AC | Acticarbone NCL 1240 | virgin coconut-based AC | 0.001 | 264.043 | tap water | 7.5 |  | 48 | 100 |  | 5 |  |  | 50 | Activated carbon | granular activated carbon | coconut | Physical_Steam | 0.035 |  | 1001.9 |  |  | 0.533 | [9 empty] | 7.8 |  | not applicable | not applicable | isotherm | 6.722815 | 0.8275511 | Freundlich | FALSE | AC |  |  | 0.2515758 | Ce_final_mg/L and PFAS_C0_value_mg/L | 0 | 0 | 0 | 0.0002515758 | 0 | 0 | 0 | FALSE | [29 empty] | 1 | 0 | 0 | 0 | 0 |  |  |  |  | 4.365158 | 0.94 | 0.96 | https://doi.org/10.1016/j.scitotenv.2021.148821 | Cantoni, B; Turolla, A; Wellmitz, J; Ruhl, AS; Antonelli, M | Perfluoroalkyl substances (PFAS) adsorption in drinking water by granular activated carbon: Influence of activated carbon and PFAS characteristics | SCIENCE OF THE TOTAL ENVIRONMENT | 2021
25 | 5 | isotherm_recalculated_at_reference_dose | Freundlich | TRUE | 0.96 | 75 | 25 | 6.66834 | 0.8240177 | 0.0008571121 | 0.1428879 | std_000286 | 144 | training | study_03 | PFPeA¦vc-AC¦isotherm¦NA | vc-AC | specific | canonical name_commercial | specific::ACTICARBONENCL1240 | study::STUDY03¦adsorbent::VCAC | PFPeA | PFCAs | equilibrium_endpoint_reported | vc-AC | Acticarbone NCL 1240 | virgin coconut-based AC | 0.001 | 264.043 | tap water | 7.5 |  | 48 | 100 |  | 5 |  |  | 100 | Activated carbon | granular activated carbon | coconut | Physical_Steam | 0.035 |  | 1001.9 |  |  | 0.533 | [9 empty] | 7.8 |  | not applicable | not applicable | isotherm | 6.816222 | 0.8335437 | Freundlich | FALSE | AC |  |  | 0.4053361 | Ce_final_mg/L and PFAS_C0_value_mg/L | 0 | 0 | 0 | 0.0004053361 | 0 | 0 | 0 | FALSE | [29 empty] | 1 | 0 | 0 | 0 | 0 |  |  |  |  | 4.365158 | 0.94 | 0.96 | https://doi.org/10.1016/j.scitotenv.2021.148821 | Cantoni, B; Turolla, A; Wellmitz, J; Ruhl, AS; Antonelli, M | Perfluoroalkyl substances (PFAS) adsorption in drinking water by granular activated carbon: Influence of activated carbon and PFAS characteristics | SCIENCE OF THE TOTAL ENVIRONMENT | 2021
25 | 5 | isotherm_recalculated_at_reference_dose | Freundlich | TRUE | 0.96 | 175 | 25 | 6.66834 | 0.8240177 | 0.0008571121 | 0.1428879 | std_000287 | 144 | training | study_03 | PFPeA¦vc-AC¦isotherm¦NA | vc-AC | specific | canonical name_commercial | specific::ACTICARBONENCL1240 | study::STUDY03¦adsorbent::VCAC | PFPeA | PFCAs | equilibrium_endpoint_reported | vc-AC | Acticarbone NCL 1240 | virgin coconut-based AC | 0.001 | 264.043 | tap water | 7.5 |  | 48 | 100 |  | 5 |  |  | 200 | Activated carbon | granular activated carbon | coconut | Physical_Steam | 0.035 |  | 1001.9 |  |  | 0.533 | [9 empty] | 7.8 |  | not applicable | not applicable | isotherm | 6.961934 | 0.8427299 | Freundlich | FALSE | AC |  |  | 0.5820074 | Ce_final_mg/L and PFAS_C0_value_mg/L | 0 | 0 | 0 | 0.0005820074 | 0 | 0 | 0 | FALSE | [29 empty] | 1 | 0 | 0 | 0 | 0 |  |  |  |  | 4.365158 | 0.94 | 0.96 | https://doi.org/10.1016/j.scitotenv.2021.148821 | Cantoni, B; Turolla, A; Wellmitz, J; Ruhl, AS; Antonelli, M | Perfluoroalkyl substances (PFAS) adsorption in drinking water by granular activated carbon: Influence of activated carbon and PFAS characteristics | SCIENCE OF THE TOTAL ENVIRONMENT | 2021
25 | 5 | isotherm_recalculated_at_reference_dose | Freundlich | TRUE | 0.92 | -20 | 25 | 32.98257 | 1.518284 | 0.0005480761 | 0.4519239 | std_000288 | 145 | training | study_03 | PFBS¦vc-AC¦isotherm¦NA | vc-AC | specific | canonical name_commercial | specific::ACTICARBONENCL1240 | study::STUDY03¦adsorbent::VCAC | PFBS | PFSAs | equilibrium_endpoint_reported | vc-AC | Acticarbone NCL 1240 | virgin coconut-based AC | 0.001 | 300.098 | tap water | 7.5 |  | 48 | 100 |  | 5 |  |  | 5 | Activated carbon | granular activated carbon | coconut | Physical_Steam | 0.035 |  | 1001.9 |  |  | 0.533 | [9 empty] | 7.8 |  | not applicable | not applicable | isotherm | 26.48472 | 1.422995 | Freundlich | FALSE | AC |  |  | 0.1169382 | Ce_final_mg/L and PFAS_C0_value_mg/L | 0 | 0 | 0 | 0.0001169382 | 0 | 0 | 0 | FALSE | [29 empty] | 1 | 0 | 0 | 0 | 0 |  |  |  |  | 1.04268 | 0.54 | 0.92 | https://doi.org/10.1016/j.scitotenv.2021.148821 | Cantoni, B; Turolla, A; Wellmitz, J; Ruhl, AS; Antonelli, M | Perfluoroalkyl substances (PFAS) adsorption in drinking water by granular activated carbon: Influence of activated carbon and PFAS characteristics | SCIENCE OF THE TOTAL ENVIRONMENT | 2021
25 | 5 | isotherm_recalculated_at_reference_dose | Freundlich | TRUE | 0.92 | -15 | 25 | 32.98257 | 1.518284 | 0.0005480761 | 0.4519239 | std_000289 | 145 | training | study_03 | PFBS¦vc-AC¦isotherm¦NA | vc-AC | specific | canonical name_commercial | specific::ACTICARBONENCL1240 | study::STUDY03¦adsorbent::VCAC | PFBS | PFSAs | equilibrium_endpoint_reported | vc-AC | Acticarbone NCL 1240 | virgin coconut-based AC | 0.001 | 300.098 | tap water | 7.5 |  | 48 | 100 |  | 5 |  |  | 10 | Activated carbon | granular activated carbon | coconut | Physical_Steam | 0.035 |  | 1001.9 |  |  | 0.533 | [9 empty] | 7.8 |  | not applicable | not applicable | isotherm | 28.02222 | 1.447503 | Freundlich | FALSE | AC |  |  | 0.2188856 | Ce_final_mg/L and PFAS_C0_value_mg/L | 0 | 0 | 0 | 0.0002188856 | 0 | 0 | 0 | FALSE | [29 empty] | 1 | 0 | 0 | 0 | 0 |  |  |  |  | 1.04268 | 0.54 | 0.92 | https://doi.org/10.1016/j.scitotenv.2021.148821 | Cantoni, B; Turolla, A; Wellmitz, J; Ruhl, AS; Antonelli, M | Perfluoroalkyl substances (PFAS) adsorption in drinking water by granular activated carbon: Influence of activated carbon and PFAS characteristics | SCIENCE OF THE TOTAL ENVIRONMENT | 2021
25 | 5 | isotherm_recalculated_at_reference_dose | Freundlich | TRUE | 0.92 | -5 | 25 | 32.98257 | 1.518284 | 0.0005480761 | 0.4519239 | std_000290 | 145 | training | study_03 | PFBS¦vc-AC¦isotherm¦NA | vc-AC | specific | canonical name_commercial | specific::ACTICARBONENCL1240 | study::STUDY03¦adsorbent::VCAC | PFBS | PFSAs | equilibrium_endpoint_reported | vc-AC | Acticarbone NCL 1240 | virgin coconut-based AC | 0.001 | 300.098 | tap water | 7.5 |  | 48 | 100 |  | 5 |  |  | 20 | Activated carbon | granular activated carbon | coconut | Physical_Steam | 0.035 |  | 1001.9 |  |  | 0.533 | [9 empty] | 7.8 |  | not applicable | not applicable | isotherm | 31.27569 | 1.495207 | Freundlich | FALSE | AC |  |  | 0.3848099 | Ce_final_mg/L and PFAS_C0_value_mg/L | 0 | 0 | 0 | 0.0003848099 | 0 | 0 | 0 | FALSE | [29 empty] | 1 | 0 | 0 | 0 | 0 |  |  |  |  | 1.04268 | 0.54 | 0.92 | https://doi.org/10.1016/j.scitotenv.2021.148821 | Cantoni, B; Turolla, A; Wellmitz, J; Ruhl, AS; Antonelli, M | Perfluoroalkyl substances (PFAS) adsorption in drinking water by granular activated carbon: Influence of activated carbon and PFAS characteristics | SCIENCE OF THE TOTAL ENVIRONMENT | 2021
25 | 5 | isotherm_recalculated_at_reference_dose | Freundlich | TRUE | 0.92 | 25 | 25 | 32.98257 | 1.518284 | 0.0005480761 | 0.4519239 | std_000291 | 145 | training | study_03 | PFBS¦vc-AC¦isotherm¦NA | vc-AC | specific | canonical name_commercial | specific::ACTICARBONENCL1240 | study::STUDY03¦adsorbent::VCAC | PFBS | PFSAs | equilibrium_endpoint_reported | vc-AC | Acticarbone NCL 1240 | virgin coconut-based AC | 0.001 | 300.098 | tap water | 7.5 |  | 48 | 100 |  | 5 |  |  | 50 | Activated carbon | granular activated carbon | coconut | Physical_Steam | 0.035 |  | 1001.9 |  |  | 0.533 | [9 empty] | 7.8 |  | not applicable | not applicable | isotherm | 42.13065 | 1.624598 | Freundlich | FALSE | AC |  |  | 0.6780977 | Ce_final_mg/L and PFAS_C0_value_mg/L | 0 | 0 | 0 | 0.0006780977 | 0 | 0 | 0 | FALSE | [29 empty] | 1 | 0 | 0 | 0 | 0 |  |  |  |  | 1.04268 | 0.54 | 0.92 | https://doi.org/10.1016/j.scitotenv.2021.148821 | Cantoni, B; Turolla, A; Wellmitz, J; Ruhl, AS; Antonelli, M | Perfluoroalkyl substances (PFAS) adsorption in drinking water by granular activated carbon: Influence of activated carbon and PFAS characteristics | SCIENCE OF THE TOTAL ENVIRONMENT | 2021
25 | 5 | isotherm_recalculated_at_reference_dose | Freundlich | TRUE | 0.92 | 75 | 25 | 32.98257 | 1.518284 | 0.0005480761 | 0.4519239 | std_000292 | 145 | training | study_03 | PFBS¦vc-AC¦isotherm¦NA | vc-AC | specific | canonical name_commercial | specific::ACTICARBONENCL1240 | study::STUDY03¦adsorbent::VCAC | PFBS | PFSAs | equilibrium_endpoint_reported | vc-AC | Acticarbone NCL 1240 | virgin coconut-based AC | 0.001 | 300.098 | tap water | 7.5 |  | 48 | 100 |  | 5 |  |  | 100 | Activated carbon | granular activated carbon | coconut | Physical_Steam | 0.035 |  | 1001.9 |  |  | 0.533 | [9 empty] | 7.8 |  | not applicable | not applicable | isotherm | 62.03133 | 1.792611 | Freundlich | FALSE | AC |  |  | 0.8611715 | Ce_final_mg/L and PFAS_C0_value_mg/L | 0 | 0 | 0 | 0.0008611715 | 0 | 0 | 0 | FALSE | [29 empty] | 1 | 0 | 0 | 0 | 0 |  |  |  |  | 1.04268 | 0.54 | 0.92 | https://doi.org/10.1016/j.scitotenv.2021.148821 | Cantoni, B; Turolla, A; Wellmitz, J; Ruhl, AS; Antonelli, M | Perfluoroalkyl substances (PFAS) adsorption in drinking water by granular activated carbon: Influence of activated carbon and PFAS characteristics | SCIENCE OF THE TOTAL ENVIRONMENT | 2021
25 | 5 | isotherm_recalculated_at_reference_dose | Freundlich | TRUE | 0.92 | 175 | 25 | 32.98257 | 1.518284 | 0.0005480761 | 0.4519239 | std_000293 | 145 | training | study_03 | PFBS¦vc-AC¦isotherm¦NA | vc-AC | specific | canonical name_commercial | specific::ACTICARBONENCL1240 | study::STUDY03¦adsorbent::VCAC | PFBS | PFSAs | equilibrium_endpoint_reported | vc-AC | Acticarbone NCL 1240 | virgin coconut-based AC | 0.001 | 300.098 | tap water | 7.5 |  | 48 | 100 |  | 5 |  |  | 200 | Activated carbon | granular activated carbon | coconut | Physical_Steam | 0.035 |  | 1001.9 |  |  | 0.533 | [9 empty] | 7.8 |  | not applicable | not applicable | isotherm | 102.6469 | 2.011346 | Freundlich | FALSE | AC |  |  | 0.9535518 | Ce_final_mg/L and PFAS_C0_value_mg/L | 0 | 0 | 0 | 0.0009535518 | 0 | 0 | 0 | FALSE | [29 empty] | 1 | 0 | 0 | 0 | 0 |  |  |  |  | 1.04268 | 0.54 | 0.92 | https://doi.org/10.1016/j.scitotenv.2021.148821 | Cantoni, B; Turolla, A; Wellmitz, J; Ruhl, AS; Antonelli, M | Perfluoroalkyl substances (PFAS) adsorption in drinking water by granular activated carbon: Influence of activated carbon and PFAS characteristics | SCIENCE OF THE TOTAL ENVIRONMENT | 2021
25 | 5 | isotherm_recalculated_at_reference_dose | Freundlich | TRUE | 0.94 | -20 | 25 | 21.72175 | 1.336895 | 0.0006480697 | 0.3519303 | std_000294 | 146 | training | study_03 | PFHxA¦vc-AC¦isotherm¦NA | vc-AC | specific | canonical name_commercial | specific::ACTICARBONENCL1240 | study::STUDY03¦adsorbent::VCAC | PFHxA | PFCAs | equilibrium_endpoint_reported | vc-AC | Acticarbone NCL 1240 | virgin coconut-based AC | 0.001 | 314.05 | tap water | 7.5 |  | 48 | 100 |  | 5 |  |  | 5 | Activated carbon | granular activated carbon | coconut | Physical_Steam | 0.035 |  | 1001.9 |  |  | 0.533 | [9 empty] | 7.8 |  | not applicable | not applicable | isotherm | 17.80882 | 1.250635 | Freundlich | FALSE | AC |  |  | 0.08176354 | Ce_final_mg/L and PFAS_C0_value_mg/L | 0 | 0 | 0 | 8.176354e-05 | 0 | 0 | 0 | FALSE | [29 empty] | 1 | 0 | 0 | 0 | 0 |  |  |  |  | 0.3307648 | 0.43 | 0.94 | https://doi.org/10.1016/j.scitotenv.2021.148821 | Cantoni, B; Turolla, A; Wellmitz, J; Ruhl, AS; Antonelli, M | Perfluoroalkyl substances (PFAS) adsorption in drinking water by granular activated carbon: Influence of activated carbon and PFAS characteristics | SCIENCE OF THE TOTAL ENVIRONMENT | 2021
25 | 5 | isotherm_recalculated_at_reference_dose | Freundlich | TRUE | 0.94 | -15 | 25 | 21.72175 | 1.336895 | 0.0006480697 | 0.3519303 | std_000295 | 146 | training | study_03 | PFHxA¦vc-AC¦isotherm¦NA | vc-AC | specific | canonical name_commercial | specific::ACTICARBONENCL1240 | study::STUDY03¦adsorbent::VCAC | PFHxA | PFCAs | equilibrium_endpoint_reported | vc-AC | Acticarbone NCL 1240 | virgin coconut-based AC | 0.001 | 314.05 | tap water | 7.5 |  | 48 | 100 |  | 5 |  |  | 10 | Activated carbon | granular activated carbon | coconut | Physical_Steam | 0.035 |  | 1001.9 |  |  | 0.533 | [9 empty] | 7.8 |  | not applicable | not applicable | isotherm | 18.70542 | 1.271967 | Freundlich | FALSE | AC |  |  | 0.1575785 | Ce_final_mg/L and PFAS_C0_value_mg/L | 0 | 0 | 0 | 0.0001575785 | 0 | 0 | 0 | FALSE | [29 empty] | 1 | 0 | 0 | 0 | 0 |  |  |  |  | 0.3307648 | 0.43 | 0.94 | https://doi.org/10.1016/j.scitotenv.2021.148821 | Cantoni, B; Turolla, A; Wellmitz, J; Ruhl, AS; Antonelli, M | Perfluoroalkyl substances (PFAS) adsorption in drinking water by granular activated carbon: Influence of activated carbon and PFAS characteristics | SCIENCE OF THE TOTAL ENVIRONMENT | 2021
25 | 5 | isotherm_recalculated_at_reference_dose | Freundlich | TRUE | 0.94 | -5 | 25 | 21.72175 | 1.336895 | 0.0006480697 | 0.3519303 | std_000296 | 146 | training | study_03 | PFHxA¦vc-AC¦isotherm¦NA | vc-AC | specific | canonical name_commercial | specific::ACTICARBONENCL1240 | study::STUDY03¦adsorbent::VCAC | PFHxA | PFCAs | equilibrium_endpoint_reported | vc-AC | Acticarbone NCL 1240 | virgin coconut-based AC | 0.001 | 314.05 | tap water | 7.5 |  | 48 | 100 |  | 5 |  |  | 20 | Activated carbon | granular activated carbon | coconut | Physical_Steam | 0.035 |  | 1001.9 |  |  | 0.533 | [9 empty] | 7.8 |  | not applicable | not applicable | isotherm | 20.66029 | 1.315136 | Freundlich | FALSE | AC |  |  | 0.2923889 | Ce_final_mg/L and PFAS_C0_value_mg/L | 0 | 0 | 0 | 0.0002923889 | 0 | 0 | 0 | FALSE | [29 empty] | 1 | 0 | 0 | 0 | 0 |  |  |  |  | 0.3307648 | 0.43 | 0.94 | https://doi.org/10.1016/j.scitotenv.2021.148821 | Cantoni, B; Turolla, A; Wellmitz, J; Ruhl, AS; Antonelli, M | Perfluoroalkyl substances (PFAS) adsorption in drinking water by granular activated carbon: Influence of activated carbon and PFAS characteristics | SCIENCE OF THE TOTAL ENVIRONMENT | 2021
25 | 5 | isotherm_recalculated_at_reference_dose | Freundlich | TRUE | 0.94 | 25 | 25 | 21.72175 | 1.336895 | 0.0006480697 | 0.3519303 | std_000297 | 146 | training | study_03 | PFHxA¦vc-AC¦isotherm¦NA | vc-AC | specific | canonical name_commercial | specific::ACTICARBONENCL1240 | study::STUDY03¦adsorbent::VCAC | PFHxA | PFCAs | equilibrium_endpoint_reported | vc-AC | Acticarbone NCL 1240 | virgin coconut-based AC | 0.001 | 314.05 | tap water | 7.5 |  | 48 | 100 |  | 5 |  |  | 50 | Activated carbon | granular activated carbon | coconut | Physical_Steam | 0.035 |  | 1001.9 |  |  | 0.533 | [9 empty] | 7.8 |  | not applicable | not applicable | isotherm | 27.91147 | 1.445783 | Freundlich | FALSE | AC |  |  | 0.5825634 | Ce_final_mg/L and PFAS_C0_value_mg/L | 0 | 0 | 0 | 0.0005825634 | 0 | 0 | 0 | FALSE | [29 empty] | 1 | 0 | 0 | 0 | 0 |  |  |  |  | 0.3307648 | 0.43 | 0.94 | https://doi.org/10.1016/j.scitotenv.2021.148821 | Cantoni, B; Turolla, A; Wellmitz, J; Ruhl, AS; Antonelli, M | Perfluoroalkyl substances (PFAS) adsorption in drinking water by granular activated carbon: Influence of activated carbon and PFAS characteristics | SCIENCE OF THE TOTAL ENVIRONMENT | 2021
25 | 5 | isotherm_recalculated_at_reference_dose | Freundlich | TRUE | 0.94 | 75 | 25 | 21.72175 | 1.336895 | 0.0006480697 | 0.3519303 | std_000298 | 146 | training | study_03 | PFHxA¦vc-AC¦isotherm¦NA | vc-AC | specific | canonical name_commercial | specific::ACTICARBONENCL1240 | study::STUDY03¦adsorbent::VCAC | PFHxA | PFCAs | equilibrium_endpoint_reported | vc-AC | Acticarbone NCL 1240 | virgin coconut-based AC | 0.001 | 314.05 | tap water | 7.5 |  | 48 | 100 |  | 5 |  |  | 100 | Activated carbon | granular activated carbon | coconut | Physical_Steam | 0.035 |  | 1001.9 |  |  | 0.533 | [9 empty] | 7.8 |  | not applicable | not applicable | isotherm | 44.6739 | 1.650054 | Freundlich | FALSE | AC |  |  | 0.8170974 | Ce_final_mg/L and PFAS_C0_value_mg/L | 0 | 0 | 0 | 0.0008170974 | 0 | 0 | 0 | FALSE | [29 empty] | 1 | 0 | 0 | 0 | 0 |  |  |  |  | 0.3307648 | 0.43 | 0.94 | https://doi.org/10.1016/j.scitotenv.2021.148821 | Cantoni, B; Turolla, A; Wellmitz, J; Ruhl, AS; Antonelli, M | Perfluoroalkyl substances (PFAS) adsorption in drinking water by granular activated carbon: Influence of activated carbon and PFAS characteristics | SCIENCE OF THE TOTAL ENVIRONMENT | 2021
25 | 5 | isotherm_recalculated_at_reference_dose | Freundlich | TRUE | 0.94 | 175 | 25 | 21.72175 | 1.336895 | 0.0006480697 | 0.3519303 | std_000299 | 146 | training | study_03 | PFHxA¦vc-AC¦isotherm¦NA | vc-AC | specific | canonical name_commercial | specific::ACTICARBONENCL1240 | study::STUDY03¦adsorbent::VCAC | PFHxA | PFCAs | equilibrium_endpoint_reported | vc-AC | Acticarbone NCL 1240 | virgin coconut-based AC | 0.001 | 314.05 | tap water | 7.5 |  | 48 | 100 |  | 5 |  |  | 200 | Activated carbon | granular activated carbon | coconut | Physical_Steam | 0.035 |  | 1001.9 |  |  | 0.533 | [9 empty] | 7.8 |  | not applicable | not applicable | isotherm | 91.89788 | 1.963305 | Freundlich | FALSE | AC |  |  | 0.9483993 | Ce_final_mg/L and PFAS_C0_value_mg/L | 0 | 0 | 0 | 0.0009483993 | 0 | 0 | 0 | FALSE | [29 empty] | 1 | 0 | 0 | 0 | 0 |  |  |  |  | 0.3307648 | 0.43 | 0.94 | https://doi.org/10.1016/j.scitotenv.2021.148821 | Cantoni, B; Turolla, A; Wellmitz, J; Ruhl, AS; Antonelli, M | Perfluoroalkyl substances (PFAS) adsorption in drinking water by granular activated carbon: Influence of activated carbon and PFAS characteristics | SCIENCE OF THE TOTAL ENVIRONMENT | 2021
25 | 5 | isotherm_recalculated_at_reference_dose | Freundlich | TRUE | 0.99 | -20 | 25 | 22.75369 | 1.357052 | 0.0006374128 | 0.3625872 | std_000300 | 147 | training | study_03 | PFHpA¦vc-AC¦isotherm¦NA | vc-AC | specific | canonical name_commercial | specific::ACTICARBONENCL1240 | study::STUDY03¦adsorbent::VCAC | PFHpA | PFCAs | equilibrium_endpoint_reported | vc-AC | Acticarbone NCL 1240 | virgin coconut-based AC | 0.001 | 364.057 | tap water | 7.5 |  | 48 | 100 |  | 5 |  |  | 5 | Activated carbon | granular activated carbon | coconut | Physical_Steam | 0.035 |  | 1001.9 |  |  | 0.533 | [9 empty] | 7.8 |  | not applicable | not applicable | isotherm | 17.61177 | 1.245803 | Freundlich | FALSE | AC |  |  | 0.08093206 | Ce_final_mg/L and PFAS_C0_value_mg/L | 0 | 0 | 0 | 8.093206e-05 | 0 | 0 | 0 | FALSE | [29 empty] | 1 | 0 | 0 | 0 | 0 |  |  |  |  | 0.1318701 | 0.3 | 0.99 | https://doi.org/10.1016/j.scitotenv.2021.148821 | Cantoni, B; Turolla, A; Wellmitz, J; Ruhl, AS; Antonelli, M | Perfluoroalkyl substances (PFAS) adsorption in drinking water by granular activated carbon: Influence of activated carbon and PFAS characteristics | SCIENCE OF THE TOTAL ENVIRONMENT | 2021
25 | 5 | isotherm_recalculated_at_reference_dose | Freundlich | TRUE | 0.99 | -15 | 25 | 22.75369 | 1.357052 | 0.0006374128 | 0.3625872 | std_000301 | 147 | training | study_03 | PFHpA¦vc-AC¦isotherm¦NA | vc-AC | specific | canonical name_commercial | specific::ACTICARBONENCL1240 | study::STUDY03¦adsorbent::VCAC | PFHpA | PFCAs | equilibrium_endpoint_reported | vc-AC | Acticarbone NCL 1240 | virgin coconut-based AC | 0.001 | 364.057 | tap water | 7.5 |  | 48 | 100 |  | 5 |  |  | 10 | Activated carbon | granular activated carbon | coconut | Physical_Steam | 0.035 |  | 1001.9 |  |  | 0.533 | [9 empty] | 7.8 |  | not applicable | not applicable | isotherm | 18.72035 | 1.272314 | Freundlich | FALSE | AC |  |  | 0.1576844 | Ce_final_mg/L and PFAS_C0_value_mg/L | 0 | 0 | 0 | 0.0001576844 | 0 | 0 | 0 | FALSE | [29 empty] | 1 | 0 | 0 | 0 | 0 |  |  |  |  | 0.1318701 | 0.3 | 0.99 | https://doi.org/10.1016/j.scitotenv.2021.148821 | Cantoni, B; Turolla, A; Wellmitz, J; Ruhl, AS; Antonelli, M | Perfluoroalkyl substances (PFAS) adsorption in drinking water by granular activated carbon: Influence of activated carbon and PFAS characteristics | SCIENCE OF THE TOTAL ENVIRONMENT | 2021
25 | 5 | isotherm_recalculated_at_reference_dose | Freundlich | TRUE | 0.99 | -5 | 25 | 22.75369 | 1.357052 | 0.0006374128 | 0.3625872 | std_000302 | 147 | training | study_03 | PFHpA¦vc-AC¦isotherm¦NA | vc-AC | specific | canonical name_commercial | specific::ACTICARBONENCL1240 | study::STUDY03¦adsorbent::VCAC | PFHpA | PFCAs | equilibrium_endpoint_reported | vc-AC | Acticarbone NCL 1240 | virgin coconut-based AC | 0.001 | 364.057 | tap water | 7.5 |  | 48 | 100 |  | 5 |  |  | 20 | Activated carbon | granular activated carbon | coconut | Physical_Steam | 0.035 |  | 1001.9 |  |  | 0.533 | [9 empty] | 7.8 |  | not applicable | not applicable | isotherm | 21.27833 | 1.327938 | Freundlich | FALSE | AC |  |  | 0.2985245 | Ce_final_mg/L and PFAS_C0_value_mg/L | 0 | 0 | 0 | 0.0002985245 | 0 | 0 | 0 | FALSE | [29 empty] | 1 | 0 | 0 | 0 | 0 |  |  |  |  | 0.1318701 | 0.3 | 0.99 | https://doi.org/10.1016/j.scitotenv.2021.148821 | Cantoni, B; Turolla, A; Wellmitz, J; Ruhl, AS; Antonelli, M | Perfluoroalkyl substances (PFAS) adsorption in drinking water by granular activated carbon: Influence of activated carbon and PFAS characteristics | SCIENCE OF THE TOTAL ENVIRONMENT | 2021
25 | 5 | isotherm_recalculated_at_reference_dose | Freundlich | TRUE | 0.99 | 25 | 25 | 22.75369 | 1.357052 | 0.0006374128 | 0.3625872 | std_000303 | 147 | training | study_03 | PFHpA¦vc-AC¦isotherm¦NA | vc-AC | specific | canonical name_commercial | specific::ACTICARBONENCL1240 | study::STUDY03¦adsorbent::VCAC | PFHpA | PFCAs | equilibrium_endpoint_reported | vc-AC | Acticarbone NCL 1240 | virgin coconut-based AC | 0.001 | 364.057 | tap water | 7.5 |  | 48 | 100 |  | 5 |  |  | 50 | Activated carbon | granular activated carbon | coconut | Physical_Steam | 0.035 |  | 1001.9 |  |  | 0.533 | [9 empty] | 7.8 |  | not applicable | not applicable | isotherm | 32.7193 | 1.514804 | Freundlich | FALSE | AC |  |  | 0.6206323 | Ce_final_mg/L and PFAS_C0_value_mg/L | 0 | 0 | 0 | 0.0006206323 | 0 | 0 | 0 | FALSE | [29 empty] | 1 | 0 | 0 | 0 | 0 |  |  |  |  | 0.1318701 | 0.3 | 0.99 | https://doi.org/10.1016/j.scitotenv.2021.148821 | Cantoni, B; Turolla, A; Wellmitz, J; Ruhl, AS; Antonelli, M | Perfluoroalkyl substances (PFAS) adsorption in drinking water by granular activated carbon: Influence of activated carbon and PFAS characteristics | SCIENCE OF THE TOTAL ENVIRONMENT | 2021
25 | 5 | isotherm_recalculated_at_reference_dose | Freundlich | TRUE | 0.99 | 75 | 25 | 22.75369 | 1.357052 | 0.0006374128 | 0.3625872 | std_000304 | 147 | training | study_03 | PFHpA¦vc-AC¦isotherm¦NA | vc-AC | specific | canonical name_commercial | specific::ACTICARBONENCL1240 | study::STUDY03¦adsorbent::VCAC | PFHpA | PFCAs | equilibrium_endpoint_reported | vc-AC | Acticarbone NCL 1240 | virgin coconut-based AC | 0.001 | 364.057 | tap water | 7.5 |  | 48 | 100 |  | 5 |  |  | 100 | Activated carbon | granular activated carbon | coconut | Physical_Steam | 0.035 |  | 1001.9 |  |  | 0.533 | [9 empty] | 7.8 |  | not applicable | not applicable | isotherm | 73.07794 | 1.863786 | Freundlich | FALSE | AC |  |  | 0.8796311 | Ce_final_mg/L and PFAS_C0_value_mg/L | 0 | 0 | 0 | 0.0008796311 | 0 | 0 | 0 | FALSE | [29 empty] | 1 | 0 | 0 | 0 | 0 |  |  |  |  | 0.1318701 | 0.3 | 0.99 | https://doi.org/10.1016/j.scitotenv.2021.148821 | Cantoni, B; Turolla, A; Wellmitz, J; Ruhl, AS; Antonelli, M | Perfluoroalkyl substances (PFAS) adsorption in drinking water by granular activated carbon: Influence of activated carbon and PFAS characteristics | SCIENCE OF THE TOTAL ENVIRONMENT | 2021
25 | 5 | isotherm_recalculated_at_reference_dose | Freundlich | TRUE | 0.99 | 175 | 25 | 22.75369 | 1.357052 | 0.0006374128 | 0.3625872 | std_000305 | 147 | training | study_03 | PFHpA¦vc-AC¦isotherm¦NA | vc-AC | specific | canonical name_commercial | specific::ACTICARBONENCL1240 | study::STUDY03¦adsorbent::VCAC | PFHpA | PFCAs | equilibrium_endpoint_reported | vc-AC | Acticarbone NCL 1240 | virgin coconut-based AC | 0.001 | 364.057 | tap water | 7.5 |  | 48 | 100 |  | 5 |  |  | 200 | Activated carbon | granular activated carbon | coconut | Physical_Steam | 0.035 |  | 1001.9 |  |  | 0.533 | [9 empty] | 7.8 |  | not applicable | not applicable | isotherm | 284.372 | 2.453887 | Freundlich | FALSE | AC |  |  | 0.9827212 | Ce_final_mg/L and PFAS_C0_value_mg/L | 0 | 0 | 0 | 0.0009827212 | 0 | 0 | 0 | FALSE | [29 empty] | 1 | 0 | 0 | 0 | 0 |  |  |  |  | 0.1318701 | 0.3 | 0.99 | https://doi.org/10.1016/j.scitotenv.2021.148821 | Cantoni, B; Turolla, A; Wellmitz, J; Ruhl, AS; Antonelli, M | Perfluoroalkyl substances (PFAS) adsorption in drinking water by granular activated carbon: Influence of activated carbon and PFAS characteristics | SCIENCE OF THE TOTAL ENVIRONMENT | 2021
25 | 5 | isotherm_recalculated_at_reference_dose | Freundlich | TRUE | 0.98 | -20 | 25 | 66.88306 | 1.825316 | 0.0003742408 | 0.6257592 | std_000306 | 148 | training | study_03 | PFHxS¦vc-AC¦isotherm¦NA | vc-AC | specific | canonical name_commercial | specific::ACTICARBONENCL1240 | study::STUDY03¦adsorbent::VCAC | PFHxS | PFSAs | equilibrium_endpoint_reported | vc-AC | Acticarbone NCL 1240 | virgin coconut-based AC | 0.001 | 400.112 | tap water | 7.5 |  | 48 | 100 |  | 5 |  |  | 5 | Activated carbon | granular activated carbon | coconut | Physical_Steam | 0.035 |  | 1001.9 |  |  | 0.533 | [9 empty] | 7.8 |  | not applicable | not applicable | isotherm | 43.3966 | 1.637456 | Freundlich | FALSE | AC |  |  | 0.1782958 | Ce_final_mg/L and PFAS_C0_value_mg/L | 0 | 0 | 0 | 0.0001782958 | 0 | 0 | 0 | FALSE | [29 empty] | 1 | 0 | 0 | 0 | 0 |  |  |  |  | 0.8720658 | 0.45 | 0.98 | https://doi.org/10.1016/j.scitotenv.2021.148821 | Cantoni, B; Turolla, A; Wellmitz, J; Ruhl, AS; Antonelli, M | Perfluoroalkyl substances (PFAS) adsorption in drinking water by granular activated carbon: Influence of activated carbon and PFAS characteristics | SCIENCE OF THE TOTAL ENVIRONMENT | 2021
25 | 5 | isotherm_recalculated_at_reference_dose | Freundlich | TRUE | 0.98 | -15 | 25 | 66.88306 | 1.825316 | 0.0003742408 | 0.6257592 | std_000307 | 148 | training | study_03 | PFHxS¦vc-AC¦isotherm¦NA | vc-AC | specific | canonical name_commercial | specific::ACTICARBONENCL1240 | study::STUDY03¦adsorbent::VCAC | PFHxS | PFSAs | equilibrium_endpoint_reported | vc-AC | Acticarbone NCL 1240 | virgin coconut-based AC | 0.001 | 400.112 | tap water | 7.5 |  | 48 | 100 |  | 5 |  |  | 10 | Activated carbon | granular activated carbon | coconut | Physical_Steam | 0.035 |  | 1001.9 |  |  | 0.533 | [9 empty] | 7.8 |  | not applicable | not applicable | isotherm | 48.39899 | 1.684836 | Freundlich | FALSE | AC |  |  | 0.3261409 | Ce_final_mg/L and PFAS_C0_value_mg/L | 0 | 0 | 0 | 0.0003261409 | 0 | 0 | 0 | FALSE | [29 empty] | 1 | 0 | 0 | 0 | 0 |  |  |  |  | 0.8720658 | 0.45 | 0.98 | https://doi.org/10.1016/j.scitotenv.2021.148821 | Cantoni, B; Turolla, A; Wellmitz, J; Ruhl, AS; Antonelli, M | Perfluoroalkyl substances (PFAS) adsorption in drinking water by granular activated carbon: Influence of activated carbon and PFAS characteristics | SCIENCE OF THE TOTAL ENVIRONMENT | 2021
25 | 5 | isotherm_recalculated_at_reference_dose | Freundlich | TRUE | 0.98 | -5 | 25 | 66.88306 | 1.825316 | 0.0003742408 | 0.6257592 | std_000308 | 148 | training | study_03 | PFHxS¦vc-AC¦isotherm¦NA | vc-AC | specific | canonical name_commercial | specific::ACTICARBONENCL1240 | study::STUDY03¦adsorbent::VCAC | PFHxS | PFSAs | equilibrium_endpoint_reported | vc-AC | Acticarbone NCL 1240 | virgin coconut-based AC | 0.001 | 400.112 | tap water | 7.5 |  | 48 | 100 |  | 5 |  |  | 20 | Activated carbon | granular activated carbon | coconut | Physical_Steam | 0.035 |  | 1001.9 |  |  | 0.533 | [9 empty] | 7.8 |  | not applicable | not applicable | isotherm | 60.14438 | 1.779195 | Freundlich | FALSE | AC |  |  | 0.5460504 | Ce_final_mg/L and PFAS_C0_value_mg/L | 0 | 0 | 0 | 0.0005460504 | 0 | 0 | 0 | FALSE | [29 empty] | 1 | 0 | 0 | 0 | 0 |  |  |  |  | 0.8720658 | 0.45 | 0.98 | https://doi.org/10.1016/j.scitotenv.2021.148821 | Cantoni, B; Turolla, A; Wellmitz, J; Ruhl, AS; Antonelli, M | Perfluoroalkyl substances (PFAS) adsorption in drinking water by granular activated carbon: Influence of activated carbon and PFAS characteristics | SCIENCE OF THE TOTAL ENVIRONMENT | 2021
25 | 5 | isotherm_recalculated_at_reference_dose | Freundlich | TRUE | 0.98 | 25 | 25 | 66.88306 | 1.825316 | 0.0003742408 | 0.6257592 | std_000309 | 148 | training | study_03 | PFHxS¦vc-AC¦isotherm¦NA | vc-AC | specific | canonical name_commercial | specific::ACTICARBONENCL1240 | study::STUDY03¦adsorbent::VCAC | PFHxS | PFSAs | equilibrium_endpoint_reported | vc-AC | Acticarbone NCL 1240 | virgin coconut-based AC | 0.001 | 400.112 | tap water | 7.5 |  | 48 | 100 |  | 5 |  |  | 50 | Activated carbon | granular activated carbon | coconut | Physical_Steam | 0.035 |  | 1001.9 |  |  | 0.533 | [9 empty] | 7.8 |  | not applicable | not applicable | isotherm | 108.2437 | 2.034403 | Freundlich | FALSE | AC |  |  | 0.8440469 | Ce_final_mg/L and PFAS_C0_value_mg/L | 0 | 0 | 0 | 0.0008440469 | 0 | 0 | 0 | FALSE | [29 empty] | 1 | 0 | 0 | 0 | 0 |  |  |  |  | 0.8720658 | 0.45 | 0.98 | https://doi.org/10.1016/j.scitotenv.2021.148821 | Cantoni, B; Turolla, A; Wellmitz, J; Ruhl, AS; Antonelli, M | Perfluoroalkyl substances (PFAS) adsorption in drinking water by granular activated carbon: Influence of activated carbon and PFAS characteristics | SCIENCE OF THE TOTAL ENVIRONMENT | 2021
25 | 5 | isotherm_recalculated_at_reference_dose | Freundlich | TRUE | 0.98 | 75 | 25 | 66.88306 | 1.825316 | 0.0003742408 | 0.6257592 | std_000310 | 148 | training | study_03 | PFHxS¦vc-AC¦isotherm¦NA | vc-AC | specific | canonical name_commercial | specific::ACTICARBONENCL1240 | study::STUDY03¦adsorbent::VCAC | PFHxS | PFSAs | equilibrium_endpoint_reported | vc-AC | Acticarbone NCL 1240 | virgin coconut-based AC | 0.001 | 400.112 | tap water | 7.5 |  | 48 | 100 |  | 5 |  |  | 100 | Activated carbon | granular activated carbon | coconut | Physical_Steam | 0.035 |  | 1001.9 |  |  | 0.533 | [9 empty] | 7.8 |  | not applicable | not applicable | isotherm | 216.8986 | 2.336257 | Freundlich | FALSE | AC |  |  | 0.9559274 | Ce_final_mg/L and PFAS_C0_value_mg/L | 0 | 0 | 0 | 0.0009559274 | 0 | 0 | 0 | FALSE | [29 empty] | 1 | 0 | 0 | 0 | 0 |  |  |  |  | 0.8720658 | 0.45 | 0.98 | https://doi.org/10.1016/j.scitotenv.2021.148821 | Cantoni, B; Turolla, A; Wellmitz, J; Ruhl, AS; Antonelli, M | Perfluoroalkyl substances (PFAS) adsorption in drinking water by granular activated carbon: Influence of activated carbon and PFAS characteristics | SCIENCE OF THE TOTAL ENVIRONMENT | 2021
25 | 5 | isotherm_recalculated_at_reference_dose | Freundlich | TRUE | 0.98 | 175 | 25 | 66.88306 | 1.825316 | 0.0003742408 | 0.6257592 | std_000311 | 148 | training | study_03 | PFHxS¦vc-AC¦isotherm¦NA | vc-AC | specific | canonical name_commercial | specific::ACTICARBONENCL1240 | study::STUDY03¦adsorbent::VCAC | PFHxS | PFSAs | equilibrium_endpoint_reported | vc-AC | Acticarbone NCL 1240 | virgin coconut-based AC | 0.001 | 400.112 | tap water | 7.5 |  | 48 | 100 |  | 5 |  |  | 200 | Activated carbon | granular activated carbon | coconut | Physical_Steam | 0.035 |  | 1001.9 |  |  | 0.533 | [9 empty] | 7.8 |  | not applicable | not applicable | isotherm | 484.9555 | 2.685702 | Freundlich | FALSE | AC |  |  | 0.989795 | Ce_final_mg/L and PFAS_C0_value_mg/L | 1 | 0 | 0 | 0.000989795 | 0 | 0 | 0 | FALSE | [29 empty] | 1 | 0 | 0 | 0 | 0 |  |  |  |  | 0.8720658 | 0.45 | 0.98 | https://doi.org/10.1016/j.scitotenv.2021.148821 | Cantoni, B; Turolla, A; Wellmitz, J; Ruhl, AS; Antonelli, M | Perfluoroalkyl substances (PFAS) adsorption in drinking water by granular activated carbon: Influence of activated carbon and PFAS characteristics | SCIENCE OF THE TOTAL ENVIRONMENT | 2021
25 | 5 | isotherm_recalculated_at_reference_dose | Freundlich | TRUE | 0.97 | -20 | 25 | 31.82279 | 1.502738 | 0.0005569263 | 0.4430737 | std_000312 | 149 | training | study_03 | PFOA¦vc-AC¦isotherm¦NA | vc-AC | specific | canonical name_commercial | specific::ACTICARBONENCL1240 | study::STUDY03¦adsorbent::VCAC | PFOA | PFCAs | equilibrium_endpoint_reported | vc-AC | Acticarbone NCL 1240 | virgin coconut-based AC | 0.001 | 414.064 | tap water | 7.5 |  | 48 | 100 |  | 5 |  |  | 5 | Activated carbon | granular activated carbon | coconut | Physical_Steam | 0.035 |  | 1001.9 |  |  | 0.533 | [9 empty] | 7.8 |  | not applicable | not applicable | isotherm | 23.1352 | 1.364273 | Freundlich | FALSE | AC |  |  | 0.1036824 | Ce_final_mg/L and PFAS_C0_value_mg/L | 0 | 0 | 0 | 0.0001036824 | 0 | 0 | 0 | FALSE | [29 empty] | 1 | 0 | 0 | 0 | 0 |  |  |  |  | 0.2100984 | 0.33 | 0.97 | https://doi.org/10.1016/j.scitotenv.2021.148821 | Cantoni, B; Turolla, A; Wellmitz, J; Ruhl, AS; Antonelli, M | Perfluoroalkyl substances (PFAS) adsorption in drinking water by granular activated carbon: Influence of activated carbon and PFAS characteristics | SCIENCE OF THE TOTAL ENVIRONMENT | 2021
25 | 5 | isotherm_recalculated_at_reference_dose | Freundlich | TRUE | 0.97 | -15 | 25 | 31.82279 | 1.502738 | 0.0005569263 | 0.4430737 | std_000313 | 149 | training | study_03 | PFOA¦vc-AC¦isotherm¦NA | vc-AC | specific | canonical name_commercial | specific::ACTICARBONENCL1240 | study::STUDY03¦adsorbent::VCAC | PFOA | PFCAs | equilibrium_endpoint_reported | vc-AC | Acticarbone NCL 1240 | virgin coconut-based AC | 0.001 | 414.064 | tap water | 7.5 |  | 48 | 100 |  | 5 |  |  | 10 | Activated carbon | granular activated carbon | coconut | Physical_Steam | 0.035 |  | 1001.9 |  |  | 0.533 | [9 empty] | 7.8 |  | not applicable | not applicable | isotherm | 24.96097 | 1.397262 | Freundlich | FALSE | AC |  |  | 0.1997502 | Ce_final_mg/L and PFAS_C0_value_mg/L | 0 | 0 | 0 | 0.0001997502 | 0 | 0 | 0 | FALSE | [29 empty] | 1 | 0 | 0 | 0 | 0 |  |  |  |  | 0.2100984 | 0.33 | 0.97 | https://doi.org/10.1016/j.scitotenv.2021.148821 | Cantoni, B; Turolla, A; Wellmitz, J; Ruhl, AS; Antonelli, M | Perfluoroalkyl substances (PFAS) adsorption in drinking water by granular activated carbon: Influence of activated carbon and PFAS characteristics | SCIENCE OF THE TOTAL ENVIRONMENT | 2021
25 | 5 | isotherm_recalculated_at_reference_dose | Freundlich | TRUE | 0.97 | -5 | 25 | 31.82279 | 1.502738 | 0.0005569263 | 0.4430737 | std_000314 | 149 | training | study_03 | PFOA¦vc-AC¦isotherm¦NA | vc-AC | specific | canonical name_commercial | specific::ACTICARBONENCL1240 | study::STUDY03¦adsorbent::VCAC | PFOA | PFCAs | equilibrium_endpoint_reported | vc-AC | Acticarbone NCL 1240 | virgin coconut-based AC | 0.001 | 414.064 | tap water | 7.5 |  | 48 | 100 |  | 5 |  |  | 20 | Activated carbon | granular activated carbon | coconut | Physical_Steam | 0.035 |  | 1001.9 |  |  | 0.533 | [9 empty] | 7.8 |  | not applicable | not applicable | isotherm | 29.27833 | 1.466546 | Freundlich | FALSE | AC |  |  | 0.3693106 | Ce_final_mg/L and PFAS_C0_value_mg/L | 0 | 0 | 0 | 0.0003693106 | 0 | 0 | 0 | FALSE | [29 empty] | 1 | 0 | 0 | 0 | 0 |  |  |  |  | 0.2100984 | 0.33 | 0.97 | https://doi.org/10.1016/j.scitotenv.2021.148821 | Cantoni, B; Turolla, A; Wellmitz, J; Ruhl, AS; Antonelli, M | Perfluoroalkyl substances (PFAS) adsorption in drinking water by granular activated carbon: Influence of activated carbon and PFAS characteristics | SCIENCE OF THE TOTAL ENVIRONMENT | 2021
25 | 5 | isotherm_recalculated_at_reference_dose | Freundlich | TRUE | 0.97 | 25 | 25 | 31.82279 | 1.502738 | 0.0005569263 | 0.4430737 | std_000315 | 149 | training | study_03 | PFOA¦vc-AC¦isotherm¦NA | vc-AC | specific | canonical name_commercial | specific::ACTICARBONENCL1240 | study::STUDY03¦adsorbent::VCAC | PFOA | PFCAs | equilibrium_endpoint_reported | vc-AC | Acticarbone NCL 1240 | virgin coconut-based AC | 0.001 | 414.064 | tap water | 7.5 |  | 48 | 100 |  | 5 |  |  | 50 | Activated carbon | granular activated carbon | coconut | Physical_Steam | 0.035 |  | 1001.9 |  |  | 0.533 | [9 empty] | 7.8 |  | not applicable | not applicable | isotherm | 49.55611 | 1.695097 | Freundlich | FALSE | AC |  |  | 0.7124624 | Ce_final_mg/L and PFAS_C0_value_mg/L | 0 | 0 | 0 | 0.0007124624 | 0 | 0 | 0 | FALSE | [29 empty] | 1 | 0 | 0 | 0 | 0 |  |  |  |  | 0.2100984 | 0.33 | 0.97 | https://doi.org/10.1016/j.scitotenv.2021.148821 | Cantoni, B; Turolla, A; Wellmitz, J; Ruhl, AS; Antonelli, M | Perfluoroalkyl substances (PFAS) adsorption in drinking water by granular activated carbon: Influence of activated carbon and PFAS characteristics | SCIENCE OF THE TOTAL ENVIRONMENT | 2021
25 | 5 | isotherm_recalculated_at_reference_dose | Freundlich | TRUE | 0.97 | 75 | 25 | 31.82279 | 1.502738 | 0.0005569263 | 0.4430737 | std_000316 | 149 | training | study_03 | PFOA¦vc-AC¦isotherm¦NA | vc-AC | specific | canonical name_commercial | specific::ACTICARBONENCL1240 | study::STUDY03¦adsorbent::VCAC | PFOA | PFCAs | equilibrium_endpoint_reported | vc-AC | Acticarbone NCL 1240 | virgin coconut-based AC | 0.001 | 414.064 | tap water | 7.5 |  | 48 | 100 |  | 5 |  |  | 100 | Activated carbon | granular activated carbon | coconut | Physical_Steam | 0.035 |  | 1001.9 |  |  | 0.533 | [9 empty] | 7.8 |  | not applicable | not applicable | isotherm | 119.6988 | 2.07809 | Freundlich | FALSE | AC |  |  | 0.9228983 | Ce_final_mg/L and PFAS_C0_value_mg/L | 0 | 0 | 0 | 0.0009228983 | 0 | 0 | 0 | FALSE | [29 empty] | 1 | 0 | 0 | 0 | 0 |  |  |  |  | 0.2100984 | 0.33 | 0.97 | https://doi.org/10.1016/j.scitotenv.2021.148821 | Cantoni, B; Turolla, A; Wellmitz, J; Ruhl, AS; Antonelli, M | Perfluoroalkyl substances (PFAS) adsorption in drinking water by granular activated carbon: Influence of activated carbon and PFAS characteristics | SCIENCE OF THE TOTAL ENVIRONMENT | 2021
25 | 5 | isotherm_recalculated_at_reference_dose | Freundlich | TRUE | 0.97 | 175 | 25 | 31.82279 | 1.502738 | 0.0005569263 | 0.4430737 | std_000317 | 149 | training | study_03 | PFOA¦vc-AC¦isotherm¦NA | vc-AC | specific | canonical name_commercial | specific::ACTICARBONENCL1240 | study::STUDY03¦adsorbent::VCAC | PFOA | PFCAs | equilibrium_endpoint_reported | vc-AC | Acticarbone NCL 1240 | virgin coconut-based AC | 0.001 | 414.064 | tap water | 7.5 |  | 48 | 100 |  | 5 |  |  | 200 | Activated carbon | granular activated carbon | coconut | Physical_Steam | 0.035 |  | 1001.9 |  |  | 0.533 | [9 empty] | 7.8 |  | not applicable | not applicable | isotherm | 425.4282 | 2.628826 | Freundlich | FALSE | AC |  |  | 0.9883837 | Ce_final_mg/L and PFAS_C0_value_mg/L | 1 | 0 | 0 | 0.0009883837 | 0 | 0 | 0 | FALSE | [29 empty] | 1 | 0 | 0 | 0 | 0 |  |  |  |  | 0.2100984 | 0.33 | 0.97 | https://doi.org/10.1016/j.scitotenv.2021.148821 | Cantoni, B; Turolla, A; Wellmitz, J; Ruhl, AS; Antonelli, M | Perfluoroalkyl substances (PFAS) adsorption in drinking water by granular activated carbon: Influence of activated carbon and PFAS characteristics | SCIENCE OF THE TOTAL ENVIRONMENT | 2021
25 | 5 | isotherm_recalculated_at_reference_dose | Freundlich | TRUE | 0.94 | -20 | 25 | 15.26544 | 1.183709 | 0.0007237796 | 0.2762204 | std_000318 | 150 | training | study_03 | PFOS¦vc-AC¦isotherm¦NA | vc-AC | specific | canonical name_commercial | specific::ACTICARBONENCL1240 | study::STUDY03¦adsorbent::VCAC | PFOS | PFSAs | equilibrium_endpoint_reported | vc-AC | Acticarbone NCL 1240 | virgin coconut-based AC | 0.001 | 500.126 | tap water | 7.5 |  | 48 | 100 |  | 5 |  |  | 5 | Activated carbon | granular activated carbon | coconut | Physical_Steam | 0.035 |  | 1001.9 |  |  | 0.533 | [9 empty] | 7.8 |  | not applicable | not applicable | isotherm | 12.46897 | 1.095831 | Freundlich | FALSE | AC |  |  | 0.05868609 | Ce_final_mg/L and PFAS_C0_value_mg/L | 0 | 0 | 0 | 5.868609e-05 | 0 | 0 | 0 | FALSE | [29 empty] | 1 | 0 | 0 | 0 | 0 |  |  |  |  | 0.05829164 | 0.23 | 0.94 | https://doi.org/10.1016/j.scitotenv.2021.148821 | Cantoni, B; Turolla, A; Wellmitz, J; Ruhl, AS; Antonelli, M | Perfluoroalkyl substances (PFAS) adsorption in drinking water by granular activated carbon: Influence of activated carbon and PFAS characteristics | SCIENCE OF THE TOTAL ENVIRONMENT | 2021
25 | 5 | isotherm_recalculated_at_reference_dose | Freundlich | TRUE | 0.94 | -15 | 25 | 15.26544 | 1.183709 | 0.0007237796 | 0.2762204 | std_000319 | 150 | training | study_03 | PFOS¦vc-AC¦isotherm¦NA | vc-AC | specific | canonical name_commercial | specific::ACTICARBONENCL1240 | study::STUDY03¦adsorbent::VCAC | PFOS | PFSAs | equilibrium_endpoint_reported | vc-AC | Acticarbone NCL 1240 | virgin coconut-based AC | 0.001 | 500.126 | tap water | 7.5 |  | 48 | 100 |  | 5 |  |  | 10 | Activated carbon | granular activated carbon | coconut | Physical_Steam | 0.035 |  | 1001.9 |  |  | 0.533 | [9 empty] | 7.8 |  | not applicable | not applicable | isotherm | 13.08349 | 1.116724 | Freundlich | FALSE | AC |  |  | 0.1156976 | Ce_final_mg/L and PFAS_C0_value_mg/L | 0 | 0 | 0 | 0.0001156976 | 0 | 0 | 0 | FALSE | [29 empty] | 1 | 0 | 0 | 0 | 0 |  |  |  |  | 0.05829164 | 0.23 | 0.94 | https://doi.org/10.1016/j.scitotenv.2021.148821 | Cantoni, B; Turolla, A; Wellmitz, J; Ruhl, AS; Antonelli, M | Perfluoroalkyl substances (PFAS) adsorption in drinking water by granular activated carbon: Influence of activated carbon and PFAS characteristics | SCIENCE OF THE TOTAL ENVIRONMENT | 2021
25 | 5 | isotherm_recalculated_at_reference_dose | Freundlich | TRUE | 0.94 | -5 | 25 | 15.26544 | 1.183709 | 0.0007237796 | 0.2762204 | std_000320 | 150 | training | study_03 | PFOS¦vc-AC¦isotherm¦NA | vc-AC | specific | canonical name_commercial | specific::ACTICARBONENCL1240 | study::STUDY03¦adsorbent::VCAC | PFOS | PFSAs | equilibrium_endpoint_reported | vc-AC | Acticarbone NCL 1240 | virgin coconut-based AC | 0.001 | 500.126 | tap water | 7.5 |  | 48 | 100 |  | 5 |  |  | 20 | Activated carbon | granular activated carbon | coconut | Physical_Steam | 0.035 |  | 1001.9 |  |  | 0.533 | [9 empty] | 7.8 |  | not applicable | not applicable | isotherm | 14.47549 | 1.160633 | Freundlich | FALSE | AC |  |  | 0.2245115 | Ce_final_mg/L and PFAS_C0_value_mg/L | 0 | 0 | 0 | 0.0002245115 | 0 | 0 | 0 | FALSE | [29 empty] | 1 | 0 | 0 | 0 | 0 |  |  |  |  | 0.05829164 | 0.23 | 0.94 | https://doi.org/10.1016/j.scitotenv.2021.148821 | Cantoni, B; Turolla, A; Wellmitz, J; Ruhl, AS; Antonelli, M | Perfluoroalkyl substances (PFAS) adsorption in drinking water by granular activated carbon: Influence of activated carbon and PFAS characteristics | SCIENCE OF THE TOTAL ENVIRONMENT | 2021
25 | 5 | isotherm_recalculated_at_reference_dose | Freundlich | TRUE | 0.94 | 25 | 25 | 15.26544 | 1.183709 | 0.0007237796 | 0.2762204 | std_000321 | 150 | training | study_03 | PFOS¦vc-AC¦isotherm¦NA | vc-AC | specific | canonical name_commercial | specific::ACTICARBONENCL1240 | study::STUDY03¦adsorbent::VCAC | PFOS | PFSAs | equilibrium_endpoint_reported | vc-AC | Acticarbone NCL 1240 | virgin coconut-based AC | 0.001 | 500.126 | tap water | 7.5 |  | 48 | 100 |  | 5 |  |  | 50 | Activated carbon | granular activated carbon | coconut | Physical_Steam | 0.035 |  | 1001.9 |  |  | 0.533 | [9 empty] | 7.8 |  | not applicable | not applicable | isotherm | 20.48451 | 1.311426 | Freundlich | FALSE | AC |  |  | 0.5059839 | Ce_final_mg/L and PFAS_C0_value_mg/L | 0 | 0 | 0 | 0.0005059839 | 0 | 0 | 0 | FALSE | [29 empty] | 1 | 0 | 0 | 0 | 0 |  |  |  |  | 0.05829164 | 0.23 | 0.94 | https://doi.org/10.1016/j.scitotenv.2021.148821 | Cantoni, B; Turolla, A; Wellmitz, J; Ruhl, AS; Antonelli, M | Perfluoroalkyl substances (PFAS) adsorption in drinking water by granular activated carbon: Influence of activated carbon and PFAS characteristics | SCIENCE OF THE TOTAL ENVIRONMENT | 2021
25 | 5 | isotherm_recalculated_at_reference_dose | Freundlich | TRUE | 0.94 | 75 | 25 | 15.26544 | 1.183709 | 0.0007237796 | 0.2762204 | std_000322 | 150 | training | study_03 | PFOS¦vc-AC¦isotherm¦NA | vc-AC | specific | canonical name_commercial | specific::ACTICARBONENCL1240 | study::STUDY03¦adsorbent::VCAC | PFOS | PFSAs | equilibrium_endpoint_reported | vc-AC | Acticarbone NCL 1240 | virgin coconut-based AC | 0.001 | 500.126 | tap water | 7.5 |  | 48 | 100 |  | 5 |  |  | 100 | Activated carbon | granular activated carbon | coconut | Physical_Steam | 0.035 |  | 1001.9 |  |  | 0.533 | [9 empty] | 7.8 |  | not applicable | not applicable | isotherm | 42.95524 | 1.633016 | Freundlich | FALSE | AC |  |  | 0.8111613 | Ce_final_mg/L and PFAS_C0_value_mg/L | 0 | 0 | 0 | 0.0008111613 | 0 | 0 | 0 | FALSE | [29 empty] | 1 | 0 | 0 | 0 | 0 |  |  |  |  | 0.05829164 | 0.23 | 0.94 | https://doi.org/10.1016/j.scitotenv.2021.148821 | Cantoni, B; Turolla, A; Wellmitz, J; Ruhl, AS; Antonelli, M | Perfluoroalkyl substances (PFAS) adsorption in drinking water by granular activated carbon: Influence of activated carbon and PFAS characteristics | SCIENCE OF THE TOTAL ENVIRONMENT | 2021
25 | 5 | isotherm_recalculated_at_reference_dose | Freundlich | TRUE | 0.94 | 175 | 25 | 15.26544 | 1.183709 | 0.0007237796 | 0.2762204 | std_000323 | 150 | training | study_03 | PFOS¦vc-AC¦isotherm¦NA | vc-AC | specific | canonical name_commercial | specific::ACTICARBONENCL1240 | study::STUDY03¦adsorbent::VCAC | PFOS | PFSAs | equilibrium_endpoint_reported | vc-AC | Acticarbone NCL 1240 | virgin coconut-based AC | 0.001 | 500.126 | tap water | 7.5 |  | 48 | 100 |  | 5 |  |  | 200 | Activated carbon | granular activated carbon | coconut | Physical_Steam | 0.035 |  | 1001.9 |  |  | 0.533 | [9 empty] | 7.8 |  | not applicable | not applicable | isotherm | 233.0168 | 2.367387 | Freundlich | FALSE | AC |  |  | 0.9789931 | Ce_final_mg/L and PFAS_C0_value_mg/L | 0 | 0 | 0 | 0.0009789931 | 0 | 0 | 0 | FALSE | [29 empty] | 1 | 0 | 0 | 0 | 0 |  |  |  |  | 0.05829164 | 0.23 | 0.94 | https://doi.org/10.1016/j.scitotenv.2021.148821 | Cantoni, B; Turolla, A; Wellmitz, J; Ruhl, AS; Antonelli, M | Perfluoroalkyl substances (PFAS) adsorption in drinking water by granular activated carbon: Influence of activated carbon and PFAS characteristics | SCIENCE OF THE TOTAL ENVIRONMENT | 2021
25 | 5 | isotherm_recalculated_at_reference_dose | Freundlich | TRUE | 0.94 | -20 | 25 | 9.894014 | 0.9953725 | 0.0008016994 | 0.1983006 | std_000324 | 151 | training | study_03 | PFBA¦vb-AC¦isotherm¦NA | vb-AC | specific | canonical name_commercial | specific::CECARBONGAC1240 | study::STUDY03¦adsorbent::VBAC | PFBA | PFCAs | equilibrium_endpoint_reported | vb-AC | Cecarbon Gac 1240 | virgin bituminous AC | 0.001 | 214.036 | tap water | 7.5 |  | 48 | 100 |  | 5 |  |  | 5 | Activated carbon | granular activated carbon | bituminous coal | Physical_Steam | 0.035 |  | 992.4 |  |  | 0.581 | [9 empty] | 9.7 |  | not applicable | not applicable | isotherm | 12.6708 | 1.102804 | Freundlich | TRUE | AC |  |  | 0.05957939 | Ce_final_mg/L and PFAS_C0_value_mg/L | 0 | 0 | 0 | 5.957939e-05 | 0 | 0 | 0 | FALSE | [29 empty] | 1 | 0 | 0 | 0 | 0 |  |  |  |  | 622521.8 | 2.55 | 0.94 | https://doi.org/10.1016/j.scitotenv.2021.148821 | Cantoni, B; Turolla, A; Wellmitz, J; Ruhl, AS; Antonelli, M | Perfluoroalkyl substances (PFAS) adsorption in drinking water by granular activated carbon: Influence of activated carbon and PFAS characteristics | SCIENCE OF THE TOTAL ENVIRONMENT | 2021
25 | 5 | isotherm_recalculated_at_reference_dose | Freundlich | TRUE | 0.94 | -15 | 25 | 9.894014 | 0.9953725 | 0.0008016994 | 0.1983006 | std_000325 | 151 | training | study_03 | PFBA¦vb-AC¦isotherm¦NA | vb-AC | specific | canonical name_commercial | specific::CECARBONGAC1240 | study::STUDY03¦adsorbent::VBAC | PFBA | PFCAs | equilibrium_endpoint_reported | vb-AC | Cecarbon Gac 1240 | virgin bituminous AC | 0.001 | 214.036 | tap water | 7.5 |  | 48 | 100 |  | 5 |  |  | 10 | Activated carbon | granular activated carbon | bituminous coal | Physical_Steam | 0.035 |  | 992.4 |  |  | 0.581 | [9 empty] | 9.7 |  | not applicable | not applicable | isotherm | 11.73449 | 1.069464 | Freundlich | TRUE | AC |  |  | 0.1050212 | Ce_final_mg/L and PFAS_C0_value_mg/L | 0 | 0 | 0 | 0.0001050212 | 0 | 0 | 0 | FALSE | [29 empty] | 1 | 0 | 0 | 0 | 0 |  |  |  |  | 622521.8 | 2.55 | 0.94 | https://doi.org/10.1016/j.scitotenv.2021.148821 | Cantoni, B; Turolla, A; Wellmitz, J; Ruhl, AS; Antonelli, M | Perfluoroalkyl substances (PFAS) adsorption in drinking water by granular activated carbon: Influence of activated carbon and PFAS characteristics | SCIENCE OF THE TOTAL ENVIRONMENT | 2021
25 | 5 | isotherm_recalculated_at_reference_dose | Freundlich | TRUE | 0.94 | -5 | 25 | 9.894014 | 0.9953725 | 0.0008016994 | 0.1983006 | std_000326 | 151 | training | study_03 | PFBA¦vb-AC¦isotherm¦NA | vb-AC | specific | canonical name_commercial | specific::CECARBONGAC1240 | study::STUDY03¦adsorbent::VBAC | PFBA | PFCAs | equilibrium_endpoint_reported | vb-AC | Cecarbon Gac 1240 | virgin bituminous AC | 0.001 | 214.036 | tap water | 7.5 |  | 48 | 100 |  | 5 |  |  | 20 | Activated carbon | granular activated carbon | bituminous coal | Physical_Steam | 0.035 |  | 992.4 |  |  | 0.581 | [9 empty] | 9.7 |  | not applicable | not applicable | isotherm | 10.39844 | 1.016968 | Freundlich | TRUE | AC |  |  | 0.1721641 | Ce_final_mg/L and PFAS_C0_value_mg/L | 0 | 0 | 0 | 0.0001721641 | 0 | 0 | 0 | FALSE | [29 empty] | 1 | 0 | 0 | 0 | 0 |  |  |  |  | 622521.8 | 2.55 | 0.94 | https://doi.org/10.1016/j.scitotenv.2021.148821 | Cantoni, B; Turolla, A; Wellmitz, J; Ruhl, AS; Antonelli, M | Perfluoroalkyl substances (PFAS) adsorption in drinking water by granular activated carbon: Influence of activated carbon and PFAS characteristics | SCIENCE OF THE TOTAL ENVIRONMENT | 2021
25 | 5 | isotherm_recalculated_at_reference_dose | Freundlich | TRUE | 0.94 | 25 | 25 | 9.894014 | 0.9953725 | 0.0008016994 | 0.1983006 | std_000327 | 151 | training | study_03 | PFBA¦vb-AC¦isotherm¦NA | vb-AC | specific | canonical name_commercial | specific::CECARBONGAC1240 | study::STUDY03¦adsorbent::VBAC | PFBA | PFCAs | equilibrium_endpoint_reported | vb-AC | Cecarbon Gac 1240 | virgin bituminous AC | 0.001 | 214.036 | tap water | 7.5 |  | 48 | 100 |  | 5 |  |  | 50 | Activated carbon | granular activated carbon | bituminous coal | Physical_Steam | 0.035 |  | 992.4 |  |  | 0.581 | [9 empty] | 9.7 |  | not applicable | not applicable | isotherm | 8.187657 | 0.9131597 | Freundlich | TRUE | AC |  |  | 0.2904696 | Ce_final_mg/L and PFAS_C0_value_mg/L | 0 | 0 | 0 | 0.0002904696 | 0 | 0 | 0 | FALSE | [29 empty] | 1 | 0 | 0 | 0 | 0 |  |  |  |  | 622521.8 | 2.55 | 0.94 | https://doi.org/10.1016/j.scitotenv.2021.148821 | Cantoni, B; Turolla, A; Wellmitz, J; Ruhl, AS; Antonelli, M | Perfluoroalkyl substances (PFAS) adsorption in drinking water by granular activated carbon: Influence of activated carbon and PFAS characteristics | SCIENCE OF THE TOTAL ENVIRONMENT | 2021
25 | 5 | isotherm_recalculated_at_reference_dose | Freundlich | TRUE | 0.94 | 75 | 25 | 9.894014 | 0.9953725 | 0.0008016994 | 0.1983006 | std_000328 | 151 | training | study_03 | PFBA¦vb-AC¦isotherm¦NA | vb-AC | specific | canonical name_commercial | specific::CECARBONGAC1240 | study::STUDY03¦adsorbent::VBAC | PFBA | PFCAs | equilibrium_endpoint_reported | vb-AC | Cecarbon Gac 1240 | virgin bituminous AC | 0.001 | 214.036 | tap water | 7.5 |  | 48 | 100 |  | 5 |  |  | 100 | Activated carbon | granular activated carbon | bituminous coal | Physical_Steam | 0.035 |  | 992.4 |  |  | 0.581 | [9 empty] | 9.7 |  | not applicable | not applicable | isotherm | 6.445731 | 0.8092722 | Freundlich | TRUE | AC |  |  | 0.3919395 | Ce_final_mg/L and PFAS_C0_value_mg/L | 0 | 0 | 0 | 0.0003919395 | 0 | 0 | 0 | FALSE | [29 empty] | 1 | 0 | 0 | 0 | 0 |  |  |  |  | 622521.8 | 2.55 | 0.94 | https://doi.org/10.1016/j.scitotenv.2021.148821 | Cantoni, B; Turolla, A; Wellmitz, J; Ruhl, AS; Antonelli, M | Perfluoroalkyl substances (PFAS) adsorption in drinking water by granular activated carbon: Influence of activated carbon and PFAS characteristics | SCIENCE OF THE TOTAL ENVIRONMENT | 2021
25 | 5 | isotherm_recalculated_at_reference_dose | Freundlich | TRUE | 0.94 | 175 | 25 | 9.894014 | 0.9953725 | 0.0008016994 | 0.1983006 | std_000329 | 151 | training | study_03 | PFBA¦vb-AC¦isotherm¦NA | vb-AC | specific | canonical name_commercial | specific::CECARBONGAC1240 | study::STUDY03¦adsorbent::VBAC | PFBA | PFCAs | equilibrium_endpoint_reported | vb-AC | Cecarbon Gac 1240 | virgin bituminous AC | 0.001 | 214.036 | tap water | 7.5 |  | 48 | 100 |  | 5 |  |  | 200 | Activated carbon | granular activated carbon | bituminous coal | Physical_Steam | 0.035 |  | 992.4 |  |  | 0.581 | [9 empty] | 9.7 |  | not applicable | not applicable | isotherm | 4.862618 | 0.6868702 | Freundlich | TRUE | AC |  |  | 0.4930352 | Ce_final_mg/L and PFAS_C0_value_mg/L | 0 | 0 | 0 | 0.0004930352 | 0 | 0 | 0 | FALSE | [29 empty] | 1 | 0 | 0 | 0 | 0 |  |  |  |  | 622521.8 | 2.55 | 0.94 | https://doi.org/10.1016/j.scitotenv.2021.148821 | Cantoni, B; Turolla, A; Wellmitz, J; Ruhl, AS; Antonelli, M | Perfluoroalkyl substances (PFAS) adsorption in drinking water by granular activated carbon: Influence of activated carbon and PFAS characteristics | SCIENCE OF THE TOTAL ENVIRONMENT | 2021
25 | 5 | isotherm_recalculated_at_reference_dose | Freundlich | TRUE | 0.97 | -20 | 25 | 21.87253 | 1.339899 | 0.0006464904 | 0.3535096 | std_000330 | 152 | training | study_03 | PFPeA¦vb-AC¦isotherm¦NA | vb-AC | specific | canonical name_commercial | specific::CECARBONGAC1240 | study::STUDY03¦adsorbent::VBAC | PFPeA | PFCAs | equilibrium_endpoint_reported | vb-AC | Cecarbon Gac 1240 | virgin bituminous AC | 0.001 | 264.043 | tap water | 7.5 |  | 48 | 100 |  | 5 |  |  | 5 | Activated carbon | granular activated carbon | bituminous coal | Physical_Steam | 0.035 |  | 992.4 |  |  | 0.581 | [9 empty] | 9.7 |  | not applicable | not applicable | isotherm | 17.97829 | 1.254748 | Freundlich | FALSE | AC |  |  | 0.08247745 | Ce_final_mg/L and PFAS_C0_value_mg/L | 0 | 0 | 0 | 8.247745e-05 | 0 | 0 | 0 | FALSE | [29 empty] | 1 | 0 | 0 | 0 | 0 |  |  |  |  | 0.357943 | 0.44 | 0.97 | https://doi.org/10.1016/j.scitotenv.2021.148821 | Cantoni, B; Turolla, A; Wellmitz, J; Ruhl, AS; Antonelli, M | Perfluoroalkyl substances (PFAS) adsorption in drinking water by granular activated carbon: Influence of activated carbon and PFAS characteristics | SCIENCE OF THE TOTAL ENVIRONMENT | 2021
25 | 5 | isotherm_recalculated_at_reference_dose | Freundlich | TRUE | 0.97 | -15 | 25 | 21.87253 | 1.339899 | 0.0006464904 | 0.3535096 | std_000331 | 152 | training | study_03 | PFPeA¦vb-AC¦isotherm¦NA | vb-AC | specific | canonical name_commercial | specific::CECARBONGAC1240 | study::STUDY03¦adsorbent::VBAC | PFPeA | PFCAs | equilibrium_endpoint_reported | vb-AC | Cecarbon Gac 1240 | virgin bituminous AC | 0.001 | 264.043 | tap water | 7.5 |  | 48 | 100 |  | 5 |  |  | 10 | Activated carbon | granular activated carbon | bituminous coal | Physical_Steam | 0.035 |  | 992.4 |  |  | 0.581 | [9 empty] | 9.7 |  | not applicable | not applicable | isotherm | 18.87393 | 1.275862 | Freundlich | FALSE | AC |  |  | 0.1587727 | Ce_final_mg/L and PFAS_C0_value_mg/L | 0 | 0 | 0 | 0.0001587727 | 0 | 0 | 0 | FALSE | [29 empty] | 1 | 0 | 0 | 0 | 0 |  |  |  |  | 0.357943 | 0.44 | 0.97 | https://doi.org/10.1016/j.scitotenv.2021.148821 | Cantoni, B; Turolla, A; Wellmitz, J; Ruhl, AS; Antonelli, M | Perfluoroalkyl substances (PFAS) adsorption in drinking water by granular activated carbon: Influence of activated carbon and PFAS characteristics | SCIENCE OF THE TOTAL ENVIRONMENT | 2021
25 | 5 | isotherm_recalculated_at_reference_dose | Freundlich | TRUE | 0.97 | -5 | 25 | 21.87253 | 1.339899 | 0.0006464904 | 0.3535096 | std_000332 | 152 | training | study_03 | PFPeA¦vb-AC¦isotherm¦NA | vb-AC | specific | canonical name_commercial | specific::CECARBONGAC1240 | study::STUDY03¦adsorbent::VBAC | PFPeA | PFCAs | equilibrium_endpoint_reported | vb-AC | Cecarbon Gac 1240 | virgin bituminous AC | 0.001 | 264.043 | tap water | 7.5 |  | 48 | 100 |  | 5 |  |  | 20 | Activated carbon | granular activated carbon | bituminous coal | Physical_Steam | 0.035 |  | 992.4 |  |  | 0.581 | [9 empty] | 9.7 |  | not applicable | not applicable | isotherm | 20.81984 | 1.318477 | Freundlich | FALSE | AC |  |  | 0.2939832 | Ce_final_mg/L and PFAS_C0_value_mg/L | 0 | 0 | 0 | 0.0002939832 | 0 | 0 | 0 | FALSE | [29 empty] | 1 | 0 | 0 | 0 | 0 |  |  |  |  | 0.357943 | 0.44 | 0.97 | https://doi.org/10.1016/j.scitotenv.2021.148821 | Cantoni, B; Turolla, A; Wellmitz, J; Ruhl, AS; Antonelli, M | Perfluoroalkyl substances (PFAS) adsorption in drinking water by granular activated carbon: Influence of activated carbon and PFAS characteristics | SCIENCE OF THE TOTAL ENVIRONMENT | 2021
25 | 5 | isotherm_recalculated_at_reference_dose | Freundlich | TRUE | 0.97 | 25 | 25 | 21.87253 | 1.339899 | 0.0006464904 | 0.3535096 | std_000333 | 152 | training | study_03 | PFPeA¦vb-AC¦isotherm¦NA | vb-AC | specific | canonical name_commercial | specific::CECARBONGAC1240 | study::STUDY03¦adsorbent::VBAC | PFPeA | PFCAs | equilibrium_endpoint_reported | vb-AC | Cecarbon Gac 1240 | virgin bituminous AC | 0.001 | 264.043 | tap water | 7.5 |  | 48 | 100 |  | 5 |  |  | 50 | Activated carbon | granular activated carbon | bituminous coal | Physical_Steam | 0.035 |  | 992.4 |  |  | 0.581 | [9 empty] | 9.7 |  | not applicable | not applicable | isotherm | 27.95926 | 1.446526 | Freundlich | FALSE | AC |  |  | 0.5829794 | Ce_final_mg/L and PFAS_C0_value_mg/L | 0 | 0 | 0 | 0.0005829794 | 0 | 0 | 0 | FALSE | [29 empty] | 1 | 0 | 0 | 0 | 0 |  |  |  |  | 0.357943 | 0.44 | 0.97 | https://doi.org/10.1016/j.scitotenv.2021.148821 | Cantoni, B; Turolla, A; Wellmitz, J; Ruhl, AS; Antonelli, M | Perfluoroalkyl substances (PFAS) adsorption in drinking water by granular activated carbon: Influence of activated carbon and PFAS characteristics | SCIENCE OF THE TOTAL ENVIRONMENT | 2021
25 | 5 | isotherm_recalculated_at_reference_dose | Freundlich | TRUE | 0.97 | 75 | 25 | 21.87253 | 1.339899 | 0.0006464904 | 0.3535096 | std_000334 | 152 | training | study_03 | PFPeA¦vb-AC¦isotherm¦NA | vb-AC | specific | canonical name_commercial | specific::CECARBONGAC1240 | study::STUDY03¦adsorbent::VBAC | PFPeA | PFCAs | equilibrium_endpoint_reported | vb-AC | Cecarbon Gac 1240 | virgin bituminous AC | 0.001 | 264.043 | tap water | 7.5 |  | 48 | 100 |  | 5 |  |  | 100 | Activated carbon | granular activated carbon | bituminous coal | Physical_Steam | 0.035 |  | 992.4 |  |  | 0.581 | [9 empty] | 9.7 |  | not applicable | not applicable | isotherm | 44.0936 | 1.644376 | Freundlich | FALSE | AC |  |  | 0.8151352 | Ce_final_mg/L and PFAS_C0_value_mg/L | 0 | 0 | 0 | 0.0008151352 | 0 | 0 | 0 | FALSE | [29 empty] | 1 | 0 | 0 | 0 | 0 |  |  |  |  | 0.357943 | 0.44 | 0.97 | https://doi.org/10.1016/j.scitotenv.2021.148821 | Cantoni, B; Turolla, A; Wellmitz, J; Ruhl, AS; Antonelli, M | Perfluoroalkyl substances (PFAS) adsorption in drinking water by granular activated carbon: Influence of activated carbon and PFAS characteristics | SCIENCE OF THE TOTAL ENVIRONMENT | 2021
25 | 5 | isotherm_recalculated_at_reference_dose | Freundlich | TRUE | 0.97 | 175 | 25 | 21.87253 | 1.339899 | 0.0006464904 | 0.3535096 | std_000335 | 152 | training | study_03 | PFPeA¦vb-AC¦isotherm¦NA | vb-AC | specific | canonical name_commercial | specific::CECARBONGAC1240 | study::STUDY03¦adsorbent::VBAC | PFPeA | PFCAs | equilibrium_endpoint_reported | vb-AC | Cecarbon Gac 1240 | virgin bituminous AC | 0.001 | 264.043 | tap water | 7.5 |  | 48 | 100 |  | 5 |  |  | 200 | Activated carbon | granular activated carbon | bituminous coal | Physical_Steam | 0.035 |  | 992.4 |  |  | 0.581 | [9 empty] | 9.7 |  | not applicable | not applicable | isotherm | 88.11146 | 1.945032 | Freundlich | FALSE | AC |  |  | 0.9463009 | Ce_final_mg/L and PFAS_C0_value_mg/L | 0 | 0 | 0 | 0.0009463009 | 0 | 0 | 0 | FALSE | [29 empty] | 1 | 0 | 0 | 0 | 0 |  |  |  |  | 0.357943 | 0.44 | 0.97 | https://doi.org/10.1016/j.scitotenv.2021.148821 | Cantoni, B; Turolla, A; Wellmitz, J; Ruhl, AS; Antonelli, M | Perfluoroalkyl substances (PFAS) adsorption in drinking water by granular activated carbon: Influence of activated carbon and PFAS characteristics | SCIENCE OF THE TOTAL ENVIRONMENT | 2021
25 | 5 | isotherm_recalculated_at_reference_dose | Freundlich | TRUE | 0.92 | -20 | 25 | 67.10739 | 1.82677 | 0.000373457 | 0.626543 | std_000336 | 153 | training | study_03 | PFBS¦vb-AC¦isotherm¦NA | vb-AC | specific | canonical name_commercial | specific::CECARBONGAC1240 | study::STUDY03¦adsorbent::VBAC | PFBS | PFSAs | equilibrium_endpoint_reported | vb-AC | Cecarbon Gac 1240 | virgin bituminous AC | 0.001 | 300.098 | tap water | 7.5 |  | 48 | 100 |  | 5 |  |  | 5 | Activated carbon | granular activated carbon | bituminous coal | Physical_Steam | 0.035 |  | 992.4 |  |  | 0.581 | [9 empty] | 9.7 |  | not applicable | not applicable | isotherm | 41.99853 | 1.623234 | Freundlich | FALSE | AC |  |  | 0.1735487 | Ce_final_mg/L and PFAS_C0_value_mg/L | 0 | 0 | 0 | 0.0001735487 | 0 | 0 | 0 | FALSE | [29 empty] | 1 | 0 | 0 | 0 | 0 |  |  |  |  | 0.637371 | 0.41 | 0.92 | https://doi.org/10.1016/j.scitotenv.2021.148821 | Cantoni, B; Turolla, A; Wellmitz, J; Ruhl, AS; Antonelli, M | Perfluoroalkyl substances (PFAS) adsorption in drinking water by granular activated carbon: Influence of activated carbon and PFAS characteristics | SCIENCE OF THE TOTAL ENVIRONMENT | 2021
25 | 5 | isotherm_recalculated_at_reference_dose | Freundlich | TRUE | 0.92 | -15 | 25 | 67.10739 | 1.82677 | 0.000373457 | 0.626543 | std_000337 | 153 | training | study_03 | PFBS¦vb-AC¦isotherm¦NA | vb-AC | specific | canonical name_commercial | specific::CECARBONGAC1240 | study::STUDY03¦adsorbent::VBAC | PFBS | PFSAs | equilibrium_endpoint_reported | vb-AC | Cecarbon Gac 1240 | virgin bituminous AC | 0.001 | 300.098 | tap water | 7.5 |  | 48 | 100 |  | 5 |  |  | 10 | Activated carbon | granular activated carbon | bituminous coal | Physical_Steam | 0.035 |  | 992.4 |  |  | 0.581 | [9 empty] | 9.7 |  | not applicable | not applicable | isotherm | 47.13516 | 1.673345 | Freundlich | FALSE | AC |  |  | 0.3203528 | Ce_final_mg/L and PFAS_C0_value_mg/L | 0 | 0 | 0 | 0.0003203528 | 0 | 0 | 0 | FALSE | [29 empty] | 1 | 0 | 0 | 0 | 0 |  |  |  |  | 0.637371 | 0.41 | 0.92 | https://doi.org/10.1016/j.scitotenv.2021.148821 | Cantoni, B; Turolla, A; Wellmitz, J; Ruhl, AS; Antonelli, M | Perfluoroalkyl substances (PFAS) adsorption in drinking water by granular activated carbon: Influence of activated carbon and PFAS characteristics | SCIENCE OF THE TOTAL ENVIRONMENT | 2021
25 | 5 | isotherm_recalculated_at_reference_dose | Freundlich | TRUE | 0.92 | -5 | 25 | 67.10739 | 1.82677 | 0.000373457 | 0.626543 | std_000338 | 153 | training | study_03 | PFBS¦vb-AC¦isotherm¦NA | vb-AC | specific | canonical name_commercial | specific::CECARBONGAC1240 | study::STUDY03¦adsorbent::VBAC | PFBS | PFSAs | equilibrium_endpoint_reported | vb-AC | Cecarbon Gac 1240 | virgin bituminous AC | 0.001 | 300.098 | tap water | 7.5 |  | 48 | 100 |  | 5 |  |  | 20 | Activated carbon | granular activated carbon | bituminous coal | Physical_Steam | 0.035 |  | 992.4 |  |  | 0.581 | [9 empty] | 9.7 |  | not applicable | not applicable | isotherm | 59.64891 | 1.775603 | Freundlich | FALSE | AC |  |  | 0.5439991 | Ce_final_mg/L and PFAS_C0_value_mg/L | 0 | 0 | 0 | 0.0005439991 | 0 | 0 | 0 | FALSE | [29 empty] | 1 | 0 | 0 | 0 | 0 |  |  |  |  | 0.637371 | 0.41 | 0.92 | https://doi.org/10.1016/j.scitotenv.2021.148821 | Cantoni, B; Turolla, A; Wellmitz, J; Ruhl, AS; Antonelli, M | Perfluoroalkyl substances (PFAS) adsorption in drinking water by granular activated carbon: Influence of activated carbon and PFAS characteristics | SCIENCE OF THE TOTAL ENVIRONMENT | 2021
25 | 5 | isotherm_recalculated_at_reference_dose | Freundlich | TRUE | 0.92 | 25 | 25 | 67.10739 | 1.82677 | 0.000373457 | 0.626543 | std_000339 | 153 | training | study_03 | PFBS¦vb-AC¦isotherm¦NA | vb-AC | specific | canonical name_commercial | specific::CECARBONGAC1240 | study::STUDY03¦adsorbent::VBAC | PFBS | PFSAs | equilibrium_endpoint_reported | vb-AC | Cecarbon Gac 1240 | virgin bituminous AC | 0.001 | 300.098 | tap water | 7.5 |  | 48 | 100 |  | 5 |  |  | 50 | Activated carbon | granular activated carbon | bituminous coal | Physical_Steam | 0.035 |  | 992.4 |  |  | 0.581 | [9 empty] | 9.7 |  | not applicable | not applicable | isotherm | 116.601 | 2.066702 | Freundlich | FALSE | AC |  |  | 0.8535882 | Ce_final_mg/L and PFAS_C0_value_mg/L | 0 | 0 | 0 | 0.0008535882 | 0 | 0 | 0 | FALSE | [29 empty] | 1 | 0 | 0 | 0 | 0 |  |  |  |  | 0.637371 | 0.41 | 0.92 | https://doi.org/10.1016/j.scitotenv.2021.148821 | Cantoni, B; Turolla, A; Wellmitz, J; Ruhl, AS; Antonelli, M | Perfluoroalkyl substances (PFAS) adsorption in drinking water by granular activated carbon: Influence of activated carbon and PFAS characteristics | SCIENCE OF THE TOTAL ENVIRONMENT | 2021
25 | 5 | isotherm_recalculated_at_reference_dose | Freundlich | TRUE | 0.92 | 75 | 25 | 67.10739 | 1.82677 | 0.000373457 | 0.626543 | std_000340 | 153 | training | study_03 | PFBS¦vb-AC¦isotherm¦NA | vb-AC | specific | canonical name_commercial | specific::CECARBONGAC1240 | study::STUDY03¦adsorbent::VBAC | PFBS | PFSAs | equilibrium_endpoint_reported | vb-AC | Cecarbon Gac 1240 | virgin bituminous AC | 0.001 | 300.098 | tap water | 7.5 |  | 48 | 100 |  | 5 |  |  | 100 | Activated carbon | granular activated carbon | bituminous coal | Physical_Steam | 0.035 |  | 992.4 |  |  | 0.581 | [9 empty] | 9.7 |  | not applicable | not applicable | isotherm | 265.4993 | 2.424063 | Freundlich | FALSE | AC |  |  | 0.9637023 | Ce_final_mg/L and PFAS_C0_value_mg/L | 0 | 0 | 0 | 0.0009637023 | 0 | 0 | 0 | FALSE | [29 empty] | 1 | 0 | 0 | 0 | 0 |  |  |  |  | 0.637371 | 0.41 | 0.92 | https://doi.org/10.1016/j.scitotenv.2021.148821 | Cantoni, B; Turolla, A; Wellmitz, J; Ruhl, AS; Antonelli, M | Perfluoroalkyl substances (PFAS) adsorption in drinking water by granular activated carbon: Influence of activated carbon and PFAS characteristics | SCIENCE OF THE TOTAL ENVIRONMENT | 2021
25 | 5 | isotherm_recalculated_at_reference_dose | Freundlich | TRUE | 0.92 | 175 | 25 | 67.10739 | 1.82677 | 0.000373457 | 0.626543 | std_000341 | 153 | training | study_03 | PFBS¦vb-AC¦isotherm¦NA | vb-AC | specific | canonical name_commercial | specific::CECARBONGAC1240 | study::STUDY03¦adsorbent::VBAC | PFBS | PFSAs | equilibrium_endpoint_reported | vb-AC | Cecarbon Gac 1240 | virgin bituminous AC | 0.001 | 300.098 | tap water | 7.5 |  | 48 | 100 |  | 5 |  |  | 200 | Activated carbon | granular activated carbon | bituminous coal | Physical_Steam | 0.035 |  | 992.4 |  |  | 0.581 | [9 empty] | 9.7 |  | not applicable | not applicable | isotherm | 689.7006 | 2.838661 | Freundlich | FALSE | AC |  |  | 0.9928027 | Ce_final_mg/L and PFAS_C0_value_mg/L | 1 | 0 | 1 | 0.0009928027 | 0 | 0 | 1 | FALSE | [29 empty] | 1 | 0 | 0 | 0 | 0 |  |  |  |  | 0.637371 | 0.41 | 0.92 | https://doi.org/10.1016/j.scitotenv.2021.148821 | Cantoni, B; Turolla, A; Wellmitz, J; Ruhl, AS; Antonelli, M | Perfluoroalkyl substances (PFAS) adsorption in drinking water by granular activated carbon: Influence of activated carbon and PFAS characteristics | SCIENCE OF THE TOTAL ENVIRONMENT | 2021
25 | 5 | isotherm_recalculated_at_reference_dose | Freundlich | TRUE | 0.97 | -20 | 25 | 71.52611 | 1.854465 | 0.0003586604 | 0.6413396 | std_000342 | 154 | training | study_03 | PFHxA¦vb-AC¦isotherm¦NA | vb-AC | specific | canonical name_commercial | specific::CECARBONGAC1240 | study::STUDY03¦adsorbent::VBAC | PFHxA | PFCAs | equilibrium_endpoint_reported | vb-AC | Cecarbon Gac 1240 | virgin bituminous AC | 0.001 | 314.05 | tap water | 7.5 |  | 48 | 100 |  | 5 |  |  | 5 | Activated carbon | granular activated carbon | bituminous coal | Physical_Steam | 0.035 |  | 992.4 |  |  | 0.581 | [9 empty] | 9.7 |  | not applicable | not applicable | isotherm | 43.91251 | 1.642588 | Freundlich | FALSE | AC |  |  | 0.1800339 | Ce_final_mg/L and PFAS_C0_value_mg/L | 0 | 0 | 0 | 0.0001800339 | 0 | 0 | 0 | FALSE | [29 empty] | 1 | 0 | 0 | 0 | 0 |  |  |  |  | 0.6633272 | 0.41 | 0.97 | https://doi.org/10.1016/j.scitotenv.2021.148821 | Cantoni, B; Turolla, A; Wellmitz, J; Ruhl, AS; Antonelli, M | Perfluoroalkyl substances (PFAS) adsorption in drinking water by granular activated carbon: Influence of activated carbon and PFAS characteristics | SCIENCE OF THE TOTAL ENVIRONMENT | 2021
25 | 5 | isotherm_recalculated_at_reference_dose | Freundlich | TRUE | 0.97 | -15 | 25 | 71.52611 | 1.854465 | 0.0003586604 | 0.6413396 | std_000343 | 154 | training | study_03 | PFHxA¦vb-AC¦isotherm¦NA | vb-AC | specific | canonical name_commercial | specific::CECARBONGAC1240 | study::STUDY03¦adsorbent::VBAC | PFHxA | PFCAs | equilibrium_endpoint_reported | vb-AC | Cecarbon Gac 1240 | virgin bituminous AC | 0.001 | 314.05 | tap water | 7.5 |  | 48 | 100 |  | 5 |  |  | 10 | Activated carbon | granular activated carbon | bituminous coal | Physical_Steam | 0.035 |  | 992.4 |  |  | 0.581 | [9 empty] | 9.7 |  | not applicable | not applicable | isotherm | 49.5228 | 1.694805 | Freundlich | FALSE | AC |  |  | 0.3312057 | Ce_final_mg/L and PFAS_C0_value_mg/L | 0 | 0 | 0 | 0.0003312057 | 0 | 0 | 0 | FALSE | [29 empty] | 1 | 0 | 0 | 0 | 0 |  |  |  |  | 0.6633272 | 0.41 | 0.97 | https://doi.org/10.1016/j.scitotenv.2021.148821 | Cantoni, B; Turolla, A; Wellmitz, J; Ruhl, AS; Antonelli, M | Perfluoroalkyl substances (PFAS) adsorption in drinking water by granular activated carbon: Influence of activated carbon and PFAS characteristics | SCIENCE OF THE TOTAL ENVIRONMENT | 2021
25 | 5 | isotherm_recalculated_at_reference_dose | Freundlich | TRUE | 0.97 | -5 | 25 | 71.52611 | 1.854465 | 0.0003586604 | 0.6413396 | std_000344 | 154 | training | study_03 | PFHxA¦vb-AC¦isotherm¦NA | vb-AC | specific | canonical name_commercial | specific::CECARBONGAC1240 | study::STUDY03¦adsorbent::VBAC | PFHxA | PFCAs | equilibrium_endpoint_reported | vb-AC | Cecarbon Gac 1240 | virgin bituminous AC | 0.001 | 314.05 | tap water | 7.5 |  | 48 | 100 |  | 5 |  |  | 20 | Activated carbon | granular activated carbon | bituminous coal | Physical_Steam | 0.035 |  | 992.4 |  |  | 0.581 | [9 empty] | 9.7 |  | not applicable | not applicable | isotherm | 63.28423 | 1.801296 | Freundlich | FALSE | AC |  |  | 0.5586323 | Ce_final_mg/L and PFAS_C0_value_mg/L | 0 | 0 | 0 | 0.0005586323 | 0 | 0 | 0 | FALSE | [29 empty] | 1 | 0 | 0 | 0 | 0 |  |  |  |  | 0.6633272 | 0.41 | 0.97 | https://doi.org/10.1016/j.scitotenv.2021.148821 | Cantoni, B; Turolla, A; Wellmitz, J; Ruhl, AS; Antonelli, M | Perfluoroalkyl substances (PFAS) adsorption in drinking water by granular activated carbon: Influence of activated carbon and PFAS characteristics | SCIENCE OF THE TOTAL ENVIRONMENT | 2021
25 | 5 | isotherm_recalculated_at_reference_dose | Freundlich | TRUE | 0.97 | 25 | 25 | 71.52611 | 1.854465 | 0.0003586604 | 0.6413396 | std_000345 | 154 | training | study_03 | PFHxA¦vb-AC¦isotherm¦NA | vb-AC | specific | canonical name_commercial | specific::CECARBONGAC1240 | study::STUDY03¦adsorbent::VBAC | PFHxA | PFCAs | equilibrium_endpoint_reported | vb-AC | Cecarbon Gac 1240 | virgin bituminous AC | 0.001 | 314.05 | tap water | 7.5 |  | 48 | 100 |  | 5 |  |  | 50 | Activated carbon | granular activated carbon | bituminous coal | Physical_Steam | 0.035 |  | 992.4 |  |  | 0.581 | [9 empty] | 9.7 |  | not applicable | not applicable | isotherm | 126.4251 | 2.101833 | Freundlich | FALSE | AC |  |  | 0.8634114 | Ce_final_mg/L and PFAS_C0_value_mg/L | 0 | 0 | 0 | 0.0008634114 | 0 | 0 | 0 | FALSE | [29 empty] | 1 | 0 | 0 | 0 | 0 |  |  |  |  | 0.6633272 | 0.41 | 0.97 | https://doi.org/10.1016/j.scitotenv.2021.148821 | Cantoni, B; Turolla, A; Wellmitz, J; Ruhl, AS; Antonelli, M | Perfluoroalkyl substances (PFAS) adsorption in drinking water by granular activated carbon: Influence of activated carbon and PFAS characteristics | SCIENCE OF THE TOTAL ENVIRONMENT | 2021
25 | 5 | isotherm_recalculated_at_reference_dose | Freundlich | TRUE | 0.97 | 75 | 25 | 71.52611 | 1.854465 | 0.0003586604 | 0.6413396 | std_000346 | 154 | training | study_03 | PFHxA¦vb-AC¦isotherm¦NA | vb-AC | specific | canonical name_commercial | specific::CECARBONGAC1240 | study::STUDY03¦adsorbent::VBAC | PFHxA | PFCAs | equilibrium_endpoint_reported | vb-AC | Cecarbon Gac 1240 | virgin bituminous AC | 0.001 | 314.05 | tap water | 7.5 |  | 48 | 100 |  | 5 |  |  | 100 | Activated carbon | granular activated carbon | bituminous coal | Physical_Steam | 0.035 |  | 992.4 |  |  | 0.581 | [9 empty] | 9.7 |  | not applicable | not applicable | isotherm | 291.2951 | 2.464333 | Freundlich | FALSE | AC |  |  | 0.9668099 | Ce_final_mg/L and PFAS_C0_value_mg/L | 0 | 0 | 0 | 0.0009668099 | 0 | 0 | 0 | FALSE | [29 empty] | 1 | 0 | 0 | 0 | 0 |  |  |  |  | 0.6633272 | 0.41 | 0.97 | https://doi.org/10.1016/j.scitotenv.2021.148821 | Cantoni, B; Turolla, A; Wellmitz, J; Ruhl, AS; Antonelli, M | Perfluoroalkyl substances (PFAS) adsorption in drinking water by granular activated carbon: Influence of activated carbon and PFAS characteristics | SCIENCE OF THE TOTAL ENVIRONMENT | 2021
25 | 5 | isotherm_recalculated_at_reference_dose | Freundlich | TRUE | 0.97 | 175 | 25 | 71.52611 | 1.854465 | 0.0003586604 | 0.6413396 | std_000347 | 154 | training | study_03 | PFHxA¦vb-AC¦isotherm¦NA | vb-AC | specific | canonical name_commercial | specific::CECARBONGAC1240 | study::STUDY03¦adsorbent::VBAC | PFHxA | PFCAs | equilibrium_endpoint_reported | vb-AC | Cecarbon Gac 1240 | virgin bituminous AC | 0.001 | 314.05 | tap water | 7.5 |  | 48 | 100 |  | 5 |  |  | 200 | Activated carbon | granular activated carbon | bituminous coal | Physical_Steam | 0.035 |  | 992.4 |  |  | 0.581 | [9 empty] | 9.7 |  | not applicable | not applicable | isotherm | 759.502 | 2.880529 | Freundlich | FALSE | AC |  |  | 0.9934598 | Ce_final_mg/L and PFAS_C0_value_mg/L | 1 | 0 | 1 | 0.0009934598 | 0 | 0 | 1 | FALSE | [29 empty] | 1 | 0 | 0 | 0 | 0 |  |  |  |  | 0.6633272 | 0.41 | 0.97 | https://doi.org/10.1016/j.scitotenv.2021.148821 | Cantoni, B; Turolla, A; Wellmitz, J; Ruhl, AS; Antonelli, M | Perfluoroalkyl substances (PFAS) adsorption in drinking water by granular activated carbon: Influence of activated carbon and PFAS characteristics | SCIENCE OF THE TOTAL ENVIRONMENT | 2021
25 | 5 | isotherm_recalculated_at_reference_dose | Freundlich | TRUE | 0.94 | -20 | 25 | 90.09479 | 1.9547 | 0.0003074681 | 0.6925319 | std_000348 | 155 | training | study_03 | PFHpA¦vb-AC¦isotherm¦NA | vb-AC | specific | canonical name_commercial | specific::CECARBONGAC1240 | study::STUDY03¦adsorbent::VBAC | PFHpA | PFCAs | equilibrium_endpoint_reported | vb-AC | Cecarbon Gac 1240 | virgin bituminous AC | 0.001 | 364.057 | tap water | 7.5 |  | 48 | 100 |  | 5 |  |  | 5 | Activated carbon | granular activated carbon | bituminous coal | Physical_Steam | 0.035 |  | 992.4 |  |  | 0.581 | [9 empty] | 9.7 |  | not applicable | not applicable | isotherm | 46.58433 | 1.66824 | Freundlich | FALSE | AC |  |  | 0.1889185 | Ce_final_mg/L and PFAS_C0_value_mg/L | 0 | 0 | 0 | 0.0001889185 | 0 | 0 | 0 | FALSE | [29 empty] | 1 | 0 | 0 | 0 | 0 |  |  |  |  | 0.3684714 | 0.32 | 0.94 | https://doi.org/10.1016/j.scitotenv.2021.148821 | Cantoni, B; Turolla, A; Wellmitz, J; Ruhl, AS; Antonelli, M | Perfluoroalkyl substances (PFAS) adsorption in drinking water by granular activated carbon: Influence of activated carbon and PFAS characteristics | SCIENCE OF THE TOTAL ENVIRONMENT | 2021
25 | 5 | isotherm_recalculated_at_reference_dose | Freundlich | TRUE | 0.94 | -15 | 25 | 90.09479 | 1.9547 | 0.0003074681 | 0.6925319 | std_000349 | 155 | training | study_03 | PFHpA¦vb-AC¦isotherm¦NA | vb-AC | specific | canonical name_commercial | specific::CECARBONGAC1240 | study::STUDY03¦adsorbent::VBAC | PFHpA | PFCAs | equilibrium_endpoint_reported | vb-AC | Cecarbon Gac 1240 | virgin bituminous AC | 0.001 | 364.057 | tap water | 7.5 |  | 48 | 100 |  | 5 |  |  | 10 | Activated carbon | granular activated carbon | bituminous coal | Physical_Steam | 0.035 |  | 992.4 |  |  | 0.581 | [9 empty] | 9.7 |  | not applicable | not applicable | isotherm | 54.24952 | 1.734396 | Freundlich | FALSE | AC |  |  | 0.3516998 | Ce_final_mg/L and PFAS_C0_value_mg/L | 0 | 0 | 0 | 0.0003516998 | 0 | 0 | 0 | FALSE | [29 empty] | 1 | 0 | 0 | 0 | 0 |  |  |  |  | 0.3684714 | 0.32 | 0.94 | https://doi.org/10.1016/j.scitotenv.2021.148821 | Cantoni, B; Turolla, A; Wellmitz, J; Ruhl, AS; Antonelli, M | Perfluoroalkyl substances (PFAS) adsorption in drinking water by granular activated carbon: Influence of activated carbon and PFAS characteristics | SCIENCE OF THE TOTAL ENVIRONMENT | 2021
25 | 5 | isotherm_recalculated_at_reference_dose | Freundlich | TRUE | 0.94 | -5 | 25 | 90.09479 | 1.9547 | 0.0003074681 | 0.6925319 | std_000350 | 155 | training | study_03 | PFHpA¦vb-AC¦isotherm¦NA | vb-AC | specific | canonical name_commercial | specific::CECARBONGAC1240 | study::STUDY03¦adsorbent::VBAC | PFHpA | PFCAs | equilibrium_endpoint_reported | vb-AC | Cecarbon Gac 1240 | virgin bituminous AC | 0.001 | 364.057 | tap water | 7.5 |  | 48 | 100 |  | 5 |  |  | 20 | Activated carbon | granular activated carbon | bituminous coal | Physical_Steam | 0.035 |  | 992.4 |  |  | 0.581 | [9 empty] | 9.7 |  | not applicable | not applicable | isotherm | 75.56915 | 1.878345 | Freundlich | FALSE | AC |  |  | 0.601813 | Ce_final_mg/L and PFAS_C0_value_mg/L | 0 | 0 | 0 | 0.000601813 | 0 | 0 | 0 | FALSE | [29 empty] | 1 | 0 | 0 | 0 | 0 |  |  |  |  | 0.3684714 | 0.32 | 0.94 | https://doi.org/10.1016/j.scitotenv.2021.148821 | Cantoni, B; Turolla, A; Wellmitz, J; Ruhl, AS; Antonelli, M | Perfluoroalkyl substances (PFAS) adsorption in drinking water by granular activated carbon: Influence of activated carbon and PFAS characteristics | SCIENCE OF THE TOTAL ENVIRONMENT | 2021
25 | 5 | isotherm_recalculated_at_reference_dose | Freundlich | TRUE | 0.94 | 25 | 25 | 90.09479 | 1.9547 | 0.0003074681 | 0.6925319 | std_000351 | 155 | training | study_03 | PFHpA¦vb-AC¦isotherm¦NA | vb-AC | specific | canonical name_commercial | specific::CECARBONGAC1240 | study::STUDY03¦adsorbent::VBAC | PFHpA | PFCAs | equilibrium_endpoint_reported | vb-AC | Cecarbon Gac 1240 | virgin bituminous AC | 0.001 | 364.057 | tap water | 7.5 |  | 48 | 100 |  | 5 |  |  | 50 | Activated carbon | granular activated carbon | bituminous coal | Physical_Steam | 0.035 |  | 992.4 |  |  | 0.581 | [9 empty] | 9.7 |  | not applicable | not applicable | isotherm | 217.096 | 2.336652 | Freundlich | FALSE | AC |  |  | 0.915646 | Ce_final_mg/L and PFAS_C0_value_mg/L | 0 | 0 | 0 | 0.000915646 | 0 | 0 | 0 | FALSE | [29 empty] | 1 | 0 | 0 | 0 | 0 |  |  |  |  | 0.3684714 | 0.32 | 0.94 | https://doi.org/10.1016/j.scitotenv.2021.148821 | Cantoni, B; Turolla, A; Wellmitz, J; Ruhl, AS; Antonelli, M | Perfluoroalkyl substances (PFAS) adsorption in drinking water by granular activated carbon: Influence of activated carbon and PFAS characteristics | SCIENCE OF THE TOTAL ENVIRONMENT | 2021
25 | 5 | isotherm_recalculated_at_reference_dose | Freundlich | TRUE | 0.94 | 75 | 25 | 90.09479 | 1.9547 | 0.0003074681 | 0.6925319 | std_000352 | 155 | training | study_03 | PFHpA¦vb-AC¦isotherm¦NA | vb-AC | specific | canonical name_commercial | specific::CECARBONGAC1240 | study::STUDY03¦adsorbent::VBAC | PFHpA | PFCAs | equilibrium_endpoint_reported | vb-AC | Cecarbon Gac 1240 | virgin bituminous AC | 0.001 | 364.057 | tap water | 7.5 |  | 48 | 100 |  | 5 |  |  | 100 | Activated carbon | granular activated carbon | bituminous coal | Physical_Steam | 0.035 |  | 992.4 |  |  | 0.581 | [9 empty] | 9.7 |  | not applicable | not applicable | isotherm | 806.1017 | 2.90639 | Freundlich | FALSE | AC |  |  | 0.9877466 | Ce_final_mg/L and PFAS_C0_value_mg/L | 1 | 0 | 0 | 0.0009877466 | 0 | 0 | 0 | FALSE | [29 empty] | 1 | 0 | 0 | 0 | 0 |  |  |  |  | 0.3684714 | 0.32 | 0.94 | https://doi.org/10.1016/j.scitotenv.2021.148821 | Cantoni, B; Turolla, A; Wellmitz, J; Ruhl, AS; Antonelli, M | Perfluoroalkyl substances (PFAS) adsorption in drinking water by granular activated carbon: Influence of activated carbon and PFAS characteristics | SCIENCE OF THE TOTAL ENVIRONMENT | 2021
25 | 5 | isotherm_recalculated_at_reference_dose | Freundlich | TRUE | 0.94 | 175 | 25 | 90.09479 | 1.9547 | 0.0003074681 | 0.6925319 | std_000353 | 155 | training | study_03 | PFHpA¦vb-AC¦isotherm¦NA | vb-AC | specific | canonical name_commercial | specific::CECARBONGAC1240 | study::STUDY03¦adsorbent::VBAC | PFHpA | PFCAs | equilibrium_endpoint_reported | vb-AC | Cecarbon Gac 1240 | virgin bituminous AC | 0.001 | 364.057 | tap water | 7.5 |  | 48 | 100 |  | 5 |  |  | 200 | Activated carbon | granular activated carbon | bituminous coal | Physical_Steam | 0.035 |  | 992.4 |  |  | 0.581 | [9 empty] | 9.7 |  | not applicable | not applicable | isotherm | 3435.915 | 3.536042 | Freundlich | FALSE | AC |  |  | 0.9985469 | Ce_final_mg/L and PFAS_C0_value_mg/L | 1 | 0 | 1 | 0.0009985469 | 0 | 0 | 1 | FALSE | [29 empty] | 1 | 0 | 0 | 0 | 0 |  |  |  |  | 0.3684714 | 0.32 | 0.94 | https://doi.org/10.1016/j.scitotenv.2021.148821 | Cantoni, B; Turolla, A; Wellmitz, J; Ruhl, AS; Antonelli, M | Perfluoroalkyl substances (PFAS) adsorption in drinking water by granular activated carbon: Influence of activated carbon and PFAS characteristics | SCIENCE OF THE TOTAL ENVIRONMENT | 2021
25 | 5 | isotherm_recalculated_at_reference_dose | Freundlich | TRUE | 0.95 | -20 | 25 | 261.4325 | 2.41736 | 0.0001326997 | 0.8673003 | std_000354 | 156 | training | study_03 | PFHxS¦vb-AC¦isotherm¦NA | vb-AC | specific | canonical name_commercial | specific::CECARBONGAC1240 | study::STUDY03¦adsorbent::VBAC | PFHxS | PFSAs | equilibrium_endpoint_reported | vb-AC | Cecarbon Gac 1240 | virgin bituminous AC | 0.001 | 400.112 | tap water | 7.5 |  | 48 | 100 |  | 5 |  |  | 5 | Activated carbon | granular activated carbon | bituminous coal | Physical_Steam | 0.035 |  | 992.4 |  |  | 0.581 | [9 empty] | 9.7 |  | not applicable | not applicable | isotherm | 99.06574 | 1.995923 | Freundlich | FALSE | AC |  |  | 0.3312507 | Ce_final_mg/L and PFAS_C0_value_mg/L | 0 | 0 | 0 | 0.0003312507 | 0 | 0 | 0 | FALSE | [29 empty] | 1 | 0 | 0 | 0 | 0 |  |  |  |  | 1.233336 | 0.4 | 0.95 | https://doi.org/10.1016/j.scitotenv.2021.148821 | Cantoni, B; Turolla, A; Wellmitz, J; Ruhl, AS; Antonelli, M | Perfluoroalkyl substances (PFAS) adsorption in drinking water by granular activated carbon: Influence of activated carbon and PFAS characteristics | SCIENCE OF THE TOTAL ENVIRONMENT | 2021
25 | 5 | isotherm_recalculated_at_reference_dose | Freundlich | TRUE | 0.95 | -15 | 25 | 261.4325 | 2.41736 | 0.0001326997 | 0.8673003 | std_000355 | 156 | training | study_03 | PFHxS¦vb-AC¦isotherm¦NA | vb-AC | specific | canonical name_commercial | specific::CECARBONGAC1240 | study::STUDY03¦adsorbent::VBAC | PFHxS | PFSAs | equilibrium_endpoint_reported | vb-AC | Cecarbon Gac 1240 | virgin bituminous AC | 0.001 | 400.112 | tap water | 7.5 |  | 48 | 100 |  | 5 |  |  | 10 | Activated carbon | granular activated carbon | bituminous coal | Physical_Steam | 0.035 |  | 992.4 |  |  | 0.581 | [9 empty] | 9.7 |  | not applicable | not applicable | isotherm | 127.394 | 2.105149 | Freundlich | FALSE | AC |  |  | 0.5602346 | Ce_final_mg/L and PFAS_C0_value_mg/L | 0 | 0 | 0 | 0.0005602346 | 0 | 0 | 0 | FALSE | [29 empty] | 1 | 0 | 0 | 0 | 0 |  |  |  |  | 1.233336 | 0.4 | 0.95 | https://doi.org/10.1016/j.scitotenv.2021.148821 | Cantoni, B; Turolla, A; Wellmitz, J; Ruhl, AS; Antonelli, M | Perfluoroalkyl substances (PFAS) adsorption in drinking water by granular activated carbon: Influence of activated carbon and PFAS characteristics | SCIENCE OF THE TOTAL ENVIRONMENT | 2021
25 | 5 | isotherm_recalculated_at_reference_dose | Freundlich | TRUE | 0.95 | -5 | 25 | 261.4325 | 2.41736 | 0.0001326997 | 0.8673003 | std_000356 | 156 | training | study_03 | PFHxS¦vb-AC¦isotherm¦NA | vb-AC | specific | canonical name_commercial | specific::CECARBONGAC1240 | study::STUDY03¦adsorbent::VBAC | PFHxS | PFSAs | equilibrium_endpoint_reported | vb-AC | Cecarbon Gac 1240 | virgin bituminous AC | 0.001 | 400.112 | tap water | 7.5 |  | 48 | 100 |  | 5 |  |  | 20 | Activated carbon | granular activated carbon | bituminous coal | Physical_Steam | 0.035 |  | 992.4 |  |  | 0.581 | [9 empty] | 9.7 |  | not applicable | not applicable | isotherm | 208.5649 | 2.319241 | Freundlich | FALSE | AC |  |  | 0.806625 | Ce_final_mg/L and PFAS_C0_value_mg/L | 0 | 0 | 0 | 0.000806625 | 0 | 0 | 0 | FALSE | [29 empty] | 1 | 0 | 0 | 0 | 0 |  |  |  |  | 1.233336 | 0.4 | 0.95 | https://doi.org/10.1016/j.scitotenv.2021.148821 | Cantoni, B; Turolla, A; Wellmitz, J; Ruhl, AS; Antonelli, M | Perfluoroalkyl substances (PFAS) adsorption in drinking water by granular activated carbon: Influence of activated carbon and PFAS characteristics | SCIENCE OF THE TOTAL ENVIRONMENT | 2021
25 | 5 | isotherm_recalculated_at_reference_dose | Freundlich | TRUE | 0.95 | 25 | 25 | 261.4325 | 2.41736 | 0.0001326997 | 0.8673003 | std_000357 | 156 | training | study_03 | PFHxS¦vb-AC¦isotherm¦NA | vb-AC | specific | canonical name_commercial | specific::CECARBONGAC1240 | study::STUDY03¦adsorbent::VBAC | PFHxS | PFSAs | equilibrium_endpoint_reported | vb-AC | Cecarbon Gac 1240 | virgin bituminous AC | 0.001 | 400.112 | tap water | 7.5 |  | 48 | 100 |  | 5 |  |  | 50 | Activated carbon | granular activated carbon | bituminous coal | Physical_Steam | 0.035 |  | 992.4 |  |  | 0.581 | [9 empty] | 9.7 |  | not applicable | not applicable | isotherm | 626.0987 | 2.796643 | Freundlich | FALSE | AC |  |  | 0.969045 | Ce_final_mg/L and PFAS_C0_value_mg/L | 0 | 0 | 0 | 0.000969045 | 0 | 0 | 0 | FALSE | [29 empty] | 1 | 0 | 0 | 0 | 0 |  |  |  |  | 1.233336 | 0.4 | 0.95 | https://doi.org/10.1016/j.scitotenv.2021.148821 | Cantoni, B; Turolla, A; Wellmitz, J; Ruhl, AS; Antonelli, M | Perfluoroalkyl substances (PFAS) adsorption in drinking water by granular activated carbon: Influence of activated carbon and PFAS characteristics | SCIENCE OF THE TOTAL ENVIRONMENT | 2021
25 | 5 | isotherm_recalculated_at_reference_dose | Freundlich | TRUE | 0.95 | 75 | 25 | 261.4325 | 2.41736 | 0.0001326997 | 0.8673003 | std_000358 | 156 | training | study_03 | PFHxS¦vb-AC¦isotherm¦NA | vb-AC | specific | canonical name_commercial | specific::CECARBONGAC1240 | study::STUDY03¦adsorbent::VBAC | PFHxS | PFSAs | equilibrium_endpoint_reported | vb-AC | Cecarbon Gac 1240 | virgin bituminous AC | 0.001 | 400.112 | tap water | 7.5 |  | 48 | 100 |  | 5 |  |  | 100 | Activated carbon | granular activated carbon | bituminous coal | Physical_Steam | 0.035 |  | 992.4 |  |  | 0.581 | [9 empty] | 9.7 |  | not applicable | not applicable | isotherm | 1704.179 | 3.231515 | Freundlich | FALSE | AC |  |  | 0.9941663 | Ce_final_mg/L and PFAS_C0_value_mg/L | 1 | 0 | 1 | 0.0009941663 | 0 | 0 | 1 | FALSE | [29 empty] | 1 | 0 | 0 | 0 | 0 |  |  |  |  | 1.233336 | 0.4 | 0.95 | https://doi.org/10.1016/j.scitotenv.2021.148821 | Cantoni, B; Turolla, A; Wellmitz, J; Ruhl, AS; Antonelli, M | Perfluoroalkyl substances (PFAS) adsorption in drinking water by granular activated carbon: Influence of activated carbon and PFAS characteristics | SCIENCE OF THE TOTAL ENVIRONMENT | 2021
25 | 5 | isotherm_recalculated_at_reference_dose | Freundlich | TRUE | 0.95 | 175 | 25 | 261.4325 | 2.41736 | 0.0001326997 | 0.8673003 | std_000359 | 156 | training | study_03 | PFHxS¦vb-AC¦isotherm¦NA | vb-AC | specific | canonical name_commercial | specific::CECARBONGAC1240 | study::STUDY03¦adsorbent::VBAC | PFHxS | PFSAs | equilibrium_endpoint_reported | vb-AC | Cecarbon Gac 1240 | virgin bituminous AC | 0.001 | 400.112 | tap water | 7.5 |  | 48 | 100 |  | 5 |  |  | 200 | Activated carbon | granular activated carbon | bituminous coal | Physical_Steam | 0.035 |  | 992.4 |  |  | 0.581 | [9 empty] | 9.7 |  | not applicable | not applicable | isotherm | 4785.518 | 3.679929 | Freundlich | FALSE | AC |  |  | 0.9989563 | Ce_final_mg/L and PFAS_C0_value_mg/L | 1 | 0 | 1 | 0.0009989563 | 0 | 0 | 1 | FALSE | [29 empty] | 1 | 0 | 0 | 0 | 0 |  |  |  |  | 1.233336 | 0.4 | 0.95 | https://doi.org/10.1016/j.scitotenv.2021.148821 | Cantoni, B; Turolla, A; Wellmitz, J; Ruhl, AS; Antonelli, M | Perfluoroalkyl substances (PFAS) adsorption in drinking water by granular activated carbon: Influence of activated carbon and PFAS characteristics | SCIENCE OF THE TOTAL ENVIRONMENT | 2021
25 | 5 | isotherm_recalculated_at_reference_dose | Freundlich | TRUE | 0.92 | -20 | 25 | 84.71947 | 1.927983 | 0.0003207198 | 0.6792802 | std_000360 | 157 | training | study_03 | PFOA¦vb-AC¦isotherm¦NA | vb-AC | specific | canonical name_commercial | specific::CECARBONGAC1240 | study::STUDY03¦adsorbent::VBAC | PFOA | PFCAs | equilibrium_endpoint_reported | vb-AC | Cecarbon Gac 1240 | virgin bituminous AC | 0.001 | 414.064 | tap water | 7.5 |  | 48 | 100 |  | 5 |  |  | 5 | Activated carbon | granular activated carbon | bituminous coal | Physical_Steam | 0.035 |  | 992.4 |  |  | 0.581 | [9 empty] | 9.7 |  | not applicable | not applicable | isotherm | 42.97961 | 1.633262 | Freundlich | FALSE | AC |  |  | 0.1768857 | Ce_final_mg/L and PFAS_C0_value_mg/L | 0 | 0 | 0 | 0.0001768857 | 0 | 0 | 0 | FALSE | [29 empty] | 1 | 0 | 0 | 0 | 0 |  |  |  |  | 0.2584602 | 0.28 | 0.92 | https://doi.org/10.1016/j.scitotenv.2021.148821 | Cantoni, B; Turolla, A; Wellmitz, J; Ruhl, AS; Antonelli, M | Perfluoroalkyl substances (PFAS) adsorption in drinking water by granular activated carbon: Influence of activated carbon and PFAS characteristics | SCIENCE OF THE TOTAL ENVIRONMENT | 2021
25 | 5 | isotherm_recalculated_at_reference_dose | Freundlich | TRUE | 0.92 | -15 | 25 | 84.71947 | 1.927983 | 0.0003207198 | 0.6792802 | std_000361 | 157 | training | study_03 | PFOA¦vb-AC¦isotherm¦NA | vb-AC | specific | canonical name_commercial | specific::CECARBONGAC1240 | study::STUDY03¦adsorbent::VBAC | PFOA | PFCAs | equilibrium_endpoint_reported | vb-AC | Cecarbon Gac 1240 | virgin bituminous AC | 0.001 | 414.064 | tap water | 7.5 |  | 48 | 100 |  | 5 |  |  | 10 | Activated carbon | granular activated carbon | bituminous coal | Physical_Steam | 0.035 |  | 992.4 |  |  | 0.581 | [9 empty] | 9.7 |  | not applicable | not applicable | isotherm | 50.03174 | 1.699246 | Freundlich | FALSE | AC |  |  | 0.3334744 | Ce_final_mg/L and PFAS_C0_value_mg/L | 0 | 0 | 0 | 0.0003334744 | 0 | 0 | 0 | FALSE | [29 empty] | 1 | 0 | 0 | 0 | 0 |  |  |  |  | 0.2584602 | 0.28 | 0.92 | https://doi.org/10.1016/j.scitotenv.2021.148821 | Cantoni, B; Turolla, A; Wellmitz, J; Ruhl, AS; Antonelli, M | Perfluoroalkyl substances (PFAS) adsorption in drinking water by granular activated carbon: Influence of activated carbon and PFAS characteristics | SCIENCE OF THE TOTAL ENVIRONMENT | 2021
25 | 5 | isotherm_recalculated_at_reference_dose | Freundlich | TRUE | 0.92 | -5 | 25 | 84.71947 | 1.927983 | 0.0003207198 | 0.6792802 | std_000362 | 157 | training | study_03 | PFOA¦vb-AC¦isotherm¦NA | vb-AC | specific | canonical name_commercial | specific::CECARBONGAC1240 | study::STUDY03¦adsorbent::VBAC | PFOA | PFCAs | equilibrium_endpoint_reported | vb-AC | Cecarbon Gac 1240 | virgin bituminous AC | 0.001 | 414.064 | tap water | 7.5 |  | 48 | 100 |  | 5 |  |  | 20 | Activated carbon | granular activated carbon | bituminous coal | Physical_Steam | 0.035 |  | 992.4 |  |  | 0.581 | [9 empty] | 9.7 |  | not applicable | not applicable | isotherm | 70.29198 | 1.846906 | Freundlich | FALSE | AC |  |  | 0.5843447 | Ce_final_mg/L and PFAS_C0_value_mg/L | 0 | 0 | 0 | 0.0005843447 | 0 | 0 | 0 | FALSE | [29 empty] | 1 | 0 | 0 | 0 | 0 |  |  |  |  | 0.2584602 | 0.28 | 0.92 | https://doi.org/10.1016/j.scitotenv.2021.148821 | Cantoni, B; Turolla, A; Wellmitz, J; Ruhl, AS; Antonelli, M | Perfluoroalkyl substances (PFAS) adsorption in drinking water by granular activated carbon: Influence of activated carbon and PFAS characteristics | SCIENCE OF THE TOTAL ENVIRONMENT | 2021
25 | 5 | isotherm_recalculated_at_reference_dose | Freundlich | TRUE | 0.92 | 25 | 25 | 84.71947 | 1.927983 | 0.0003207198 | 0.6792802 | std_000363 | 157 | training | study_03 | PFOA¦vb-AC¦isotherm¦NA | vb-AC | specific | canonical name_commercial | specific::CECARBONGAC1240 | study::STUDY03¦adsorbent::VBAC | PFOA | PFCAs | equilibrium_endpoint_reported | vb-AC | Cecarbon Gac 1240 | virgin bituminous AC | 0.001 | 414.064 | tap water | 7.5 |  | 48 | 100 |  | 5 |  |  | 50 | Activated carbon | granular activated carbon | bituminous coal | Physical_Steam | 0.035 |  | 992.4 |  |  | 0.581 | [9 empty] | 9.7 |  | not applicable | not applicable | isotherm | 230.6932 | 2.363035 | Freundlich | FALSE | AC |  |  | 0.9202212 | Ce_final_mg/L and PFAS_C0_value_mg/L | 0 | 0 | 0 | 0.0009202212 | 0 | 0 | 0 | FALSE | [29 empty] | 1 | 0 | 0 | 0 | 0 |  |  |  |  | 0.2584602 | 0.28 | 0.92 | https://doi.org/10.1016/j.scitotenv.2021.148821 | Cantoni, B; Turolla, A; Wellmitz, J; Ruhl, AS; Antonelli, M | Perfluoroalkyl substances (PFAS) adsorption in drinking water by granular activated carbon: Influence of activated carbon and PFAS characteristics | SCIENCE OF THE TOTAL ENVIRONMENT | 2021
25 | 5 | isotherm_recalculated_at_reference_dose | Freundlich | TRUE | 0.92 | 75 | 25 | 84.71947 | 1.927983 | 0.0003207198 | 0.6792802 | std_000364 | 157 | training | study_03 | PFOA¦vb-AC¦isotherm¦NA | vb-AC | specific | canonical name_commercial | specific::CECARBONGAC1240 | study::STUDY03¦adsorbent::VBAC | PFOA | PFCAs | equilibrium_endpoint_reported | vb-AC | Cecarbon Gac 1240 | virgin bituminous AC | 0.001 | 414.064 | tap water | 7.5 |  | 48 | 100 |  | 5 |  |  | 100 | Activated carbon | granular activated carbon | bituminous coal | Physical_Steam | 0.035 |  | 992.4 |  |  | 0.581 | [9 empty] | 9.7 |  | not applicable | not applicable | isotherm | 1132.609 | 3.05408 | Freundlich | FALSE | AC |  |  | 0.9912481 | Ce_final_mg/L and PFAS_C0_value_mg/L | 1 | 0 | 1 | 0.0009912481 | 0 | 0 | 1 | FALSE | [29 empty] | 1 | 0 | 0 | 0 | 0 |  |  |  |  | 0.2584602 | 0.28 | 0.92 | https://doi.org/10.1016/j.scitotenv.2021.148821 | Cantoni, B; Turolla, A; Wellmitz, J; Ruhl, AS; Antonelli, M | Perfluoroalkyl substances (PFAS) adsorption in drinking water by granular activated carbon: Influence of activated carbon and PFAS characteristics | SCIENCE OF THE TOTAL ENVIRONMENT | 2021
25 | 5 | isotherm_recalculated_at_reference_dose | Freundlich | TRUE | 0.92 | 175 | 25 | 84.71947 | 1.927983 | 0.0003207198 | 0.6792802 | std_000365 | 157 | training | study_03 | PFOA¦vb-AC¦isotherm¦NA | vb-AC | specific | canonical name_commercial | specific::CECARBONGAC1240 | study::STUDY03¦adsorbent::VBAC | PFOA | PFCAs | equilibrium_endpoint_reported | vb-AC | Cecarbon Gac 1240 | virgin bituminous AC | 0.001 | 414.064 | tap water | 7.5 |  | 48 | 100 |  | 5 |  |  | 200 | Activated carbon | granular activated carbon | bituminous coal | Physical_Steam | 0.035 |  | 992.4 |  |  | 0.581 | [9 empty] | 9.7 |  | not applicable | not applicable | isotherm | 6594.578 | 3.819187 | Freundlich | FALSE | AC |  |  | 0.9992424 | Ce_final_mg/L and PFAS_C0_value_mg/L | 1 | 0 | 1 | 0.0009992424 | 0 | 0 | 1 | FALSE | [29 empty] | 1 | 0 | 0 | 0 | 0 |  |  |  |  | 0.2584602 | 0.28 | 0.92 | https://doi.org/10.1016/j.scitotenv.2021.148821 | Cantoni, B; Turolla, A; Wellmitz, J; Ruhl, AS; Antonelli, M | Perfluoroalkyl substances (PFAS) adsorption in drinking water by granular activated carbon: Influence of activated carbon and PFAS characteristics | SCIENCE OF THE TOTAL ENVIRONMENT | 2021
25 | 5 | isotherm_recalculated_at_reference_dose | Freundlich | TRUE | 0.93 | -20 | 25 | 10.78487 | 1.032815 | 0.0007876361 | 0.2123639 | std_000378 | 160 | training | study_03 | PFPeA¦rc-AC¦isotherm¦NA | rc-AC | generic_study_local | study_no + adsorbent_id | study::STUDY03¦adsorbent::RCAC | study::STUDY03¦adsorbent::RCAC | PFPeA | PFCAs | equilibrium_endpoint_reported | rc-AC |  | reactivated coconut-based AC | 0.001 | 264.043 | tap water | 7.5 |  | 48 | 100 |  | 5 |  |  | 5 | Activated carbon | granular activated carbon | coconut | Reactivated_Physical_Steam | 0.035 |  | 839.7 |  |  | 0.406 | [9 empty] | 9.7 |  | not applicable | not applicable | isotherm | 10.3276 | 1.013999 | Freundlich | FALSE | AC |  |  | 0.04910243 | Ce_final_mg/L and PFAS_C0_value_mg/L | 0 | 0 | 0 | 4.910243e-05 | 0 | 0 | 0 | FALSE | [29 empty] | 0 | 1 | 0 | 0 | 0 |  |  |  |  | 2.084347 | 0.77 | 0.93 | https://doi.org/10.1016/j.scitotenv.2021.148821 | Cantoni, B; Turolla, A; Wellmitz, J; Ruhl, AS; Antonelli, M | Perfluoroalkyl substances (PFAS) adsorption in drinking water by granular activated carbon: Influence of activated carbon and PFAS characteristics | SCIENCE OF THE TOTAL ENVIRONMENT | 2021
25 | 5 | isotherm_recalculated_at_reference_dose | Freundlich | TRUE | 0.93 | -15 | 25 | 10.78487 | 1.032815 | 0.0007876361 | 0.2123639 | std_000379 | 160 | training | study_03 | PFPeA¦rc-AC¦isotherm¦NA | rc-AC | generic_study_local | study_no + adsorbent_id | study::STUDY03¦adsorbent::RCAC | study::STUDY03¦adsorbent::RCAC | PFPeA | PFCAs | equilibrium_endpoint_reported | rc-AC |  | reactivated coconut-based AC | 0.001 | 264.043 | tap water | 7.5 |  | 48 | 100 |  | 5 |  |  | 10 | Activated carbon | granular activated carbon | coconut | Reactivated_Physical_Steam | 0.035 |  | 839.7 |  |  | 0.406 | [9 empty] | 9.7 |  | not applicable | not applicable | isotherm | 10.44464 | 1.018893 | Freundlich | FALSE | AC |  |  | 0.09456897 | Ce_final_mg/L and PFAS_C0_value_mg/L | 0 | 0 | 0 | 9.456897e-05 | 0 | 0 | 0 | FALSE | [29 empty] | 0 | 1 | 0 | 0 | 0 |  |  |  |  | 2.084347 | 0.77 | 0.93 | https://doi.org/10.1016/j.scitotenv.2021.148821 | Cantoni, B; Turolla, A; Wellmitz, J; Ruhl, AS; Antonelli, M | Perfluoroalkyl substances (PFAS) adsorption in drinking water by granular activated carbon: Influence of activated carbon and PFAS characteristics | SCIENCE OF THE TOTAL ENVIRONMENT | 2021
25 | 5 | isotherm_recalculated_at_reference_dose | Freundlich | TRUE | 0.93 | -5 | 25 | 10.78487 | 1.032815 | 0.0007876361 | 0.2123639 | std_000380 | 160 | training | study_03 | PFPeA¦rc-AC¦isotherm¦NA | rc-AC | generic_study_local | study_no + adsorbent_id | study::STUDY03¦adsorbent::RCAC | study::STUDY03¦adsorbent::RCAC | PFPeA | PFCAs | equilibrium_endpoint_reported | rc-AC |  | reactivated coconut-based AC | 0.001 | 264.043 | tap water | 7.5 |  | 48 | 100 |  | 5 |  |  | 20 | Activated carbon | granular activated carbon | coconut | Reactivated_Physical_Steam | 0.035 |  | 839.7 |  |  | 0.406 | [9 empty] | 9.7 |  | not applicable | not applicable | isotherm | 10.67324 | 1.028296 | Freundlich | FALSE | AC |  |  | 0.1759135 | Ce_final_mg/L and PFAS_C0_value_mg/L | 0 | 0 | 0 | 0.0001759135 | 0 | 0 | 0 | FALSE | [29 empty] | 0 | 1 | 0 | 0 | 0 |  |  |  |  | 2.084347 | 0.77 | 0.93 | https://doi.org/10.1016/j.scitotenv.2021.148821 | Cantoni, B; Turolla, A; Wellmitz, J; Ruhl, AS; Antonelli, M | Perfluoroalkyl substances (PFAS) adsorption in drinking water by granular activated carbon: Influence of activated carbon and PFAS characteristics | SCIENCE OF THE TOTAL ENVIRONMENT | 2021
25 | 5 | isotherm_recalculated_at_reference_dose | Freundlich | TRUE | 0.93 | 25 | 25 | 10.78487 | 1.032815 | 0.0007876361 | 0.2123639 | std_000381 | 160 | training | study_03 | PFPeA¦rc-AC¦isotherm¦NA | rc-AC | generic_study_local | study_no + adsorbent_id | study::STUDY03¦adsorbent::RCAC | study::STUDY03¦adsorbent::RCAC | PFPeA | PFCAs | equilibrium_endpoint_reported | rc-AC |  | reactivated coconut-based AC | 0.001 | 264.043 | tap water | 7.5 |  | 48 | 100 |  | 5 |  |  | 50 | Activated carbon | granular activated carbon | coconut | Reactivated_Physical_Steam | 0.035 |  | 839.7 |  |  | 0.406 | [9 empty] | 9.7 |  | not applicable | not applicable | isotherm | 11.31789 | 1.053765 | Freundlich | FALSE | AC |  |  | 0.3613873 | Ce_final_mg/L and PFAS_C0_value_mg/L | 0 | 0 | 0 | 0.0003613873 | 0 | 0 | 0 | FALSE | [29 empty] | 0 | 1 | 0 | 0 | 0 |  |  |  |  | 2.084347 | 0.77 | 0.93 | https://doi.org/10.1016/j.scitotenv.2021.148821 | Cantoni, B; Turolla, A; Wellmitz, J; Ruhl, AS; Antonelli, M | Perfluoroalkyl substances (PFAS) adsorption in drinking water by granular activated carbon: Influence of activated carbon and PFAS characteristics | SCIENCE OF THE TOTAL ENVIRONMENT | 2021
25 | 5 | isotherm_recalculated_at_reference_dose | Freundlich | TRUE | 0.93 | 75 | 25 | 10.78487 | 1.032815 | 0.0007876361 | 0.2123639 | std_000382 | 160 | training | study_03 | PFPeA¦rc-AC¦isotherm¦NA | rc-AC | generic_study_local | study_no + adsorbent_id | study::STUDY03¦adsorbent::RCAC | study::STUDY03¦adsorbent::RCAC | PFPeA | PFCAs | equilibrium_endpoint_reported | rc-AC |  | reactivated coconut-based AC | 0.001 | 264.043 | tap water | 7.5 |  | 48 | 100 |  | 5 |  |  | 100 | Activated carbon | granular activated carbon | coconut | Reactivated_Physical_Steam | 0.035 |  | 839.7 |  |  | 0.406 | [9 empty] | 9.7 |  | not applicable | not applicable | isotherm | 12.27327 | 1.08896 | Freundlich | FALSE | AC |  |  | 0.5510314 | Ce_final_mg/L and PFAS_C0_value_mg/L | 0 | 0 | 0 | 0.0005510314 | 0 | 0 | 0 | FALSE | [29 empty] | 0 | 1 | 0 | 0 | 0 |  |  |  |  | 2.084347 | 0.77 | 0.93 | https://doi.org/10.1016/j.scitotenv.2021.148821 | Cantoni, B; Turolla, A; Wellmitz, J; Ruhl, AS; Antonelli, M | Perfluoroalkyl substances (PFAS) adsorption in drinking water by granular activated carbon: Influence of activated carbon and PFAS characteristics | SCIENCE OF THE TOTAL ENVIRONMENT | 2021
25 | 5 | isotherm_recalculated_at_reference_dose | Freundlich | TRUE | 0.93 | 175 | 25 | 10.78487 | 1.032815 | 0.0007876361 | 0.2123639 | std_000383 | 160 | training | study_03 | PFPeA¦rc-AC¦isotherm¦NA | rc-AC | generic_study_local | study_no + adsorbent_id | study::STUDY03¦adsorbent::RCAC | study::STUDY03¦adsorbent::RCAC | PFPeA | PFCAs | equilibrium_endpoint_reported | rc-AC |  | reactivated coconut-based AC | 0.001 | 264.043 | tap water | 7.5 |  | 48 | 100 |  | 5 |  |  | 200 | Activated carbon | granular activated carbon | coconut | Reactivated_Physical_Steam | 0.035 |  | 839.7 |  |  | 0.406 | [9 empty] | 9.7 |  | not applicable | not applicable | isotherm | 13.85302 | 1.141545 | Freundlich | FALSE | AC |  |  | 0.7347905 | Ce_final_mg/L and PFAS_C0_value_mg/L | 0 | 0 | 0 | 0.0007347905 | 0 | 0 | 0 | FALSE | [29 empty] | 0 | 1 | 0 | 0 | 0 |  |  |  |  | 2.084347 | 0.77 | 0.93 | https://doi.org/10.1016/j.scitotenv.2021.148821 | Cantoni, B; Turolla, A; Wellmitz, J; Ruhl, AS; Antonelli, M | Perfluoroalkyl substances (PFAS) adsorption in drinking water by granular activated carbon: Influence of activated carbon and PFAS characteristics | SCIENCE OF THE TOTAL ENVIRONMENT | 2021
25 | 5 | isotherm_recalculated_at_reference_dose | Freundlich | TRUE | 0.93 | -20 | 25 | 48.19743 | 1.683024 | 0.000453528 | 0.546472 | std_000384 | 161 | training | study_03 | PFBS¦rc-AC¦isotherm¦NA | rc-AC | generic_study_local | study_no + adsorbent_id | study::STUDY03¦adsorbent::RCAC | study::STUDY03¦adsorbent::RCAC | PFBS | PFSAs | equilibrium_endpoint_reported | rc-AC |  | reactivated coconut-based AC | 0.001 | 300.098 | tap water | 7.5 |  | 48 | 100 |  | 5 |  |  | 5 | Activated carbon | granular activated carbon | coconut | Reactivated_Physical_Steam | 0.035 |  | 839.7 |  |  | 0.406 | [9 empty] | 9.7 |  | not applicable | not applicable | isotherm | 34.72249 | 1.540611 | Freundlich | FALSE | AC |  |  | 0.14793 | Ce_final_mg/L and PFAS_C0_value_mg/L | 0 | 0 | 0 | 0.00014793 | 0 | 0 | 0 | FALSE | [29 empty] | 0 | 1 | 0 | 0 | 0 |  |  |  |  | 0.87995 | 0.48 | 0.93 | https://doi.org/10.1016/j.scitotenv.2021.148821 | Cantoni, B; Turolla, A; Wellmitz, J; Ruhl, AS; Antonelli, M | Perfluoroalkyl substances (PFAS) adsorption in drinking water by granular activated carbon: Influence of activated carbon and PFAS characteristics | SCIENCE OF THE TOTAL ENVIRONMENT | 2021
25 | 5 | isotherm_recalculated_at_reference_dose | Freundlich | TRUE | 0.93 | -15 | 25 | 48.19743 | 1.683024 | 0.000453528 | 0.546472 | std_000385 | 161 | training | study_03 | PFBS¦rc-AC¦isotherm¦NA | rc-AC | generic_study_local | study_no + adsorbent_id | study::STUDY03¦adsorbent::RCAC | study::STUDY03¦adsorbent::RCAC | PFBS | PFSAs | equilibrium_endpoint_reported | rc-AC |  | reactivated coconut-based AC | 0.001 | 300.098 | tap water | 7.5 |  | 48 | 100 |  | 5 |  |  | 10 | Activated carbon | granular activated carbon | coconut | Reactivated_Physical_Steam | 0.035 |  | 839.7 |  |  | 0.406 | [9 empty] | 9.7 |  | not applicable | not applicable | isotherm | 37.73669 | 1.576764 | Freundlich | FALSE | AC |  |  | 0.273977 | Ce_final_mg/L and PFAS_C0_value_mg/L | 0 | 0 | 0 | 0.000273977 | 0 | 0 | 0 | FALSE | [29 empty] | 0 | 1 | 0 | 0 | 0 |  |  |  |  | 0.87995 | 0.48 | 0.93 | https://doi.org/10.1016/j.scitotenv.2021.148821 | Cantoni, B; Turolla, A; Wellmitz, J; Ruhl, AS; Antonelli, M | Perfluoroalkyl substances (PFAS) adsorption in drinking water by granular activated carbon: Influence of activated carbon and PFAS characteristics | SCIENCE OF THE TOTAL ENVIRONMENT | 2021
25 | 5 | isotherm_recalculated_at_reference_dose | Freundlich | TRUE | 0.93 | -5 | 25 | 48.19743 | 1.683024 | 0.000453528 | 0.546472 | std_000386 | 161 | training | study_03 | PFBS¦rc-AC¦isotherm¦NA | rc-AC | generic_study_local | study_no + adsorbent_id | study::STUDY03¦adsorbent::RCAC | study::STUDY03¦adsorbent::RCAC | PFBS | PFSAs | equilibrium_endpoint_reported | rc-AC |  | reactivated coconut-based AC | 0.001 | 300.098 | tap water | 7.5 |  | 48 | 100 |  | 5 |  |  | 20 | Activated carbon | granular activated carbon | coconut | Reactivated_Physical_Steam | 0.035 |  | 839.7 |  |  | 0.406 | [9 empty] | 9.7 |  | not applicable | not applicable | isotherm | 44.48075 | 1.648172 | Freundlich | FALSE | AC |  |  | 0.4707917 | Ce_final_mg/L and PFAS_C0_value_mg/L | 0 | 0 | 0 | 0.0004707917 | 0 | 0 | 0 | FALSE | [29 empty] | 0 | 1 | 0 | 0 | 0 |  |  |  |  | 0.87995 | 0.48 | 0.93 | https://doi.org/10.1016/j.scitotenv.2021.148821 | Cantoni, B; Turolla, A; Wellmitz, J; Ruhl, AS; Antonelli, M | Perfluoroalkyl substances (PFAS) adsorption in drinking water by granular activated carbon: Influence of activated carbon and PFAS characteristics | SCIENCE OF THE TOTAL ENVIRONMENT | 2021
25 | 5 | isotherm_recalculated_at_reference_dose | Freundlich | TRUE | 0.93 | 25 | 25 | 48.19743 | 1.683024 | 0.000453528 | 0.546472 | std_000387 | 161 | training | study_03 | PFBS¦rc-AC¦isotherm¦NA | rc-AC | generic_study_local | study_no + adsorbent_id | study::STUDY03¦adsorbent::RCAC | study::STUDY03¦adsorbent::RCAC | PFBS | PFSAs | equilibrium_endpoint_reported | rc-AC |  | reactivated coconut-based AC | 0.001 | 300.098 | tap water | 7.5 |  | 48 | 100 |  | 5 |  |  | 50 | Activated carbon | granular activated carbon | coconut | Reactivated_Physical_Steam | 0.035 |  | 839.7 |  |  | 0.406 | [9 empty] | 9.7 |  | not applicable | not applicable | isotherm | 69.73817 | 1.843471 | Freundlich | FALSE | AC |  |  | 0.7771294 | Ce_final_mg/L and PFAS_C0_value_mg/L | 0 | 0 | 0 | 0.0007771294 | 0 | 0 | 0 | FALSE | [29 empty] | 0 | 1 | 0 | 0 | 0 |  |  |  |  | 0.87995 | 0.48 | 0.93 | https://doi.org/10.1016/j.scitotenv.2021.148821 | Cantoni, B; Turolla, A; Wellmitz, J; Ruhl, AS; Antonelli, M | Perfluoroalkyl substances (PFAS) adsorption in drinking water by granular activated carbon: Influence of activated carbon and PFAS characteristics | SCIENCE OF THE TOTAL ENVIRONMENT | 2021
25 | 5 | isotherm_recalculated_at_reference_dose | Freundlich | TRUE | 0.93 | 75 | 25 | 48.19743 | 1.683024 | 0.000453528 | 0.546472 | std_000388 | 161 | training | study_03 | PFBS¦rc-AC¦isotherm¦NA | rc-AC | generic_study_local | study_no + adsorbent_id | study::STUDY03¦adsorbent::RCAC | study::STUDY03¦adsorbent::RCAC | PFBS | PFSAs | equilibrium_endpoint_reported | rc-AC |  | reactivated coconut-based AC | 0.001 | 300.098 | tap water | 7.5 |  | 48 | 100 |  | 5 |  |  | 100 | Activated carbon | granular activated carbon | coconut | Reactivated_Physical_Steam | 0.035 |  | 839.7 |  |  | 0.406 | [9 empty] | 9.7 |  | not applicable | not applicable | isotherm | 122.4317 | 2.087894 | Freundlich | FALSE | AC |  |  | 0.9244894 | Ce_final_mg/L and PFAS_C0_value_mg/L | 0 | 0 | 0 | 0.0009244894 | 0 | 0 | 0 | FALSE | [29 empty] | 0 | 1 | 0 | 0 | 0 |  |  |  |  | 0.87995 | 0.48 | 0.93 | https://doi.org/10.1016/j.scitotenv.2021.148821 | Cantoni, B; Turolla, A; Wellmitz, J; Ruhl, AS; Antonelli, M | Perfluoroalkyl substances (PFAS) adsorption in drinking water by granular activated carbon: Influence of activated carbon and PFAS characteristics | SCIENCE OF THE TOTAL ENVIRONMENT | 2021
25 | 5 | isotherm_recalculated_at_reference_dose | Freundlich | TRUE | 0.93 | 175 | 25 | 48.19743 | 1.683024 | 0.000453528 | 0.546472 | std_000389 | 161 | training | study_03 | PFBS¦rc-AC¦isotherm¦NA | rc-AC | generic_study_local | study_no + adsorbent_id | study::STUDY03¦adsorbent::RCAC | study::STUDY03¦adsorbent::RCAC | PFBS | PFSAs | equilibrium_endpoint_reported | rc-AC |  | reactivated coconut-based AC | 0.001 | 300.098 | tap water | 7.5 |  | 48 | 100 |  | 5 |  |  | 200 | Activated carbon | granular activated carbon | coconut | Reactivated_Physical_Steam | 0.035 |  | 839.7 |  |  | 0.406 | [9 empty] | 9.7 |  | not applicable | not applicable | isotherm | 243.5736 | 2.38663 | Freundlich | FALSE | AC |  |  | 0.9798852 | Ce_final_mg/L and PFAS_C0_value_mg/L | 0 | 0 | 0 | 0.0009798852 | 0 | 0 | 0 | FALSE | [29 empty] | 0 | 1 | 0 | 0 | 0 |  |  |  |  | 0.87995 | 0.48 | 0.93 | https://doi.org/10.1016/j.scitotenv.2021.148821 | Cantoni, B; Turolla, A; Wellmitz, J; Ruhl, AS; Antonelli, M | Perfluoroalkyl substances (PFAS) adsorption in drinking water by granular activated carbon: Influence of activated carbon and PFAS characteristics | SCIENCE OF THE TOTAL ENVIRONMENT | 2021
25 | 5 | isotherm_recalculated_at_reference_dose | Freundlich | TRUE | 0.95 | -20 | 25 | 38.89704 | 1.589917 | 0.0005069899 | 0.4930101 | std_000396 | 163 | training | study_03 | PFHpA¦rc-AC¦isotherm¦NA | rc-AC | generic_study_local | study_no + adsorbent_id | study::STUDY03¦adsorbent::RCAC | study::STUDY03¦adsorbent::RCAC | PFHpA | PFCAs | equilibrium_endpoint_reported | rc-AC |  | reactivated coconut-based AC | 0.001 | 364.057 | tap water | 7.5 |  | 48 | 100 |  | 5 |  |  | 5 | Activated carbon | granular activated carbon | coconut | Reactivated_Physical_Steam | 0.035 |  | 839.7 |  |  | 0.406 | [9 empty] | 9.7 |  | not applicable | not applicable | isotherm | 26.527 | 1.423688 | Freundlich | FALSE | AC |  |  | 0.117103 | Ce_final_mg/L and PFAS_C0_value_mg/L | 0 | 0 | 0 | 0.000117103 | 0 | 0 | 0 | FALSE | [29 empty] | 0 | 1 | 0 | 0 | 0 |  |  |  |  | 0.2071887 | 0.31 | 0.95 | https://doi.org/10.1016/j.scitotenv.2021.148821 | Cantoni, B; Turolla, A; Wellmitz, J; Ruhl, AS; Antonelli, M | Perfluoroalkyl substances (PFAS) adsorption in drinking water by granular activated carbon: Influence of activated carbon and PFAS characteristics | SCIENCE OF THE TOTAL ENVIRONMENT | 2021
25 | 5 | isotherm_recalculated_at_reference_dose | Freundlich | TRUE | 0.95 | -15 | 25 | 38.89704 | 1.589917 | 0.0005069899 | 0.4930101 | std_000397 | 163 | training | study_03 | PFHpA¦rc-AC¦isotherm¦NA | rc-AC | generic_study_local | study_no + adsorbent_id | study::STUDY03¦adsorbent::RCAC | study::STUDY03¦adsorbent::RCAC | PFHpA | PFCAs | equilibrium_endpoint_reported | rc-AC |  | reactivated coconut-based AC | 0.001 | 364.057 | tap water | 7.5 |  | 48 | 100 |  | 5 |  |  | 10 | Activated carbon | granular activated carbon | coconut | Reactivated_Physical_Steam | 0.035 |  | 839.7 |  |  | 0.406 | [9 empty] | 9.7 |  | not applicable | not applicable | isotherm | 29.02174 | 1.462723 | Freundlich | FALSE | AC |  |  | 0.2249368 | Ce_final_mg/L and PFAS_C0_value_mg/L | 0 | 0 | 0 | 0.0002249368 | 0 | 0 | 0 | FALSE | [29 empty] | 0 | 1 | 0 | 0 | 0 |  |  |  |  | 0.2071887 | 0.31 | 0.95 | https://doi.org/10.1016/j.scitotenv.2021.148821 | Cantoni, B; Turolla, A; Wellmitz, J; Ruhl, AS; Antonelli, M | Perfluoroalkyl substances (PFAS) adsorption in drinking water by granular activated carbon: Influence of activated carbon and PFAS characteristics | SCIENCE OF THE TOTAL ENVIRONMENT | 2021
25 | 5 | isotherm_recalculated_at_reference_dose | Freundlich | TRUE | 0.95 | -5 | 25 | 38.89704 | 1.589917 | 0.0005069899 | 0.4930101 | std_000398 | 163 | training | study_03 | PFHpA¦rc-AC¦isotherm¦NA | rc-AC | generic_study_local | study_no + adsorbent_id | study::STUDY03¦adsorbent::RCAC | study::STUDY03¦adsorbent::RCAC | PFHpA | PFCAs | equilibrium_endpoint_reported | rc-AC |  | reactivated coconut-based AC | 0.001 | 364.057 | tap water | 7.5 |  | 48 | 100 |  | 5 |  |  | 20 | Activated carbon | granular activated carbon | coconut | Reactivated_Physical_Steam | 0.035 |  | 839.7 |  |  | 0.406 | [9 empty] | 9.7 |  | not applicable | not applicable | isotherm | 35.1476 | 1.545896 | Freundlich | FALSE | AC |  |  | 0.4127844 | Ce_final_mg/L and PFAS_C0_value_mg/L | 0 | 0 | 0 | 0.0004127844 | 0 | 0 | 0 | FALSE | [29 empty] | 0 | 1 | 0 | 0 | 0 |  |  |  |  | 0.2071887 | 0.31 | 0.95 | https://doi.org/10.1016/j.scitotenv.2021.148821 | Cantoni, B; Turolla, A; Wellmitz, J; Ruhl, AS; Antonelli, M | Perfluoroalkyl substances (PFAS) adsorption in drinking water by granular activated carbon: Influence of activated carbon and PFAS characteristics | SCIENCE OF THE TOTAL ENVIRONMENT | 2021
25 | 5 | isotherm_recalculated_at_reference_dose | Freundlich | TRUE | 0.95 | 25 | 25 | 38.89704 | 1.589917 | 0.0005069899 | 0.4930101 | std_000399 | 163 | training | study_03 | PFHpA¦rc-AC¦isotherm¦NA | rc-AC | generic_study_local | study_no + adsorbent_id | study::STUDY03¦adsorbent::RCAC | study::STUDY03¦adsorbent::RCAC | PFHpA | PFCAs | equilibrium_endpoint_reported | rc-AC |  | reactivated coconut-based AC | 0.001 | 364.057 | tap water | 7.5 |  | 48 | 100 |  | 5 |  |  | 50 | Activated carbon | granular activated carbon | coconut | Reactivated_Physical_Steam | 0.035 |  | 839.7 |  |  | 0.406 | [9 empty] | 9.7 |  | not applicable | not applicable | isotherm | 67.28017 | 1.827887 | Freundlich | FALSE | AC |  |  | 0.7708529 | Ce_final_mg/L and PFAS_C0_value_mg/L | 0 | 0 | 0 | 0.0007708529 | 0 | 0 | 0 | FALSE | [29 empty] | 0 | 1 | 0 | 0 | 0 |  |  |  |  | 0.2071887 | 0.31 | 0.95 | https://doi.org/10.1016/j.scitotenv.2021.148821 | Cantoni, B; Turolla, A; Wellmitz, J; Ruhl, AS; Antonelli, M | Perfluoroalkyl substances (PFAS) adsorption in drinking water by granular activated carbon: Influence of activated carbon and PFAS characteristics | SCIENCE OF THE TOTAL ENVIRONMENT | 2021
25 | 5 | isotherm_recalculated_at_reference_dose | Freundlich | TRUE | 0.95 | 75 | 25 | 38.89704 | 1.589917 | 0.0005069899 | 0.4930101 | std_000400 | 163 | training | study_03 | PFHpA¦rc-AC¦isotherm¦NA | rc-AC | generic_study_local | study_no + adsorbent_id | study::STUDY03¦adsorbent::RCAC | study::STUDY03¦adsorbent::RCAC | PFHpA | PFCAs | equilibrium_endpoint_reported | rc-AC |  | reactivated coconut-based AC | 0.001 | 364.057 | tap water | 7.5 |  | 48 | 100 |  | 5 |  |  | 100 | Activated carbon | granular activated carbon | coconut | Reactivated_Physical_Steam | 0.035 |  | 839.7 |  |  | 0.406 | [9 empty] | 9.7 |  | not applicable | not applicable | isotherm | 196.8935 | 2.294231 | Freundlich | FALSE | AC |  |  | 0.9516659 | Ce_final_mg/L and PFAS_C0_value_mg/L | 0 | 0 | 0 | 0.0009516659 | 0 | 0 | 0 | FALSE | [29 empty] | 0 | 1 | 0 | 0 | 0 |  |  |  |  | 0.2071887 | 0.31 | 0.95 | https://doi.org/10.1016/j.scitotenv.2021.148821 | Cantoni, B; Turolla, A; Wellmitz, J; Ruhl, AS; Antonelli, M | Perfluoroalkyl substances (PFAS) adsorption in drinking water by granular activated carbon: Influence of activated carbon and PFAS characteristics | SCIENCE OF THE TOTAL ENVIRONMENT | 2021
25 | 5 | isotherm_recalculated_at_reference_dose | Freundlich | TRUE | 0.95 | 175 | 25 | 38.89704 | 1.589917 | 0.0005069899 | 0.4930101 | std_000401 | 163 | training | study_03 | PFHpA¦rc-AC¦isotherm¦NA | rc-AC | generic_study_local | study_no + adsorbent_id | study::STUDY03¦adsorbent::RCAC | study::STUDY03¦adsorbent::RCAC | PFHpA | PFCAs | equilibrium_endpoint_reported | rc-AC |  | reactivated coconut-based AC | 0.001 | 364.057 | tap water | 7.5 |  | 48 | 100 |  | 5 |  |  | 200 | Activated carbon | granular activated carbon | coconut | Reactivated_Physical_Steam | 0.035 |  | 839.7 |  |  | 0.406 | [9 empty] | 9.7 |  | not applicable | not applicable | isotherm | 835.8755 | 2.922142 | Freundlich | FALSE | AC |  |  | 0.9940538 | Ce_final_mg/L and PFAS_C0_value_mg/L | 1 | 0 | 1 | 0.0009940538 | 0 | 0 | 1 | FALSE | [29 empty] | 0 | 1 | 0 | 0 | 0 |  |  |  |  | 0.2071887 | 0.31 | 0.95 | https://doi.org/10.1016/j.scitotenv.2021.148821 | Cantoni, B; Turolla, A; Wellmitz, J; Ruhl, AS; Antonelli, M | Perfluoroalkyl substances (PFAS) adsorption in drinking water by granular activated carbon: Influence of activated carbon and PFAS characteristics | SCIENCE OF THE TOTAL ENVIRONMENT | 2021
25 | 5 | isotherm_recalculated_at_reference_dose | Freundlich | TRUE | 0.99 | -20 | 25 | 121.9679 | 2.086246 | 0.0002469625 | 0.7530375 | std_000402 | 164 | training | study_03 | PFHxS¦rc-AC¦isotherm¦NA | rc-AC | generic_study_local | study_no + adsorbent_id | study::STUDY03¦adsorbent::RCAC | study::STUDY03¦adsorbent::RCAC | PFHxS | PFSAs | equilibrium_endpoint_reported | rc-AC |  | reactivated coconut-based AC | 0.001 | 400.112 | tap water | 7.5 |  | 48 | 100 |  | 5 |  |  | 5 | Activated carbon | granular activated carbon | coconut | Reactivated_Physical_Steam | 0.035 |  | 839.7 |  |  | 0.406 | [9 empty] | 9.7 |  | not applicable | not applicable | isotherm | 68.72566 | 1.837119 | Freundlich | FALSE | AC |  |  | 0.2557466 | Ce_final_mg/L and PFAS_C0_value_mg/L | 0 | 0 | 0 | 0.0002557466 | 0 | 0 | 0 | FALSE | [29 empty] | 0 | 1 | 0 | 0 | 0 |  |  |  |  | 1.623356 | 0.48 | 0.99 | https://doi.org/10.1016/j.scitotenv.2021.148821 | Cantoni, B; Turolla, A; Wellmitz, J; Ruhl, AS; Antonelli, M | Perfluoroalkyl substances (PFAS) adsorption in drinking water by granular activated carbon: Influence of activated carbon and PFAS characteristics | SCIENCE OF THE TOTAL ENVIRONMENT | 2021
25 | 5 | isotherm_recalculated_at_reference_dose | Freundlich | TRUE | 0.99 | -15 | 25 | 121.9679 | 2.086246 | 0.0002469625 | 0.7530375 | std_000403 | 164 | training | study_03 | PFHxS¦rc-AC¦isotherm¦NA | rc-AC | generic_study_local | study_no + adsorbent_id | study::STUDY03¦adsorbent::RCAC | study::STUDY03¦adsorbent::RCAC | PFHxS | PFSAs | equilibrium_endpoint_reported | rc-AC |  | reactivated coconut-based AC | 0.001 | 400.112 | tap water | 7.5 |  | 48 | 100 |  | 5 |  |  | 10 | Activated carbon | granular activated carbon | coconut | Reactivated_Physical_Steam | 0.035 |  | 839.7 |  |  | 0.406 | [9 empty] | 9.7 |  | not applicable | not applicable | isotherm | 80.01569 | 1.903175 | Freundlich | FALSE | AC |  |  | 0.4444929 | Ce_final_mg/L and PFAS_C0_value_mg/L | 0 | 0 | 0 | 0.0004444929 | 0 | 0 | 0 | FALSE | [29 empty] | 0 | 1 | 0 | 0 | 0 |  |  |  |  | 1.623356 | 0.48 | 0.99 | https://doi.org/10.1016/j.scitotenv.2021.148821 | Cantoni, B; Turolla, A; Wellmitz, J; Ruhl, AS; Antonelli, M | Perfluoroalkyl substances (PFAS) adsorption in drinking water by granular activated carbon: Influence of activated carbon and PFAS characteristics | SCIENCE OF THE TOTAL ENVIRONMENT | 2021
25 | 5 | isotherm_recalculated_at_reference_dose | Freundlich | TRUE | 0.99 | -5 | 25 | 121.9679 | 2.086246 | 0.0002469625 | 0.7530375 | std_000404 | 164 | training | study_03 | PFHxS¦rc-AC¦isotherm¦NA | rc-AC | generic_study_local | study_no + adsorbent_id | study::STUDY03¦adsorbent::RCAC | study::STUDY03¦adsorbent::RCAC | PFHxS | PFSAs | equilibrium_endpoint_reported | rc-AC |  | reactivated coconut-based AC | 0.001 | 400.112 | tap water | 7.5 |  | 48 | 100 |  | 5 |  |  | 20 | Activated carbon | granular activated carbon | coconut | Reactivated_Physical_Steam | 0.035 |  | 839.7 |  |  | 0.406 | [9 empty] | 9.7 |  | not applicable | not applicable | isotherm | 106.784 | 2.028506 | Freundlich | FALSE | AC |  |  | 0.68109 | Ce_final_mg/L and PFAS_C0_value_mg/L | 0 | 0 | 0 | 0.00068109 | 0 | 0 | 0 | FALSE | [29 empty] | 0 | 1 | 0 | 0 | 0 |  |  |  |  | 1.623356 | 0.48 | 0.99 | https://doi.org/10.1016/j.scitotenv.2021.148821 | Cantoni, B; Turolla, A; Wellmitz, J; Ruhl, AS; Antonelli, M | Perfluoroalkyl substances (PFAS) adsorption in drinking water by granular activated carbon: Influence of activated carbon and PFAS characteristics | SCIENCE OF THE TOTAL ENVIRONMENT | 2021
25 | 5 | isotherm_recalculated_at_reference_dose | Freundlich | TRUE | 0.99 | 25 | 25 | 121.9679 | 2.086246 | 0.0002469625 | 0.7530375 | std_000405 | 164 | training | study_03 | PFHxS¦rc-AC¦isotherm¦NA | rc-AC | generic_study_local | study_no + adsorbent_id | study::STUDY03¦adsorbent::RCAC | study::STUDY03¦adsorbent::RCAC | PFHxS | PFSAs | equilibrium_endpoint_reported | rc-AC |  | reactivated coconut-based AC | 0.001 | 400.112 | tap water | 7.5 |  | 48 | 100 |  | 5 |  |  | 50 | Activated carbon | granular activated carbon | coconut | Reactivated_Physical_Steam | 0.035 |  | 839.7 |  |  | 0.406 | [9 empty] | 9.7 |  | not applicable | not applicable | isotherm | 209.7767 | 2.321757 | Freundlich | FALSE | AC |  |  | 0.912959 | Ce_final_mg/L and PFAS_C0_value_mg/L | 0 | 0 | 0 | 0.000912959 | 0 | 0 | 0 | FALSE | [29 empty] | 0 | 1 | 0 | 0 | 0 |  |  |  |  | 1.623356 | 0.48 | 0.99 | https://doi.org/10.1016/j.scitotenv.2021.148821 | Cantoni, B; Turolla, A; Wellmitz, J; Ruhl, AS; Antonelli, M | Perfluoroalkyl substances (PFAS) adsorption in drinking water by granular activated carbon: Influence of activated carbon and PFAS characteristics | SCIENCE OF THE TOTAL ENVIRONMENT | 2021
25 | 5 | isotherm_recalculated_at_reference_dose | Freundlich | TRUE | 0.99 | 75 | 25 | 121.9679 | 2.086246 | 0.0002469625 | 0.7530375 | std_000406 | 164 | training | study_03 | PFHxS¦rc-AC¦isotherm¦NA | rc-AC | generic_study_local | study_no + adsorbent_id | study::STUDY03¦adsorbent::RCAC | study::STUDY03¦adsorbent::RCAC | PFHxS | PFSAs | equilibrium_endpoint_reported | rc-AC |  | reactivated coconut-based AC | 0.001 | 400.112 | tap water | 7.5 |  | 48 | 100 |  | 5 |  |  | 100 | Activated carbon | granular activated carbon | coconut | Reactivated_Physical_Steam | 0.035 |  | 839.7 |  |  | 0.406 | [9 empty] | 9.7 |  | not applicable | not applicable | isotherm | 413.3106 | 2.616277 | Freundlich | FALSE | AC |  |  | 0.9763767 | Ce_final_mg/L and PFAS_C0_value_mg/L | 0 | 0 | 0 | 0.0009763767 | 0 | 0 | 0 | FALSE | [29 empty] | 0 | 1 | 0 | 0 | 0 |  |  |  |  | 1.623356 | 0.48 | 0.99 | https://doi.org/10.1016/j.scitotenv.2021.148821 | Cantoni, B; Turolla, A; Wellmitz, J; Ruhl, AS; Antonelli, M | Perfluoroalkyl substances (PFAS) adsorption in drinking water by granular activated carbon: Influence of activated carbon and PFAS characteristics | SCIENCE OF THE TOTAL ENVIRONMENT | 2021
25 | 5 | isotherm_recalculated_at_reference_dose | Freundlich | TRUE | 0.99 | 175 | 25 | 121.9679 | 2.086246 | 0.0002469625 | 0.7530375 | std_000407 | 164 | training | study_03 | PFHxS¦rc-AC¦isotherm¦NA | rc-AC | generic_study_local | study_no + adsorbent_id | study::STUDY03¦adsorbent::RCAC | study::STUDY03¦adsorbent::RCAC | PFHxS | PFSAs | equilibrium_endpoint_reported | rc-AC |  | reactivated coconut-based AC | 0.001 | 400.112 | tap water | 7.5 |  | 48 | 100 |  | 5 |  |  | 200 | Activated carbon | granular activated carbon | coconut | Reactivated_Physical_Steam | 0.035 |  | 839.7 |  |  | 0.406 | [9 empty] | 9.7 |  | not applicable | not applicable | isotherm | 858.768 | 2.933876 | Freundlich | FALSE | AC |  |  | 0.9942114 | Ce_final_mg/L and PFAS_C0_value_mg/L | 1 | 0 | 1 | 0.0009942114 | 0 | 0 | 1 | FALSE | [29 empty] | 0 | 1 | 0 | 0 | 0 |  |  |  |  | 1.623356 | 0.48 | 0.99 | https://doi.org/10.1016/j.scitotenv.2021.148821 | Cantoni, B; Turolla, A; Wellmitz, J; Ruhl, AS; Antonelli, M | Perfluoroalkyl substances (PFAS) adsorption in drinking water by granular activated carbon: Influence of activated carbon and PFAS characteristics | SCIENCE OF THE TOTAL ENVIRONMENT | 2021
25 | 5 | isotherm_recalculated_at_reference_dose | Freundlich | TRUE | 0.97 | -20 | 25 | 42.51928 | 1.628586 | 0.0004847352 | 0.5152648 | std_000408 | 165 | training | study_03 | PFOA¦rc-AC¦isotherm¦NA | rc-AC | generic_study_local | study_no + adsorbent_id | study::STUDY03¦adsorbent::RCAC | study::STUDY03¦adsorbent::RCAC | PFOA | PFCAs | equilibrium_endpoint_reported | rc-AC |  | reactivated coconut-based AC | 0.001 | 414.064 | tap water | 7.5 |  | 48 | 100 |  | 5 |  |  | 5 | Activated carbon | granular activated carbon | coconut | Reactivated_Physical_Steam | 0.035 |  | 839.7 |  |  | 0.406 | [9 empty] | 9.7 |  | not applicable | not applicable | isotherm | 27.89698 | 1.445557 | Freundlich | FALSE | AC |  |  | 0.1224105 | Ce_final_mg/L and PFAS_C0_value_mg/L | 0 | 0 | 0 | 0.0001224105 | 0 | 0 | 0 | FALSE | [29 empty] | 0 | 1 | 0 | 0 | 0 |  |  |  |  | 0.1884925 | 0.29 | 0.97 | https://doi.org/10.1016/j.scitotenv.2021.148821 | Cantoni, B; Turolla, A; Wellmitz, J; Ruhl, AS; Antonelli, M | Perfluoroalkyl substances (PFAS) adsorption in drinking water by granular activated carbon: Influence of activated carbon and PFAS characteristics | SCIENCE OF THE TOTAL ENVIRONMENT | 2021
25 | 5 | isotherm_recalculated_at_reference_dose | Freundlich | TRUE | 0.97 | -15 | 25 | 42.51928 | 1.628586 | 0.0004847352 | 0.5152648 | std_000409 | 165 | training | study_03 | PFOA¦rc-AC¦isotherm¦NA | rc-AC | generic_study_local | study_no + adsorbent_id | study::STUDY03¦adsorbent::RCAC | study::STUDY03¦adsorbent::RCAC | PFOA | PFCAs | equilibrium_endpoint_reported | rc-AC |  | reactivated coconut-based AC | 0.001 | 414.064 | tap water | 7.5 |  | 48 | 100 |  | 5 |  |  | 10 | Activated carbon | granular activated carbon | coconut | Reactivated_Physical_Steam | 0.035 |  | 839.7 |  |  | 0.406 | [9 empty] | 9.7 |  | not applicable | not applicable | isotherm | 30.76042 | 1.487992 | Freundlich | FALSE | AC |  |  | 0.2352426 | Ce_final_mg/L and PFAS_C0_value_mg/L | 0 | 0 | 0 | 0.0002352426 | 0 | 0 | 0 | FALSE | [29 empty] | 0 | 1 | 0 | 0 | 0 |  |  |  |  | 0.1884925 | 0.29 | 0.97 | https://doi.org/10.1016/j.scitotenv.2021.148821 | Cantoni, B; Turolla, A; Wellmitz, J; Ruhl, AS; Antonelli, M | Perfluoroalkyl substances (PFAS) adsorption in drinking water by granular activated carbon: Influence of activated carbon and PFAS characteristics | SCIENCE OF THE TOTAL ENVIRONMENT | 2021
25 | 5 | isotherm_recalculated_at_reference_dose | Freundlich | TRUE | 0.97 | -5 | 25 | 42.51928 | 1.628586 | 0.0004847352 | 0.5152648 | std_000410 | 165 | training | study_03 | PFOA¦rc-AC¦isotherm¦NA | rc-AC | generic_study_local | study_no + adsorbent_id | study::STUDY03¦adsorbent::RCAC | study::STUDY03¦adsorbent::RCAC | PFOA | PFCAs | equilibrium_endpoint_reported | rc-AC |  | reactivated coconut-based AC | 0.001 | 414.064 | tap water | 7.5 |  | 48 | 100 |  | 5 |  |  | 20 | Activated carbon | granular activated carbon | coconut | Reactivated_Physical_Steam | 0.035 |  | 839.7 |  |  | 0.406 | [9 empty] | 9.7 |  | not applicable | not applicable | isotherm | 37.97786 | 1.579531 | Freundlich | FALSE | AC |  |  | 0.4316752 | Ce_final_mg/L and PFAS_C0_value_mg/L | 0 | 0 | 0 | 0.0004316752 | 0 | 0 | 0 | FALSE | [29 empty] | 0 | 1 | 0 | 0 | 0 |  |  |  |  | 0.1884925 | 0.29 | 0.97 | https://doi.org/10.1016/j.scitotenv.2021.148821 | Cantoni, B; Turolla, A; Wellmitz, J; Ruhl, AS; Antonelli, M | Perfluoroalkyl substances (PFAS) adsorption in drinking water by granular activated carbon: Influence of activated carbon and PFAS characteristics | SCIENCE OF THE TOTAL ENVIRONMENT | 2021
25 | 5 | isotherm_recalculated_at_reference_dose | Freundlich | TRUE | 0.97 | 25 | 25 | 42.51928 | 1.628586 | 0.0004847352 | 0.5152648 | std_000411 | 165 | training | study_03 | PFOA¦rc-AC¦isotherm¦NA | rc-AC | generic_study_local | study_no + adsorbent_id | study::STUDY03¦adsorbent::RCAC | study::STUDY03¦adsorbent::RCAC | PFOA | PFCAs | equilibrium_endpoint_reported | rc-AC |  | reactivated coconut-based AC | 0.001 | 414.064 | tap water | 7.5 |  | 48 | 100 |  | 5 |  |  | 50 | Activated carbon | granular activated carbon | coconut | Reactivated_Physical_Steam | 0.035 |  | 839.7 |  |  | 0.406 | [9 empty] | 9.7 |  | not applicable | not applicable | isotherm | 79.35214 | 1.899559 | Freundlich | FALSE | AC |  |  | 0.7986958 | Ce_final_mg/L and PFAS_C0_value_mg/L | 0 | 0 | 0 | 0.0007986958 | 0 | 0 | 0 | FALSE | [29 empty] | 0 | 1 | 0 | 0 | 0 |  |  |  |  | 0.1884925 | 0.29 | 0.97 | https://doi.org/10.1016/j.scitotenv.2021.148821 | Cantoni, B; Turolla, A; Wellmitz, J; Ruhl, AS; Antonelli, M | Perfluoroalkyl substances (PFAS) adsorption in drinking water by granular activated carbon: Influence of activated carbon and PFAS characteristics | SCIENCE OF THE TOTAL ENVIRONMENT | 2021
25 | 5 | isotherm_recalculated_at_reference_dose | Freundlich | TRUE | 0.97 | 75 | 25 | 42.51928 | 1.628586 | 0.0004847352 | 0.5152648 | std_000412 | 165 | training | study_03 | PFOA¦rc-AC¦isotherm¦NA | rc-AC | generic_study_local | study_no + adsorbent_id | study::STUDY03¦adsorbent::RCAC | study::STUDY03¦adsorbent::RCAC | PFOA | PFCAs | equilibrium_endpoint_reported | rc-AC |  | reactivated coconut-based AC | 0.001 | 414.064 | tap water | 7.5 |  | 48 | 100 |  | 5 |  |  | 100 | Activated carbon | granular activated carbon | coconut | Reactivated_Physical_Steam | 0.035 |  | 839.7 |  |  | 0.406 | [9 empty] | 9.7 |  | not applicable | not applicable | isotherm | 272.8003 | 2.435845 | Freundlich | FALSE | AC |  |  | 0.9646394 | Ce_final_mg/L and PFAS_C0_value_mg/L | 0 | 0 | 0 | 0.0009646394 | 0 | 0 | 0 | FALSE | [29 empty] | 0 | 1 | 0 | 0 | 0 |  |  |  |  | 0.1884925 | 0.29 | 0.97 | https://doi.org/10.1016/j.scitotenv.2021.148821 | Cantoni, B; Turolla, A; Wellmitz, J; Ruhl, AS; Antonelli, M | Perfluoroalkyl substances (PFAS) adsorption in drinking water by granular activated carbon: Influence of activated carbon and PFAS characteristics | SCIENCE OF THE TOTAL ENVIRONMENT | 2021
25 | 5 | isotherm_recalculated_at_reference_dose | Freundlich | TRUE | 0.97 | 175 | 25 | 42.51928 | 1.628586 | 0.0004847352 | 0.5152648 | std_000413 | 165 | training | study_03 | PFOA¦rc-AC¦isotherm¦NA | rc-AC | generic_study_local | study_no + adsorbent_id | study::STUDY03¦adsorbent::RCAC | study::STUDY03¦adsorbent::RCAC | PFOA | PFCAs | equilibrium_endpoint_reported | rc-AC |  | reactivated coconut-based AC | 0.001 | 414.064 | tap water | 7.5 |  | 48 | 100 |  | 5 |  |  | 200 | Activated carbon | granular activated carbon | coconut | Reactivated_Physical_Steam | 0.035 |  | 839.7 |  |  | 0.406 | [9 empty] | 9.7 |  | not applicable | not applicable | isotherm | 1375.399 | 3.138429 | Freundlich | FALSE | AC |  |  | 0.9963779 | Ce_final_mg/L and PFAS_C0_value_mg/L | 1 | 0 | 1 | 0.0009963779 | 0 | 0 | 1 | FALSE | [29 empty] | 0 | 1 | 0 | 0 | 0 |  |  |  |  | 0.1884925 | 0.29 | 0.97 | https://doi.org/10.1016/j.scitotenv.2021.148821 | Cantoni, B; Turolla, A; Wellmitz, J; Ruhl, AS; Antonelli, M | Perfluoroalkyl substances (PFAS) adsorption in drinking water by granular activated carbon: Influence of activated carbon and PFAS characteristics | SCIENCE OF THE TOTAL ENVIRONMENT | 2021
25 | 5 | isotherm_recalculated_at_reference_dose | Freundlich | TRUE | 0.93 | -20 | 25 | 16.95656 | 1.229338 | 0.0007022896 | 0.2977104 | std_000414 | 166 | training | study_03 | PFOS¦rc-AC¦isotherm¦NA | rc-AC | generic_study_local | study_no + adsorbent_id | study::STUDY03¦adsorbent::RCAC | study::STUDY03¦adsorbent::RCAC | PFOS | PFSAs | equilibrium_endpoint_reported | rc-AC |  | reactivated coconut-based AC | 0.001 | 500.126 | tap water | 7.5 |  | 48 | 100 |  | 5 |  |  | 5 | Activated carbon | granular activated carbon | coconut | Reactivated_Physical_Steam | 0.035 |  | 839.7 |  |  | 0.406 | [9 empty] | 9.7 |  | not applicable | not applicable | isotherm | 13.38281 | 1.126547 | Freundlich | FALSE | AC |  |  | 0.06271736 | Ce_final_mg/L and PFAS_C0_value_mg/L | 0 | 0 | 0 | 6.271736e-05 | 0 | 0 | 0 | FALSE | [29 empty] | 0 | 1 | 0 | 0 | 0 |  |  |  |  | 0.04400288 | 0.18 | 0.93 | https://doi.org/10.1016/j.scitotenv.2021.148821 | Cantoni, B; Turolla, A; Wellmitz, J; Ruhl, AS; Antonelli, M | Perfluoroalkyl substances (PFAS) adsorption in drinking water by granular activated carbon: Influence of activated carbon and PFAS characteristics | SCIENCE OF THE TOTAL ENVIRONMENT | 2021
25 | 5 | isotherm_recalculated_at_reference_dose | Freundlich | TRUE | 0.93 | -15 | 25 | 16.95656 | 1.229338 | 0.0007022896 | 0.2977104 | std_000415 | 166 | training | study_03 | PFOS¦rc-AC¦isotherm¦NA | rc-AC | generic_study_local | study_no + adsorbent_id | study::STUDY03¦adsorbent::RCAC | study::STUDY03¦adsorbent::RCAC | PFOS | PFSAs | equilibrium_endpoint_reported | rc-AC |  | reactivated coconut-based AC | 0.001 | 500.126 | tap water | 7.5 |  | 48 | 100 |  | 5 |  |  | 10 | Activated carbon | granular activated carbon | coconut | Reactivated_Physical_Steam | 0.035 |  | 839.7 |  |  | 0.406 | [9 empty] | 9.7 |  | not applicable | not applicable | isotherm | 14.14474 | 1.150595 | Freundlich | FALSE | AC |  |  | 0.1239193 | Ce_final_mg/L and PFAS_C0_value_mg/L | 0 | 0 | 0 | 0.0001239193 | 0 | 0 | 0 | FALSE | [29 empty] | 0 | 1 | 0 | 0 | 0 |  |  |  |  | 0.04400288 | 0.18 | 0.93 | https://doi.org/10.1016/j.scitotenv.2021.148821 | Cantoni, B; Turolla, A; Wellmitz, J; Ruhl, AS; Antonelli, M | Perfluoroalkyl substances (PFAS) adsorption in drinking water by granular activated carbon: Influence of activated carbon and PFAS characteristics | SCIENCE OF THE TOTAL ENVIRONMENT | 2021
25 | 5 | isotherm_recalculated_at_reference_dose | Freundlich | TRUE | 0.93 | -5 | 25 | 16.95656 | 1.229338 | 0.0007022896 | 0.2977104 | std_000416 | 166 | training | study_03 | PFOS¦rc-AC¦isotherm¦NA | rc-AC | generic_study_local | study_no + adsorbent_id | study::STUDY03¦adsorbent::RCAC | study::STUDY03¦adsorbent::RCAC | PFOS | PFSAs | equilibrium_endpoint_reported | rc-AC |  | reactivated coconut-based AC | 0.001 | 500.126 | tap water | 7.5 |  | 48 | 100 |  | 5 |  |  | 20 | Activated carbon | granular activated carbon | coconut | Reactivated_Physical_Steam | 0.035 |  | 839.7 |  |  | 0.406 | [9 empty] | 9.7 |  | not applicable | not applicable | isotherm | 15.91894 | 1.201914 | Freundlich | FALSE | AC |  |  | 0.2414926 | Ce_final_mg/L and PFAS_C0_value_mg/L | 0 | 0 | 0 | 0.0002414926 | 0 | 0 | 0 | FALSE | [29 empty] | 0 | 1 | 0 | 0 | 0 |  |  |  |  | 0.04400288 | 0.18 | 0.93 | https://doi.org/10.1016/j.scitotenv.2021.148821 | Cantoni, B; Turolla, A; Wellmitz, J; Ruhl, AS; Antonelli, M | Perfluoroalkyl substances (PFAS) adsorption in drinking water by granular activated carbon: Influence of activated carbon and PFAS characteristics | SCIENCE OF THE TOTAL ENVIRONMENT | 2021
25 | 5 | isotherm_recalculated_at_reference_dose | Freundlich | TRUE | 0.93 | 25 | 25 | 16.95656 | 1.229338 | 0.0007022896 | 0.2977104 | std_000417 | 166 | training | study_03 | PFOS¦rc-AC¦isotherm¦NA | rc-AC | generic_study_local | study_no + adsorbent_id | study::STUDY03¦adsorbent::RCAC | study::STUDY03¦adsorbent::RCAC | PFOS | PFSAs | equilibrium_endpoint_reported | rc-AC |  | reactivated coconut-based AC | 0.001 | 500.126 | tap water | 7.5 |  | 48 | 100 |  | 5 |  |  | 50 | Activated carbon | granular activated carbon | coconut | Reactivated_Physical_Steam | 0.035 |  | 839.7 |  |  | 0.406 | [9 empty] | 9.7 |  | not applicable | not applicable | isotherm | 24.4103 | 1.387573 | Freundlich | FALSE | AC |  |  | 0.549654 | Ce_final_mg/L and PFAS_C0_value_mg/L | 0 | 0 | 0 | 0.000549654 | 0 | 0 | 0 | FALSE | [29 empty] | 0 | 1 | 0 | 0 | 0 |  |  |  |  | 0.04400288 | 0.18 | 0.93 | https://doi.org/10.1016/j.scitotenv.2021.148821 | Cantoni, B; Turolla, A; Wellmitz, J; Ruhl, AS; Antonelli, M | Perfluoroalkyl substances (PFAS) adsorption in drinking water by granular activated carbon: Influence of activated carbon and PFAS characteristics | SCIENCE OF THE TOTAL ENVIRONMENT | 2021
25 | 5 | isotherm_recalculated_at_reference_dose | Freundlich | TRUE | 0.93 | 75 | 25 | 16.95656 | 1.229338 | 0.0007022896 | 0.2977104 | std_000418 | 166 | training | study_03 | PFOS¦rc-AC¦isotherm¦NA | rc-AC | generic_study_local | study_no + adsorbent_id | study::STUDY03¦adsorbent::RCAC | study::STUDY03¦adsorbent::RCAC | PFOS | PFSAs | equilibrium_endpoint_reported | rc-AC |  | reactivated coconut-based AC | 0.001 | 500.126 | tap water | 7.5 |  | 48 | 100 |  | 5 |  |  | 100 | Activated carbon | granular activated carbon | coconut | Reactivated_Physical_Steam | 0.035 |  | 839.7 |  |  | 0.406 | [9 empty] | 9.7 |  | not applicable | not applicable | isotherm | 69.38558 | 1.841269 | Freundlich | FALSE | AC |  |  | 0.8740325 | Ce_final_mg/L and PFAS_C0_value_mg/L | 0 | 0 | 0 | 0.0008740325 | 0 | 0 | 0 | FALSE | [29 empty] | 0 | 1 | 0 | 0 | 0 |  |  |  |  | 0.04400288 | 0.18 | 0.93 | https://doi.org/10.1016/j.scitotenv.2021.148821 | Cantoni, B; Turolla, A; Wellmitz, J; Ruhl, AS; Antonelli, M | Perfluoroalkyl substances (PFAS) adsorption in drinking water by granular activated carbon: Influence of activated carbon and PFAS characteristics | SCIENCE OF THE TOTAL ENVIRONMENT | 2021
25 | 5 | isotherm_recalculated_at_reference_dose | Freundlich | TRUE | 0.93 | 175 | 25 | 16.95656 | 1.229338 | 0.0007022896 | 0.2977104 | std_000419 | 166 | training | study_03 | PFOS¦rc-AC¦isotherm¦NA | rc-AC | generic_study_local | study_no + adsorbent_id | study::STUDY03¦adsorbent::RCAC | study::STUDY03¦adsorbent::RCAC | PFOS | PFSAs | equilibrium_endpoint_reported | rc-AC |  | reactivated coconut-based AC | 0.001 | 500.126 | tap water | 7.5 |  | 48 | 100 |  | 5 |  |  | 200 | Activated carbon | granular activated carbon | coconut | Reactivated_Physical_Steam | 0.035 |  | 839.7 |  |  | 0.406 | [9 empty] | 9.7 |  | not applicable | not applicable | isotherm | 906.0289 | 2.957142 | Freundlich | FALSE | AC |  |  | 0.9945117 | Ce_final_mg/L and PFAS_C0_value_mg/L | 1 | 0 | 1 | 0.0009945117 | 0 | 0 | 1 | FALSE | [29 empty] | 0 | 1 | 0 | 0 | 0 |  |  |  |  | 0.04400288 | 0.18 | 0.93 | https://doi.org/10.1016/j.scitotenv.2021.148821 | Cantoni, B; Turolla, A; Wellmitz, J; Ruhl, AS; Antonelli, M | Perfluoroalkyl substances (PFAS) adsorption in drinking water by granular activated carbon: Influence of activated carbon and PFAS characteristics | SCIENCE OF THE TOTAL ENVIRONMENT | 2021
25 | 5 | isotherm_recalculated_at_reference_dose | Freundlich | TRUE | 0.95 | -20 | 25 | 9.891267 | 0.9952519 | 0.0008017435 | 0.1982565 | std_000420 | 167 | training | study_03 | PFBA¦rb-AC¦isotherm¦NA | rb-AC | generic_study_local | study_no + adsorbent_id | study::STUDY03¦adsorbent::RBAC | study::STUDY03¦adsorbent::RBAC | PFBA | PFCAs | equilibrium_endpoint_reported | rb-AC |  | reactivated bituminous AC | 0.001 | 214.036 | tap water | 7.5 |  | 48 | 100 |  | 5 |  |  | 5 | Activated carbon | granular activated carbon | bituminous coal | Reactivated_Physical_Steam | 0.035 |  | 897.3 |  |  | 0.35 | [9 empty] | 9.8 |  | not applicable | not applicable | isotherm | 14.06344 | 1.148092 | Freundlich | TRUE | AC |  |  | 0.06569754 | Ce_final_mg/L and PFAS_C0_value_mg/L | 0 | 0 | 0 | 6.569754e-05 | 0 | 0 | 0 | FALSE | [29 empty] | 0 | 1 | 0 | 0 | 0 |  |  |  |  | 130608170.3 | 3.3 | 0.95 | https://doi.org/10.1016/j.scitotenv.2021.148821 | Cantoni, B; Turolla, A; Wellmitz, J; Ruhl, AS; Antonelli, M | Perfluoroalkyl substances (PFAS) adsorption in drinking water by granular activated carbon: Influence of activated carbon and PFAS characteristics | SCIENCE OF THE TOTAL ENVIRONMENT | 2021
25 | 5 | isotherm_recalculated_at_reference_dose | Freundlich | TRUE | 0.95 | -15 | 25 | 9.891267 | 0.9952519 | 0.0008017435 | 0.1982565 | std_000421 | 167 | training | study_03 | PFBA¦rb-AC¦isotherm¦NA | rb-AC | generic_study_local | study_no + adsorbent_id | study::STUDY03¦adsorbent::RBAC | study::STUDY03¦adsorbent::RBAC | PFBA | PFCAs | equilibrium_endpoint_reported | rb-AC |  | reactivated bituminous AC | 0.001 | 214.036 | tap water | 7.5 |  | 48 | 100 |  | 5 |  |  | 10 | Activated carbon | granular activated carbon | bituminous coal | Reactivated_Physical_Steam | 0.035 |  | 897.3 |  |  | 0.35 | [9 empty] | 9.8 |  | not applicable | not applicable | isotherm | 12.53235 | 1.098032 | Freundlich | TRUE | AC |  |  | 0.1113666 | Ce_final_mg/L and PFAS_C0_value_mg/L | 0 | 0 | 0 | 0.0001113666 | 0 | 0 | 0 | FALSE | [29 empty] | 0 | 1 | 0 | 0 | 0 |  |  |  |  | 130608170.3 | 3.3 | 0.95 | https://doi.org/10.1016/j.scitotenv.2021.148821 | Cantoni, B; Turolla, A; Wellmitz, J; Ruhl, AS; Antonelli, M | Perfluoroalkyl substances (PFAS) adsorption in drinking water by granular activated carbon: Influence of activated carbon and PFAS characteristics | SCIENCE OF THE TOTAL ENVIRONMENT | 2021
25 | 5 | isotherm_recalculated_at_reference_dose | Freundlich | TRUE | 0.95 | -5 | 25 | 9.891267 | 0.9952519 | 0.0008017435 | 0.1982565 | std_000422 | 167 | training | study_03 | PFBA¦rb-AC¦isotherm¦NA | rb-AC | generic_study_local | study_no + adsorbent_id | study::STUDY03¦adsorbent::RBAC | study::STUDY03¦adsorbent::RBAC | PFBA | PFCAs | equilibrium_endpoint_reported | rb-AC |  | reactivated bituminous AC | 0.001 | 214.036 | tap water | 7.5 |  | 48 | 100 |  | 5 |  |  | 20 | Activated carbon | granular activated carbon | bituminous coal | Reactivated_Physical_Steam | 0.035 |  | 897.3 |  |  | 0.35 | [9 empty] | 9.8 |  | not applicable | not applicable | isotherm | 10.5758 | 1.024313 | Freundlich | TRUE | AC |  |  | 0.1745879 | Ce_final_mg/L and PFAS_C0_value_mg/L | 0 | 0 | 0 | 0.0001745879 | 0 | 0 | 0 | FALSE | [29 empty] | 0 | 1 | 0 | 0 | 0 |  |  |  |  | 130608170.3 | 3.3 | 0.95 | https://doi.org/10.1016/j.scitotenv.2021.148821 | Cantoni, B; Turolla, A; Wellmitz, J; Ruhl, AS; Antonelli, M | Perfluoroalkyl substances (PFAS) adsorption in drinking water by granular activated carbon: Influence of activated carbon and PFAS characteristics | SCIENCE OF THE TOTAL ENVIRONMENT | 2021
25 | 5 | isotherm_recalculated_at_reference_dose | Freundlich | TRUE | 0.95 | 25 | 25 | 9.891267 | 0.9952519 | 0.0008017435 | 0.1982565 | std_000423 | 167 | training | study_03 | PFBA¦rb-AC¦isotherm¦NA | rb-AC | generic_study_local | study_no + adsorbent_id | study::STUDY03¦adsorbent::RBAC | study::STUDY03¦adsorbent::RBAC | PFBA | PFCAs | equilibrium_endpoint_reported | rb-AC |  | reactivated bituminous AC | 0.001 | 214.036 | tap water | 7.5 |  | 48 | 100 |  | 5 |  |  | 50 | Activated carbon | granular activated carbon | bituminous coal | Reactivated_Physical_Steam | 0.035 |  | 897.3 |  |  | 0.35 | [9 empty] | 9.8 |  | not applicable | not applicable | isotherm | 7.744924 | 0.8890172 | Freundlich | TRUE | AC |  |  | 0.2791474 | Ce_final_mg/L and PFAS_C0_value_mg/L | 0 | 0 | 0 | 0.0002791474 | 0 | 0 | 0 | FALSE | [29 empty] | 0 | 1 | 0 | 0 | 0 |  |  |  |  | 130608170.3 | 3.3 | 0.95 | https://doi.org/10.1016/j.scitotenv.2021.148821 | Cantoni, B; Turolla, A; Wellmitz, J; Ruhl, AS; Antonelli, M | Perfluoroalkyl substances (PFAS) adsorption in drinking water by granular activated carbon: Influence of activated carbon and PFAS characteristics | SCIENCE OF THE TOTAL ENVIRONMENT | 2021
25 | 5 | isotherm_recalculated_at_reference_dose | Freundlich | TRUE | 0.95 | 75 | 25 | 9.891267 | 0.9952519 | 0.0008017435 | 0.1982565 | std_000424 | 167 | training | study_03 | PFBA¦rb-AC¦isotherm¦NA | rb-AC | generic_study_local | study_no + adsorbent_id | study::STUDY03¦adsorbent::RBAC | study::STUDY03¦adsorbent::RBAC | PFBA | PFCAs | equilibrium_endpoint_reported | rb-AC |  | reactivated bituminous AC | 0.001 | 214.036 | tap water | 7.5 |  | 48 | 100 |  | 5 |  |  | 100 | Activated carbon | granular activated carbon | bituminous coal | Reactivated_Physical_Steam | 0.035 |  | 897.3 |  |  | 0.35 | [9 empty] | 9.8 |  | not applicable | not applicable | isotherm | 5.768425 | 0.7610572 | Freundlich | TRUE | AC |  |  | 0.3658212 | Ce_final_mg/L and PFAS_C0_value_mg/L | 0 | 0 | 0 | 0.0003658212 | 0 | 0 | 0 | FALSE | [29 empty] | 0 | 1 | 0 | 0 | 0 |  |  |  |  | 130608170.3 | 3.3 | 0.95 | https://doi.org/10.1016/j.scitotenv.2021.148821 | Cantoni, B; Turolla, A; Wellmitz, J; Ruhl, AS; Antonelli, M | Perfluoroalkyl substances (PFAS) adsorption in drinking water by granular activated carbon: Influence of activated carbon and PFAS characteristics | SCIENCE OF THE TOTAL ENVIRONMENT | 2021
25 | 5 | isotherm_recalculated_at_reference_dose | Freundlich | TRUE | 0.95 | 175 | 25 | 9.891267 | 0.9952519 | 0.0008017435 | 0.1982565 | std_000425 | 167 | training | study_03 | PFBA¦rb-AC¦isotherm¦NA | rb-AC | generic_study_local | study_no + adsorbent_id | study::STUDY03¦adsorbent::RBAC | study::STUDY03¦adsorbent::RBAC | PFBA | PFCAs | equilibrium_endpoint_reported | rb-AC |  | reactivated bituminous AC | 0.001 | 214.036 | tap water | 7.5 |  | 48 | 100 |  | 5 |  |  | 200 | Activated carbon | granular activated carbon | bituminous coal | Reactivated_Physical_Steam | 0.035 |  | 897.3 |  |  | 0.35 | [9 empty] | 9.8 |  | not applicable | not applicable | isotherm | 4.123332 | 0.6152483 | Freundlich | TRUE | AC |  |  | 0.4519546 | Ce_final_mg/L and PFAS_C0_value_mg/L | 0 | 0 | 0 | 0.0004519546 | 0 | 0 | 0 | FALSE | [29 empty] | 0 | 1 | 0 | 0 | 0 |  |  |  |  | 130608170.3 | 3.3 | 0.95 | https://doi.org/10.1016/j.scitotenv.2021.148821 | Cantoni, B; Turolla, A; Wellmitz, J; Ruhl, AS; Antonelli, M | Perfluoroalkyl substances (PFAS) adsorption in drinking water by granular activated carbon: Influence of activated carbon and PFAS characteristics | SCIENCE OF THE TOTAL ENVIRONMENT | 2021
25 | 5 | isotherm_recalculated_at_reference_dose | Freundlich | TRUE | 0.98 | -20 | 25 | 16.8389 | 1.226314 | 0.0007037433 | 0.2962567 | std_000426 | 168 | training | study_03 | PFPeA¦rb-AC¦isotherm¦NA | rb-AC | generic_study_local | study_no + adsorbent_id | study::STUDY03¦adsorbent::RBAC | study::STUDY03¦adsorbent::RBAC | PFPeA | PFCAs | equilibrium_endpoint_reported | rb-AC |  | reactivated bituminous AC | 0.001 | 264.043 | tap water | 7.5 |  | 48 | 100 |  | 5 |  |  | 5 | Activated carbon | granular activated carbon | bituminous coal | Reactivated_Physical_Steam | 0.035 |  | 897.3 |  |  | 0.35 | [9 empty] | 9.8 |  | not applicable | not applicable | isotherm | 14.42193 | 1.159023 | Freundlich | FALSE | AC |  |  | 0.06725956 | Ce_final_mg/L and PFAS_C0_value_mg/L | 0 | 0 | 0 | 6.725956e-05 | 0 | 0 | 0 | FALSE | [29 empty] | 0 | 1 | 0 | 0 | 0 |  |  |  |  | 0.3107361 | 0.45 | 0.98 | https://doi.org/10.1016/j.scitotenv.2021.148821 | Cantoni, B; Turolla, A; Wellmitz, J; Ruhl, AS; Antonelli, M | Perfluoroalkyl substances (PFAS) adsorption in drinking water by granular activated carbon: Influence of activated carbon and PFAS characteristics | SCIENCE OF THE TOTAL ENVIRONMENT | 2021
25 | 5 | isotherm_recalculated_at_reference_dose | Freundlich | TRUE | 0.98 | -15 | 25 | 16.8389 | 1.226314 | 0.0007037433 | 0.2962567 | std_000427 | 168 | training | study_03 | PFPeA¦rb-AC¦isotherm¦NA | rb-AC | generic_study_local | study_no + adsorbent_id | study::STUDY03¦adsorbent::RBAC | study::STUDY03¦adsorbent::RBAC | PFPeA | PFCAs | equilibrium_endpoint_reported | rb-AC |  | reactivated bituminous AC | 0.001 | 264.043 | tap water | 7.5 |  | 48 | 100 |  | 5 |  |  | 10 | Activated carbon | granular activated carbon | bituminous coal | Reactivated_Physical_Steam | 0.035 |  | 897.3 |  |  | 0.35 | [9 empty] | 9.8 |  | not applicable | not applicable | isotherm | 14.98826 | 1.175751 | Freundlich | FALSE | AC |  |  | 0.130346 | Ce_final_mg/L and PFAS_C0_value_mg/L | 0 | 0 | 0 | 0.000130346 | 0 | 0 | 0 | FALSE | [29 empty] | 0 | 1 | 0 | 0 | 0 |  |  |  |  | 0.3107361 | 0.45 | 0.98 | https://doi.org/10.1016/j.scitotenv.2021.148821 | Cantoni, B; Turolla, A; Wellmitz, J; Ruhl, AS; Antonelli, M | Perfluoroalkyl substances (PFAS) adsorption in drinking water by granular activated carbon: Influence of activated carbon and PFAS characteristics | SCIENCE OF THE TOTAL ENVIRONMENT | 2021
25 | 5 | isotherm_recalculated_at_reference_dose | Freundlich | TRUE | 0.98 | -5 | 25 | 16.8389 | 1.226314 | 0.0007037433 | 0.2962567 | std_000428 | 168 | training | study_03 | PFPeA¦rb-AC¦isotherm¦NA | rb-AC | generic_study_local | study_no + adsorbent_id | study::STUDY03¦adsorbent::RBAC | study::STUDY03¦adsorbent::RBAC | PFPeA | PFCAs | equilibrium_endpoint_reported | rb-AC |  | reactivated bituminous AC | 0.001 | 264.043 | tap water | 7.5 |  | 48 | 100 |  | 5 |  |  | 20 | Activated carbon | granular activated carbon | bituminous coal | Reactivated_Physical_Steam | 0.035 |  | 897.3 |  |  | 0.35 | [9 empty] | 9.8 |  | not applicable | not applicable | isotherm | 16.19634 | 1.209417 | Freundlich | FALSE | AC |  |  | 0.2446712 | Ce_final_mg/L and PFAS_C0_value_mg/L | 0 | 0 | 0 | 0.0002446712 | 0 | 0 | 0 | FALSE | [29 empty] | 0 | 1 | 0 | 0 | 0 |  |  |  |  | 0.3107361 | 0.45 | 0.98 | https://doi.org/10.1016/j.scitotenv.2021.148821 | Cantoni, B; Turolla, A; Wellmitz, J; Ruhl, AS; Antonelli, M | Perfluoroalkyl substances (PFAS) adsorption in drinking water by granular activated carbon: Influence of activated carbon and PFAS characteristics | SCIENCE OF THE TOTAL ENVIRONMENT | 2021
25 | 5 | isotherm_recalculated_at_reference_dose | Freundlich | TRUE | 0.98 | 25 | 25 | 16.8389 | 1.226314 | 0.0007037433 | 0.2962567 | std_000429 | 168 | training | study_03 | PFPeA¦rb-AC¦isotherm¦NA | rb-AC | generic_study_local | study_no + adsorbent_id | study::STUDY03¦adsorbent::RBAC | study::STUDY03¦adsorbent::RBAC | PFPeA | PFCAs | equilibrium_endpoint_reported | rb-AC |  | reactivated bituminous AC | 0.001 | 264.043 | tap water | 7.5 |  | 48 | 100 |  | 5 |  |  | 50 | Activated carbon | granular activated carbon | bituminous coal | Reactivated_Physical_Steam | 0.035 |  | 897.3 |  |  | 0.35 | [9 empty] | 9.8 |  | not applicable | not applicable | isotherm | 20.4459 | 1.310606 | Freundlich | FALSE | AC |  |  | 0.5055123 | Ce_final_mg/L and PFAS_C0_value_mg/L | 0 | 0 | 0 | 0.0005055123 | 0 | 0 | 0 | FALSE | [29 empty] | 0 | 1 | 0 | 0 | 0 |  |  |  |  | 0.3107361 | 0.45 | 0.98 | https://doi.org/10.1016/j.scitotenv.2021.148821 | Cantoni, B; Turolla, A; Wellmitz, J; Ruhl, AS; Antonelli, M | Perfluoroalkyl substances (PFAS) adsorption in drinking water by granular activated carbon: Influence of activated carbon and PFAS characteristics | SCIENCE OF THE TOTAL ENVIRONMENT | 2021
25 | 5 | isotherm_recalculated_at_reference_dose | Freundlich | TRUE | 0.98 | 75 | 25 | 16.8389 | 1.226314 | 0.0007037433 | 0.2962567 | std_000430 | 168 | training | study_03 | PFPeA¦rb-AC¦isotherm¦NA | rb-AC | generic_study_local | study_no + adsorbent_id | study::STUDY03¦adsorbent::RBAC | study::STUDY03¦adsorbent::RBAC | PFPeA | PFCAs | equilibrium_endpoint_reported | rb-AC |  | reactivated bituminous AC | 0.001 | 264.043 | tap water | 7.5 |  | 48 | 100 |  | 5 |  |  | 100 | Activated carbon | granular activated carbon | bituminous coal | Reactivated_Physical_Steam | 0.035 |  | 897.3 |  |  | 0.35 | [9 empty] | 9.8 |  | not applicable | not applicable | isotherm | 29.5806 | 1.471007 | Freundlich | FALSE | AC |  |  | 0.747351 | Ce_final_mg/L and PFAS_C0_value_mg/L | 0 | 0 | 0 | 0.000747351 | 0 | 0 | 0 | FALSE | [29 empty] | 0 | 1 | 0 | 0 | 0 |  |  |  |  | 0.3107361 | 0.45 | 0.98 | https://doi.org/10.1016/j.scitotenv.2021.148821 | Cantoni, B; Turolla, A; Wellmitz, J; Ruhl, AS; Antonelli, M | Perfluoroalkyl substances (PFAS) adsorption in drinking water by granular activated carbon: Influence of activated carbon and PFAS characteristics | SCIENCE OF THE TOTAL ENVIRONMENT | 2021
25 | 5 | isotherm_recalculated_at_reference_dose | Freundlich | TRUE | 0.98 | 175 | 25 | 16.8389 | 1.226314 | 0.0007037433 | 0.2962567 | std_000431 | 168 | training | study_03 | PFPeA¦rb-AC¦isotherm¦NA | rb-AC | generic_study_local | study_no + adsorbent_id | study::STUDY03¦adsorbent::RBAC | study::STUDY03¦adsorbent::RBAC | PFPeA | PFCAs | equilibrium_endpoint_reported | rb-AC |  | reactivated bituminous AC | 0.001 | 264.043 | tap water | 7.5 |  | 48 | 100 |  | 5 |  |  | 200 | Activated carbon | granular activated carbon | bituminous coal | Reactivated_Physical_Steam | 0.035 |  | 897.3 |  |  | 0.35 | [9 empty] | 9.8 |  | not applicable | not applicable | isotherm | 53.88322 | 1.731454 | Freundlich | FALSE | AC |  |  | 0.9150862 | Ce_final_mg/L and PFAS_C0_value_mg/L | 0 | 0 | 0 | 0.0009150862 | 0 | 0 | 0 | FALSE | [29 empty] | 0 | 1 | 0 | 0 | 0 |  |  |  |  | 0.3107361 | 0.45 | 0.98 | https://doi.org/10.1016/j.scitotenv.2021.148821 | Cantoni, B; Turolla, A; Wellmitz, J; Ruhl, AS; Antonelli, M | Perfluoroalkyl substances (PFAS) adsorption in drinking water by granular activated carbon: Influence of activated carbon and PFAS characteristics | SCIENCE OF THE TOTAL ENVIRONMENT | 2021
25 | 5 | isotherm_recalculated_at_reference_dose | Freundlich | TRUE | 0.95 | -20 | 25 | 53.12286 | 1.725281 | 0.0004295401 | 0.5704599 | std_000432 | 169 | training | study_03 | PFBS¦rb-AC¦isotherm¦NA | rb-AC | generic_study_local | study_no + adsorbent_id | study::STUDY03¦adsorbent::RBAC | study::STUDY03¦adsorbent::RBAC | PFBS | PFSAs | equilibrium_endpoint_reported | rb-AC |  | reactivated bituminous AC | 0.001 | 300.098 | tap water | 7.5 |  | 48 | 100 |  | 5 |  |  | 5 | Activated carbon | granular activated carbon | bituminous coal | Reactivated_Physical_Steam | 0.035 |  | 897.3 |  |  | 0.35 | [9 empty] | 9.8 |  | not applicable | not applicable | isotherm | 35.53521 | 1.550659 | Freundlich | FALSE | AC |  |  | 0.15087 | Ce_final_mg/L and PFAS_C0_value_mg/L | 0 | 0 | 0 | 0.00015087 | 0 | 0 | 0 | FALSE | [29 empty] | 0 | 1 | 0 | 0 | 0 |  |  |  |  | 0.547966 | 0.41 | 0.95 | https://doi.org/10.1016/j.scitotenv.2021.148821 | Cantoni, B; Turolla, A; Wellmitz, J; Ruhl, AS; Antonelli, M | Perfluoroalkyl substances (PFAS) adsorption in drinking water by granular activated carbon: Influence of activated carbon and PFAS characteristics | SCIENCE OF THE TOTAL ENVIRONMENT | 2021
25 | 5 | isotherm_recalculated_at_reference_dose | Freundlich | TRUE | 0.95 | -15 | 25 | 53.12286 | 1.725281 | 0.0004295401 | 0.5704599 | std_000433 | 169 | training | study_03 | PFBS¦rb-AC¦isotherm¦NA | rb-AC | generic_study_local | study_no + adsorbent_id | study::STUDY03¦adsorbent::RBAC | study::STUDY03¦adsorbent::RBAC | PFBS | PFSAs | equilibrium_endpoint_reported | rb-AC |  | reactivated bituminous AC | 0.001 | 300.098 | tap water | 7.5 |  | 48 | 100 |  | 5 |  |  | 10 | Activated carbon | granular activated carbon | bituminous coal | Reactivated_Physical_Steam | 0.035 |  | 897.3 |  |  | 0.35 | [9 empty] | 9.8 |  | not applicable | not applicable | isotherm | 39.22325 | 1.593544 | Freundlich | FALSE | AC |  |  | 0.2817291 | Ce_final_mg/L and PFAS_C0_value_mg/L | 0 | 0 | 0 | 0.0002817291 | 0 | 0 | 0 | FALSE | [29 empty] | 0 | 1 | 0 | 0 | 0 |  |  |  |  | 0.547966 | 0.41 | 0.95 | https://doi.org/10.1016/j.scitotenv.2021.148821 | Cantoni, B; Turolla, A; Wellmitz, J; Ruhl, AS; Antonelli, M | Perfluoroalkyl substances (PFAS) adsorption in drinking water by granular activated carbon: Influence of activated carbon and PFAS characteristics | SCIENCE OF THE TOTAL ENVIRONMENT | 2021
25 | 5 | isotherm_recalculated_at_reference_dose | Freundlich | TRUE | 0.95 | -5 | 25 | 53.12286 | 1.725281 | 0.0004295401 | 0.5704599 | std_000434 | 169 | training | study_03 | PFBS¦rb-AC¦isotherm¦NA | rb-AC | generic_study_local | study_no + adsorbent_id | study::STUDY03¦adsorbent::RBAC | study::STUDY03¦adsorbent::RBAC | PFBS | PFSAs | equilibrium_endpoint_reported | rb-AC |  | reactivated bituminous AC | 0.001 | 300.098 | tap water | 7.5 |  | 48 | 100 |  | 5 |  |  | 20 | Activated carbon | granular activated carbon | bituminous coal | Reactivated_Physical_Steam | 0.035 |  | 897.3 |  |  | 0.35 | [9 empty] | 9.8 |  | not applicable | not applicable | isotherm | 47.99121 | 1.681162 | Freundlich | FALSE | AC |  |  | 0.4897502 | Ce_final_mg/L and PFAS_C0_value_mg/L | 0 | 0 | 0 | 0.0004897502 | 0 | 0 | 0 | FALSE | [29 empty] | 0 | 1 | 0 | 0 | 0 |  |  |  |  | 0.547966 | 0.41 | 0.95 | https://doi.org/10.1016/j.scitotenv.2021.148821 | Cantoni, B; Turolla, A; Wellmitz, J; Ruhl, AS; Antonelli, M | Perfluoroalkyl substances (PFAS) adsorption in drinking water by granular activated carbon: Influence of activated carbon and PFAS characteristics | SCIENCE OF THE TOTAL ENVIRONMENT | 2021
25 | 5 | isotherm_recalculated_at_reference_dose | Freundlich | TRUE | 0.95 | 25 | 25 | 53.12286 | 1.725281 | 0.0004295401 | 0.5704599 | std_000435 | 169 | training | study_03 | PFBS¦rb-AC¦isotherm¦NA | rb-AC | generic_study_local | study_no + adsorbent_id | study::STUDY03¦adsorbent::RBAC | study::STUDY03¦adsorbent::RBAC | PFBS | PFSAs | equilibrium_endpoint_reported | rb-AC |  | reactivated bituminous AC | 0.001 | 300.098 | tap water | 7.5 |  | 48 | 100 |  | 5 |  |  | 50 | Activated carbon | granular activated carbon | bituminous coal | Reactivated_Physical_Steam | 0.035 |  | 897.3 |  |  | 0.35 | [9 empty] | 9.8 |  | not applicable | not applicable | isotherm | 86.60182 | 1.937527 | Freundlich | FALSE | AC |  |  | 0.8123859 | Ce_final_mg/L and PFAS_C0_value_mg/L | 0 | 0 | 0 | 0.0008123859 | 0 | 0 | 0 | FALSE | [29 empty] | 0 | 1 | 0 | 0 | 0 |  |  |  |  | 0.547966 | 0.41 | 0.95 | https://doi.org/10.1016/j.scitotenv.2021.148821 | Cantoni, B; Turolla, A; Wellmitz, J; Ruhl, AS; Antonelli, M | Perfluoroalkyl substances (PFAS) adsorption in drinking water by granular activated carbon: Influence of activated carbon and PFAS characteristics | SCIENCE OF THE TOTAL ENVIRONMENT | 2021
25 | 5 | isotherm_recalculated_at_reference_dose | Freundlich | TRUE | 0.95 | 75 | 25 | 53.12286 | 1.725281 | 0.0004295401 | 0.5704599 | std_000436 | 169 | training | study_03 | PFBS¦rb-AC¦isotherm¦NA | rb-AC | generic_study_local | study_no + adsorbent_id | study::STUDY03¦adsorbent::RBAC | study::STUDY03¦adsorbent::RBAC | PFBS | PFSAs | equilibrium_endpoint_reported | rb-AC |  | reactivated bituminous AC | 0.001 | 300.098 | tap water | 7.5 |  | 48 | 100 |  | 5 |  |  | 100 | Activated carbon | granular activated carbon | bituminous coal | Reactivated_Physical_Steam | 0.035 |  | 897.3 |  |  | 0.35 | [9 empty] | 9.8 |  | not applicable | not applicable | isotherm | 187.6344 | 2.273313 | Freundlich | FALSE | AC |  |  | 0.9494015 | Ce_final_mg/L and PFAS_C0_value_mg/L | 0 | 0 | 0 | 0.0009494015 | 0 | 0 | 0 | FALSE | [29 empty] | 0 | 1 | 0 | 0 | 0 |  |  |  |  | 0.547966 | 0.41 | 0.95 | https://doi.org/10.1016/j.scitotenv.2021.148821 | Cantoni, B; Turolla, A; Wellmitz, J; Ruhl, AS; Antonelli, M | Perfluoroalkyl substances (PFAS) adsorption in drinking water by granular activated carbon: Influence of activated carbon and PFAS characteristics | SCIENCE OF THE TOTAL ENVIRONMENT | 2021
25 | 5 | isotherm_recalculated_at_reference_dose | Freundlich | TRUE | 0.95 | 175 | 25 | 53.12286 | 1.725281 | 0.0004295401 | 0.5704599 | std_000437 | 169 | training | study_03 | PFBS¦rb-AC¦isotherm¦NA | rb-AC | generic_study_local | study_no + adsorbent_id | study::STUDY03¦adsorbent::RBAC | study::STUDY03¦adsorbent::RBAC | PFBS | PFSAs | equilibrium_endpoint_reported | rb-AC |  | reactivated bituminous AC | 0.001 | 300.098 | tap water | 7.5 |  | 48 | 100 |  | 5 |  |  | 200 | Activated carbon | granular activated carbon | bituminous coal | Reactivated_Physical_Steam | 0.035 |  | 897.3 |  |  | 0.35 | [9 empty] | 9.8 |  | not applicable | not applicable | isotherm | 479.2242 | 2.680539 | Freundlich | FALSE | AC |  |  | 0.9896742 | Ce_final_mg/L and PFAS_C0_value_mg/L | 1 | 0 | 0 | 0.0009896742 | 0 | 0 | 0 | FALSE | [29 empty] | 0 | 1 | 0 | 0 | 0 |  |  |  |  | 0.547966 | 0.41 | 0.95 | https://doi.org/10.1016/j.scitotenv.2021.148821 | Cantoni, B; Turolla, A; Wellmitz, J; Ruhl, AS; Antonelli, M | Perfluoroalkyl substances (PFAS) adsorption in drinking water by granular activated carbon: Influence of activated carbon and PFAS characteristics | SCIENCE OF THE TOTAL ENVIRONMENT | 2021
25 | 5 | isotherm_recalculated_at_reference_dose | Freundlich | TRUE | 0.97 | -20 | 25 | 56.58212 | 1.752679 | 0.0004141554 | 0.5858446 | std_000444 | 171 | training | study_03 | PFHpA¦rb-AC¦isotherm¦NA | rb-AC | generic_study_local | study_no + adsorbent_id | study::STUDY03¦adsorbent::RBAC | study::STUDY03¦adsorbent::RBAC | PFHpA | PFCAs | equilibrium_endpoint_reported | rb-AC |  | reactivated bituminous AC | 0.001 | 364.057 | tap water | 7.5 |  | 48 | 100 |  | 5 |  |  | 5 | Activated carbon | granular activated carbon | bituminous coal | Reactivated_Physical_Steam | 0.035 |  | 897.3 |  |  | 0.35 | [9 empty] | 9.8 |  | not applicable | not applicable | isotherm | 35.19399 | 1.546468 | Freundlich | FALSE | AC |  |  | 0.1496381 | Ce_final_mg/L and PFAS_C0_value_mg/L | 0 | 0 | 0 | 0.0001496381 | 0 | 0 | 0 | FALSE | [29 empty] | 0 | 1 | 0 | 0 | 0 |  |  |  |  | 0.3311364 | 0.34 | 0.97 | https://doi.org/10.1016/j.scitotenv.2021.148821 | Cantoni, B; Turolla, A; Wellmitz, J; Ruhl, AS; Antonelli, M | Perfluoroalkyl substances (PFAS) adsorption in drinking water by granular activated carbon: Influence of activated carbon and PFAS characteristics | SCIENCE OF THE TOTAL ENVIRONMENT | 2021
25 | 5 | isotherm_recalculated_at_reference_dose | Freundlich | TRUE | 0.97 | -15 | 25 | 56.58212 | 1.752679 | 0.0004141554 | 0.5858446 | std_000445 | 171 | training | study_03 | PFHpA¦rb-AC¦isotherm¦NA | rb-AC | generic_study_local | study_no + adsorbent_id | study::STUDY03¦adsorbent::RBAC | study::STUDY03¦adsorbent::RBAC | PFHpA | PFCAs | equilibrium_endpoint_reported | rb-AC |  | reactivated bituminous AC | 0.001 | 364.057 | tap water | 7.5 |  | 48 | 100 |  | 5 |  |  | 10 | Activated carbon | granular activated carbon | bituminous coal | Reactivated_Physical_Steam | 0.035 |  | 897.3 |  |  | 0.35 | [9 empty] | 9.8 |  | not applicable | not applicable | isotherm | 39.36925 | 1.595157 | Freundlich | FALSE | AC |  |  | 0.2824816 | Ce_final_mg/L and PFAS_C0_value_mg/L | 0 | 0 | 0 | 0.0002824816 | 0 | 0 | 0 | FALSE | [29 empty] | 0 | 1 | 0 | 0 | 0 |  |  |  |  | 0.3311364 | 0.34 | 0.97 | https://doi.org/10.1016/j.scitotenv.2021.148821 | Cantoni, B; Turolla, A; Wellmitz, J; Ruhl, AS; Antonelli, M | Perfluoroalkyl substances (PFAS) adsorption in drinking water by granular activated carbon: Influence of activated carbon and PFAS characteristics | SCIENCE OF THE TOTAL ENVIRONMENT | 2021
25 | 5 | isotherm_recalculated_at_reference_dose | Freundlich | TRUE | 0.97 | -5 | 25 | 56.58212 | 1.752679 | 0.0004141554 | 0.5858446 | std_000446 | 171 | training | study_03 | PFHpA¦rb-AC¦isotherm¦NA | rb-AC | generic_study_local | study_no + adsorbent_id | study::STUDY03¦adsorbent::RBAC | study::STUDY03¦adsorbent::RBAC | PFHpA | PFCAs | equilibrium_endpoint_reported | rb-AC |  | reactivated bituminous AC | 0.001 | 364.057 | tap water | 7.5 |  | 48 | 100 |  | 5 |  |  | 20 | Activated carbon | granular activated carbon | bituminous coal | Reactivated_Physical_Steam | 0.035 |  | 897.3 |  |  | 0.35 | [9 empty] | 9.8 |  | not applicable | not applicable | isotherm | 49.95135 | 1.698547 | Freundlich | FALSE | AC |  |  | 0.4997567 | Ce_final_mg/L and PFAS_C0_value_mg/L | 0 | 0 | 0 | 0.0004997567 | 0 | 0 | 0 | FALSE | [29 empty] | 0 | 1 | 0 | 0 | 0 |  |  |  |  | 0.3311364 | 0.34 | 0.97 | https://doi.org/10.1016/j.scitotenv.2021.148821 | Cantoni, B; Turolla, A; Wellmitz, J; Ruhl, AS; Antonelli, M | Perfluoroalkyl substances (PFAS) adsorption in drinking water by granular activated carbon: Influence of activated carbon and PFAS characteristics | SCIENCE OF THE TOTAL ENVIRONMENT | 2021
25 | 5 | isotherm_recalculated_at_reference_dose | Freundlich | TRUE | 0.97 | 25 | 25 | 56.58212 | 1.752679 | 0.0004141554 | 0.5858446 | std_000447 | 171 | training | study_03 | PFHpA¦rb-AC¦isotherm¦NA | rb-AC | generic_study_local | study_no + adsorbent_id | study::STUDY03¦adsorbent::RBAC | study::STUDY03¦adsorbent::RBAC | PFHpA | PFCAs | equilibrium_endpoint_reported | rb-AC |  | reactivated bituminous AC | 0.001 | 364.057 | tap water | 7.5 |  | 48 | 100 |  | 5 |  |  | 50 | Activated carbon | granular activated carbon | bituminous coal | Reactivated_Physical_Steam | 0.035 |  | 897.3 |  |  | 0.35 | [9 empty] | 9.8 |  | not applicable | not applicable | isotherm | 107.2522 | 2.030406 | Freundlich | FALSE | AC |  |  | 0.8428318 | Ce_final_mg/L and PFAS_C0_value_mg/L | 0 | 0 | 0 | 0.0008428318 | 0 | 0 | 0 | FALSE | [29 empty] | 0 | 1 | 0 | 0 | 0 |  |  |  |  | 0.3311364 | 0.34 | 0.97 | https://doi.org/10.1016/j.scitotenv.2021.148821 | Cantoni, B; Turolla, A; Wellmitz, J; Ruhl, AS; Antonelli, M | Perfluoroalkyl substances (PFAS) adsorption in drinking water by granular activated carbon: Influence of activated carbon and PFAS characteristics | SCIENCE OF THE TOTAL ENVIRONMENT | 2021
25 | 5 | isotherm_recalculated_at_reference_dose | Freundlich | TRUE | 0.97 | 75 | 25 | 56.58212 | 1.752679 | 0.0004141554 | 0.5858446 | std_000448 | 171 | training | study_03 | PFHpA¦rb-AC¦isotherm¦NA | rb-AC | generic_study_local | study_no + adsorbent_id | study::STUDY03¦adsorbent::RBAC | study::STUDY03¦adsorbent::RBAC | PFHpA | PFCAs | equilibrium_endpoint_reported | rb-AC |  | reactivated bituminous AC | 0.001 | 364.057 | tap water | 7.5 |  | 48 | 100 |  | 5 |  |  | 100 | Activated carbon | granular activated carbon | bituminous coal | Reactivated_Physical_Steam | 0.035 |  | 897.3 |  |  | 0.35 | [9 empty] | 9.8 |  | not applicable | not applicable | isotherm | 314.0742 | 2.497032 | Freundlich | FALSE | AC |  |  | 0.9691429 | Ce_final_mg/L and PFAS_C0_value_mg/L | 0 | 0 | 0 | 0.0009691429 | 0 | 0 | 0 | FALSE | [29 empty] | 0 | 1 | 0 | 0 | 0 |  |  |  |  | 0.3311364 | 0.34 | 0.97 | https://doi.org/10.1016/j.scitotenv.2021.148821 | Cantoni, B; Turolla, A; Wellmitz, J; Ruhl, AS; Antonelli, M | Perfluoroalkyl substances (PFAS) adsorption in drinking water by granular activated carbon: Influence of activated carbon and PFAS characteristics | SCIENCE OF THE TOTAL ENVIRONMENT | 2021
25 | 5 | isotherm_recalculated_at_reference_dose | Freundlich | TRUE | 0.97 | 175 | 25 | 56.58212 | 1.752679 | 0.0004141554 | 0.5858446 | std_000449 | 171 | training | study_03 | PFHpA¦rb-AC¦isotherm¦NA | rb-AC | generic_study_local | study_no + adsorbent_id | study::STUDY03¦adsorbent::RBAC | study::STUDY03¦adsorbent::RBAC | PFHpA | PFCAs | equilibrium_endpoint_reported | rb-AC |  | reactivated bituminous AC | 0.001 | 364.057 | tap water | 7.5 |  | 48 | 100 |  | 5 |  |  | 200 | Activated carbon | granular activated carbon | bituminous coal | Reactivated_Physical_Steam | 0.035 |  | 897.3 |  |  | 0.35 | [9 empty] | 9.8 |  | not applicable | not applicable | isotherm | 1144.553 | 3.058636 | Freundlich | FALSE | AC |  |  | 0.9956505 | Ce_final_mg/L and PFAS_C0_value_mg/L | 1 | 0 | 1 | 0.0009956505 | 0 | 0 | 1 | FALSE | [29 empty] | 0 | 1 | 0 | 0 | 0 |  |  |  |  | 0.3311364 | 0.34 | 0.97 | https://doi.org/10.1016/j.scitotenv.2021.148821 | Cantoni, B; Turolla, A; Wellmitz, J; Ruhl, AS; Antonelli, M | Perfluoroalkyl substances (PFAS) adsorption in drinking water by granular activated carbon: Influence of activated carbon and PFAS characteristics | SCIENCE OF THE TOTAL ENVIRONMENT | 2021
25 | 5 | isotherm_recalculated_at_reference_dose | Freundlich | TRUE | 0.98 | -20 | 25 | 161.9137 | 2.209284 | 0.0001981044 | 0.8018956 | std_000450 | 172 | training | study_03 | PFHxS¦rb-AC¦isotherm¦NA | rb-AC | generic_study_local | study_no + adsorbent_id | study::STUDY03¦adsorbent::RBAC | study::STUDY03¦adsorbent::RBAC | PFHxS | PFSAs | equilibrium_endpoint_reported | rb-AC |  | reactivated bituminous AC | 0.001 | 400.112 | tap water | 7.5 |  | 48 | 100 |  | 5 |  |  | 5 | Activated carbon | granular activated carbon | bituminous coal | Reactivated_Physical_Steam | 0.035 |  | 897.3 |  |  | 0.35 | [9 empty] | 9.8 |  | not applicable | not applicable | isotherm | 78.75804 | 1.896295 | Freundlich | FALSE | AC |  |  | 0.2825319 | Ce_final_mg/L and PFAS_C0_value_mg/L | 0 | 0 | 0 | 0.0002825319 | 0 | 0 | 0 | FALSE | [29 empty] | 0 | 1 | 0 | 0 | 0 |  |  |  |  | 1.366295 | 0.44 | 0.98 | https://doi.org/10.1016/j.scitotenv.2021.148821 | Cantoni, B; Turolla, A; Wellmitz, J; Ruhl, AS; Antonelli, M | Perfluoroalkyl substances (PFAS) adsorption in drinking water by granular activated carbon: Influence of activated carbon and PFAS characteristics | SCIENCE OF THE TOTAL ENVIRONMENT | 2021
25 | 5 | isotherm_recalculated_at_reference_dose | Freundlich | TRUE | 0.98 | -15 | 25 | 161.9137 | 2.209284 | 0.0001981044 | 0.8018956 | std_000451 | 172 | training | study_03 | PFHxS¦rb-AC¦isotherm¦NA | rb-AC | generic_study_local | study_no + adsorbent_id | study::STUDY03¦adsorbent::RBAC | study::STUDY03¦adsorbent::RBAC | PFHxS | PFSAs | equilibrium_endpoint_reported | rb-AC |  | reactivated bituminous AC | 0.001 | 400.112 | tap water | 7.5 |  | 48 | 100 |  | 5 |  |  | 10 | Activated carbon | granular activated carbon | bituminous coal | Reactivated_Physical_Steam | 0.035 |  | 897.3 |  |  | 0.35 | [9 empty] | 9.8 |  | not applicable | not applicable | isotherm | 95.07226 | 1.978054 | Freundlich | FALSE | AC |  |  | 0.4873695 | Ce_final_mg/L and PFAS_C0_value_mg/L | 0 | 0 | 0 | 0.0004873695 | 0 | 0 | 0 | FALSE | [29 empty] | 0 | 1 | 0 | 0 | 0 |  |  |  |  | 1.366295 | 0.44 | 0.98 | https://doi.org/10.1016/j.scitotenv.2021.148821 | Cantoni, B; Turolla, A; Wellmitz, J; Ruhl, AS; Antonelli, M | Perfluoroalkyl substances (PFAS) adsorption in drinking water by granular activated carbon: Influence of activated carbon and PFAS characteristics | SCIENCE OF THE TOTAL ENVIRONMENT | 2021
25 | 5 | isotherm_recalculated_at_reference_dose | Freundlich | TRUE | 0.98 | -5 | 25 | 161.9137 | 2.209284 | 0.0001981044 | 0.8018956 | std_000452 | 172 | training | study_03 | PFHxS¦rb-AC¦isotherm¦NA | rb-AC | generic_study_local | study_no + adsorbent_id | study::STUDY03¦adsorbent::RBAC | study::STUDY03¦adsorbent::RBAC | PFHxS | PFSAs | equilibrium_endpoint_reported | rb-AC |  | reactivated bituminous AC | 0.001 | 400.112 | tap water | 7.5 |  | 48 | 100 |  | 5 |  |  | 20 | Activated carbon | granular activated carbon | bituminous coal | Reactivated_Physical_Steam | 0.035 |  | 897.3 |  |  | 0.35 | [9 empty] | 9.8 |  | not applicable | not applicable | isotherm | 136.8032 | 2.136096 | Freundlich | FALSE | AC |  |  | 0.7323387 | Ce_final_mg/L and PFAS_C0_value_mg/L | 0 | 0 | 0 | 0.0007323387 | 0 | 0 | 0 | FALSE | [29 empty] | 0 | 1 | 0 | 0 | 0 |  |  |  |  | 1.366295 | 0.44 | 0.98 | https://doi.org/10.1016/j.scitotenv.2021.148821 | Cantoni, B; Turolla, A; Wellmitz, J; Ruhl, AS; Antonelli, M | Perfluoroalkyl substances (PFAS) adsorption in drinking water by granular activated carbon: Influence of activated carbon and PFAS characteristics | SCIENCE OF THE TOTAL ENVIRONMENT | 2021
25 | 5 | isotherm_recalculated_at_reference_dose | Freundlich | TRUE | 0.98 | 25 | 25 | 161.9137 | 2.209284 | 0.0001981044 | 0.8018956 | std_000453 | 172 | training | study_03 | PFHxS¦rb-AC¦isotherm¦NA | rb-AC | generic_study_local | study_no + adsorbent_id | study::STUDY03¦adsorbent::RBAC | study::STUDY03¦adsorbent::RBAC | PFHxS | PFSAs | equilibrium_endpoint_reported | rb-AC |  | reactivated bituminous AC | 0.001 | 400.112 | tap water | 7.5 |  | 48 | 100 |  | 5 |  |  | 50 | Activated carbon | granular activated carbon | bituminous coal | Reactivated_Physical_Steam | 0.035 |  | 897.3 |  |  | 0.35 | [9 empty] | 9.8 |  | not applicable | not applicable | isotherm | 319.1377 | 2.503978 | Freundlich | FALSE | AC |  |  | 0.9410269 | Ce_final_mg/L and PFAS_C0_value_mg/L | 0 | 0 | 0 | 0.0009410269 | 0 | 0 | 0 | FALSE | [29 empty] | 0 | 1 | 0 | 0 | 0 |  |  |  |  | 1.366295 | 0.44 | 0.98 | https://doi.org/10.1016/j.scitotenv.2021.148821 | Cantoni, B; Turolla, A; Wellmitz, J; Ruhl, AS; Antonelli, M | Perfluoroalkyl substances (PFAS) adsorption in drinking water by granular activated carbon: Influence of activated carbon and PFAS characteristics | SCIENCE OF THE TOTAL ENVIRONMENT | 2021
25 | 5 | isotherm_recalculated_at_reference_dose | Freundlich | TRUE | 0.98 | 75 | 25 | 161.9137 | 2.209284 | 0.0001981044 | 0.8018956 | std_000454 | 172 | training | study_03 | PFHxS¦rb-AC¦isotherm¦NA | rb-AC | generic_study_local | study_no + adsorbent_id | study::STUDY03¦adsorbent::RBAC | study::STUDY03¦adsorbent::RBAC | PFHxS | PFSAs | equilibrium_endpoint_reported | rb-AC |  | reactivated bituminous AC | 0.001 | 400.112 | tap water | 7.5 |  | 48 | 100 |  | 5 |  |  | 100 | Activated carbon | granular activated carbon | bituminous coal | Reactivated_Physical_Steam | 0.035 |  | 897.3 |  |  | 0.35 | [9 empty] | 9.8 |  | not applicable | not applicable | isotherm | 726.2215 | 2.861069 | Freundlich | FALSE | AC |  |  | 0.9864171 | Ce_final_mg/L and PFAS_C0_value_mg/L | 0 | 0 | 0 | 0.0009864171 | 0 | 0 | 0 | FALSE | [29 empty] | 0 | 1 | 0 | 0 | 0 |  |  |  |  | 1.366295 | 0.44 | 0.98 | https://doi.org/10.1016/j.scitotenv.2021.148821 | Cantoni, B; Turolla, A; Wellmitz, J; Ruhl, AS; Antonelli, M | Perfluoroalkyl substances (PFAS) adsorption in drinking water by granular activated carbon: Influence of activated carbon and PFAS characteristics | SCIENCE OF THE TOTAL ENVIRONMENT | 2021
25 | 5 | isotherm_recalculated_at_reference_dose | Freundlich | TRUE | 0.98 | 175 | 25 | 161.9137 | 2.209284 | 0.0001981044 | 0.8018956 | std_000455 | 172 | training | study_03 | PFHxS¦rb-AC¦isotherm¦NA | rb-AC | generic_study_local | study_no + adsorbent_id | study::STUDY03¦adsorbent::RBAC | study::STUDY03¦adsorbent::RBAC | PFHxS | PFSAs | equilibrium_endpoint_reported | rb-AC |  | reactivated bituminous AC | 0.001 | 400.112 | tap water | 7.5 |  | 48 | 100 |  | 5 |  |  | 200 | Activated carbon | granular activated carbon | bituminous coal | Reactivated_Physical_Steam | 0.035 |  | 897.3 |  |  | 0.35 | [9 empty] | 9.8 |  | not applicable | not applicable | isotherm | 1730.747 | 3.238233 | Freundlich | FALSE | AC |  |  | 0.9971194 | Ce_final_mg/L and PFAS_C0_value_mg/L | 1 | 0 | 1 | 0.0009971194 | 0 | 0 | 1 | FALSE | [29 empty] | 0 | 1 | 0 | 0 | 0 |  |  |  |  | 1.366295 | 0.44 | 0.98 | https://doi.org/10.1016/j.scitotenv.2021.148821 | Cantoni, B; Turolla, A; Wellmitz, J; Ruhl, AS; Antonelli, M | Perfluoroalkyl substances (PFAS) adsorption in drinking water by granular activated carbon: Influence of activated carbon and PFAS characteristics | SCIENCE OF THE TOTAL ENVIRONMENT | 2021
25 | 5 | isotherm_recalculated_at_reference_dose | Langmuir | TRUE | 0.99 | 15 | 25 | 122.8853 | 2.0895 | 0.2455716 | 0.7544284 | std_000550 | 257 | training | study_08 | PFOA¦F400¦isotherm¦NA | F400 | specific | canonical name_commercial | specific::FILTRASORB400 | study::STUDY08¦adsorbent::F400 | PFOA | PFCAs | equilibrium_endpoint_reported | F400 | Filtrasorb 400 | FILTRASORB F400 | 1 | 414.064 | synthetic water | 7.2 |  | 168 | 125 | 145 |  |  |  | 40 | Activated carbon | granular activated carbon | bituminous coal |  | 0.71 | 17.3 | 924 | [7 empty] | 0.135 |  |  |  |  | 6.1 |  | not applicable | not applicable | isotherm | 325.4392 | 2.51247 | Langmuir | FALSE | AC |  |  | 0.9286609 | Ce_final_mg/L and PFAS_C0_value_mg/L | 0 | 0 | 0 | 0.9286609 | 0 | 0 | 0 | FALSE | [11 empty] | 1 | 0 | 0 | 0 | 0 | 0 | 1 | 1 | 0 | 1 | 0 | 0 | 0 | 0 | 0 | 0 | 0 | 0 | [5 empty] | 1000 | 34.4 | 29.1 | 0.99 | 49.3 | 0.3690037 | 0.78 | http://dx.doi.org/10.1002/rem.21603 | Siriwardena, Dinusha P.; Crimi, Michelle; Holsen, Thomas M.; Bellona, Christopher; Divine, Craig; Dickenson, Eric | Influence of groundwater conditions and co-contaminants on sorption of perfluoroalkyl compounds on granular activated carbon | REMEDIATION-THE JOURNAL OF ENVIRONMENTAL CLEANUP COSTS TECHNOLOGIES & TECHNIQUES
25 | 5 | isotherm_recalculated_at_reference_dose | Langmuir | TRUE | 0.99 | 55 | 25 | 122.8853 | 2.0895 | 0.2455716 | 0.7544284 | std_000551 | 257 | training | study_08 | PFOA¦F400¦isotherm¦NA | F400 | specific | canonical name_commercial | specific::FILTRASORB400 | study::STUDY08¦adsorbent::F400 | PFOA | PFCAs | equilibrium_endpoint_reported | F400 | Filtrasorb 400 | FILTRASORB F400 | 1 | 414.064 | synthetic water | 7.2 |  | 168 | 125 | 145 |  |  |  | 80 | Activated carbon | granular activated carbon | bituminous coal |  | 0.71 | 17.3 | 924 | [7 empty] | 0.135 |  |  |  |  | 6.1 |  | not applicable | not applicable | isotherm | 644.2137 | 2.80903 | Langmuir | FALSE | AC |  |  | 0.9809658 | Ce_final_mg/L and PFAS_C0_value_mg/L | 0 | 0 | 0 | 0.9809658 | 0 | 0 | 0 | FALSE | [11 empty] | 1 | 0 | 0 | 0 | 0 | 0 | 1 | 1 | 0 | 1 | 0 | 0 | 0 | 0 | 0 | 0 | 0 | 0 | [5 empty] | 1000 | 34.4 | 29.1 | 0.99 | 49.3 | 0.3690037 | 0.78 | http://dx.doi.org/10.1002/rem.21603 | Siriwardena, Dinusha P.; Crimi, Michelle; Holsen, Thomas M.; Bellona, Christopher; Divine, Craig; Dickenson, Eric | Influence of groundwater conditions and co-contaminants on sorption of perfluoroalkyl compounds on granular activated carbon | REMEDIATION-THE JOURNAL OF ENVIRONMENTAL CLEANUP COSTS TECHNOLOGIES & TECHNIQUES
25 | 5 | isotherm_recalculated_at_reference_dose | Langmuir | TRUE | 0.99 | 95 | 25 | 122.8853 | 2.0895 | 0.2455716 | 0.7544284 | std_000552 | 257 | training | study_08 | PFOA¦F400¦isotherm¦NA | F400 | specific | canonical name_commercial | specific::FILTRASORB400 | study::STUDY08¦adsorbent::F400 | PFOA | PFCAs | equilibrium_endpoint_reported | F400 | Filtrasorb 400 | FILTRASORB F400 | 1 | 414.064 | synthetic water | 7.2 |  | 168 | 125 | 145 |  |  |  | 120 | Activated carbon | granular activated carbon | bituminous coal |  | 0.71 | 17.3 | 924 | [7 empty] | 0.135 |  |  |  |  | 6.1 |  | not applicable | not applicable | isotherm | 761.1662 | 2.881479 | Langmuir | FALSE | AC |  |  | 0.9891704 | Ce_final_mg/L and PFAS_C0_value_mg/L | 0 | 0 | 0 | 0.9891704 | 0 | 0 | 0 | FALSE | [11 empty] | 1 | 0 | 0 | 0 | 0 | 0 | 1 | 1 | 0 | 1 | 0 | 0 | 0 | 0 | 0 | 0 | 0 | 0 | [5 empty] | 1000 | 34.4 | 29.1 | 0.99 | 49.3 | 0.3690037 | 0.78 | http://dx.doi.org/10.1002/rem.21603 | Siriwardena, Dinusha P.; Crimi, Michelle; Holsen, Thomas M.; Bellona, Christopher; Divine, Craig; Dickenson, Eric | Influence of groundwater conditions and co-contaminants on sorption of perfluoroalkyl compounds on granular activated carbon | REMEDIATION-THE JOURNAL OF ENVIRONMENTAL CLEANUP COSTS TECHNOLOGIES & TECHNIQUES
25 | 5 | isotherm_recalculated_at_reference_dose | Langmuir | TRUE | 0.99 | 135 | 25 | 122.8853 | 2.0895 | 0.2455716 | 0.7544284 | std_000553 | 257 | training | study_08 | PFOA¦F400¦isotherm¦NA | F400 | specific | canonical name_commercial | specific::FILTRASORB400 | study::STUDY08¦adsorbent::F400 | PFOA | PFCAs | equilibrium_endpoint_reported | F400 | Filtrasorb 400 | FILTRASORB F400 | 1 | 414.064 | synthetic water | 7.2 |  | 168 | 125 | 145 |  |  |  | 160 | Activated carbon | granular activated carbon | bituminous coal |  | 0.71 | 17.3 | 924 | [7 empty] | 0.135 |  |  |  |  | 6.1 |  | not applicable | not applicable | isotherm | 820.5399 | 2.9141 | Langmuir | FALSE | AC |  |  | 0.9924406 | Ce_final_mg/L and PFAS_C0_value_mg/L | 0 | 0 | 0 | 0.9924406 | 0 | 0 | 1 | FALSE | [11 empty] | 1 | 0 | 0 | 0 | 0 | 0 | 1 | 1 | 0 | 1 | 0 | 0 | 0 | 0 | 0 | 0 | 0 | 0 | [5 empty] | 1000 | 34.4 | 29.1 | 0.99 | 49.3 | 0.3690037 | 0.78 | http://dx.doi.org/10.1002/rem.21603 | Siriwardena, Dinusha P.; Crimi, Michelle; Holsen, Thomas M.; Bellona, Christopher; Divine, Craig; Dickenson, Eric | Influence of groundwater conditions and co-contaminants on sorption of perfluoroalkyl compounds on granular activated carbon | REMEDIATION-THE JOURNAL OF ENVIRONMENTAL CLEANUP COSTS TECHNOLOGIES & TECHNIQUES
25 | 5 | isotherm_recalculated_at_reference_dose | Langmuir | TRUE | 0.99 | 175 | 25 | 122.8853 | 2.0895 | 0.2455716 | 0.7544284 | std_000554 | 257 | training | study_08 | PFOA¦F400¦isotherm¦NA | F400 | specific | canonical name_commercial | specific::FILTRASORB400 | study::STUDY08¦adsorbent::F400 | PFOA | PFCAs | equilibrium_endpoint_reported | F400 | Filtrasorb 400 | FILTRASORB F400 | 1 | 414.064 | synthetic water | 7.2 |  | 168 | 125 | 145 |  |  |  | 200 | Activated carbon | granular activated carbon | bituminous coal |  | 0.71 | 17.3 | 924 | [7 empty] | 0.135 |  |  |  |  | 6.1 |  | not applicable | not applicable | isotherm | 856.3846 | 2.932669 | Langmuir | FALSE | AC |  |  | 0.9941954 | Ce_final_mg/L and PFAS_C0_value_mg/L | 0 | 0 | 0 | 0.9941954 | 0 | 0 | 1 | FALSE | [11 empty] | 1 | 0 | 0 | 0 | 0 | 0 | 1 | 1 | 0 | 1 | 0 | 0 | 0 | 0 | 0 | 0 | 0 | 0 | [5 empty] | 1000 | 34.4 | 29.1 | 0.99 | 49.3 | 0.3690037 | 0.78 | http://dx.doi.org/10.1002/rem.21603 | Siriwardena, Dinusha P.; Crimi, Michelle; Holsen, Thomas M.; Bellona, Christopher; Divine, Craig; Dickenson, Eric | Influence of groundwater conditions and co-contaminants on sorption of perfluoroalkyl compounds on granular activated carbon | REMEDIATION-THE JOURNAL OF ENVIRONMENTAL CLEANUP COSTS TECHNOLOGIES & TECHNIQUES
25 | 5 | isotherm_recalculated_at_reference_dose | Langmuir | TRUE | 0.99 | 15 | 25 | 19.75516 | 1.295681 | 0.6693982 | 0.3306018 | std_000555 | 258 | training | study_08 | PFOA (mix)¦F400¦isotherm¦NA | F400 | specific | canonical name_commercial | specific::FILTRASORB400 | study::STUDY08¦adsorbent::F400 | PFOA | PFCAs | equilibrium_endpoint_reported | F400 | Filtrasorb 400 | FILTRASORB F400 | 1 | 414.064 | synthetic water | 7.2 |  | 168 | 125 | 145 |  |  |  | 40 | Activated carbon | granular activated carbon | bituminous coal |  | 0.71 | 17.3 | 924 | [7 empty] | 0.135 |  |  |  |  | 6.1 |  | not applicable | not applicable | isotherm | 26.84782 | 1.428909 | Langmuir | FALSE | AC |  |  | 0.5178196 | Ce_final_mg/L and PFAS_C0_value_mg/L | 0 | 0 | 0 | 0.5178196 | 0 | 0 | 0 | FALSE | [11 empty] | 1 | 0 | 0 | 0 | 0 | 0 | 1 | 1 | 0 | 1 | 0 | 0 | 0 | 0 | 0 | 0 | 0 | 0 | [5 empty] | 1000 | 14 | 25.46 | 0.99 | 15 | 0.2252252 | 0.92 | http://dx.doi.org/10.1002/rem.21603 | Siriwardena, Dinusha P.; Crimi, Michelle; Holsen, Thomas M.; Bellona, Christopher; Divine, Craig; Dickenson, Eric | Influence of groundwater conditions and co-contaminants on sorption of perfluoroalkyl compounds on granular activated carbon | REMEDIATION-THE JOURNAL OF ENVIRONMENTAL CLEANUP COSTS TECHNOLOGIES & TECHNIQUES
25 | 5 | isotherm_recalculated_at_reference_dose | Langmuir | TRUE | 0.99 | 55 | 25 | 19.75516 | 1.295681 | 0.6693982 | 0.3306018 | std_000556 | 258 | training | study_08 | PFOA (mix)¦F400¦isotherm¦NA | F400 | specific | canonical name_commercial | specific::FILTRASORB400 | study::STUDY08¦adsorbent::F400 | PFOA | PFCAs | equilibrium_endpoint_reported | F400 | Filtrasorb 400 | FILTRASORB F400 | 1 | 414.064 | synthetic water | 7.2 |  | 168 | 125 | 145 |  |  |  | 80 | Activated carbon | granular activated carbon | bituminous coal |  | 0.71 | 17.3 | 924 | [7 empty] | 0.135 |  |  |  |  | 6.1 |  | not applicable | not applicable | isotherm | 80.81922 | 1.907515 | Langmuir | FALSE | AC |  |  | 0.8660512 | Ce_final_mg/L and PFAS_C0_value_mg/L | 0 | 0 | 0 | 0.8660512 | 0 | 0 | 0 | FALSE | [11 empty] | 1 | 0 | 0 | 0 | 0 | 0 | 1 | 1 | 0 | 1 | 0 | 0 | 0 | 0 | 0 | 0 | 0 | 0 | [5 empty] | 1000 | 14 | 25.46 | 0.99 | 15 | 0.2252252 | 0.92 | http://dx.doi.org/10.1002/rem.21603 | Siriwardena, Dinusha P.; Crimi, Michelle; Holsen, Thomas M.; Bellona, Christopher; Divine, Craig; Dickenson, Eric | Influence of groundwater conditions and co-contaminants on sorption of perfluoroalkyl compounds on granular activated carbon | REMEDIATION-THE JOURNAL OF ENVIRONMENTAL CLEANUP COSTS TECHNOLOGIES & TECHNIQUES
25 | 5 | isotherm_recalculated_at_reference_dose | Langmuir | TRUE | 0.99 | 95 | 25 | 19.75516 | 1.295681 | 0.6693982 | 0.3306018 | std_000557 | 258 | training | study_08 | PFOA (mix)¦F400¦isotherm¦NA | F400 | specific | canonical name_commercial | specific::FILTRASORB400 | study::STUDY08¦adsorbent::F400 | PFOA | PFCAs | equilibrium_endpoint_reported | F400 | Filtrasorb 400 | FILTRASORB F400 | 1 | 414.064 | synthetic water | 7.2 |  | 168 | 125 | 145 |  |  |  | 120 | Activated carbon | granular activated carbon | bituminous coal |  | 0.71 | 17.3 | 924 | [7 empty] | 0.135 |  |  |  |  | 6.1 |  | not applicable | not applicable | isotherm | 155.0921 | 2.19059 | Langmuir | FALSE | AC |  |  | 0.9490083 | Ce_final_mg/L and PFAS_C0_value_mg/L | 0 | 0 | 0 | 0.9490083 | 0 | 0 | 0 | FALSE | [11 empty] | 1 | 0 | 0 | 0 | 0 | 0 | 1 | 1 | 0 | 1 | 0 | 0 | 0 | 0 | 0 | 0 | 0 | 0 | [5 empty] | 1000 | 14 | 25.46 | 0.99 | 15 | 0.2252252 | 0.92 | http://dx.doi.org/10.1002/rem.21603 | Siriwardena, Dinusha P.; Crimi, Michelle; Holsen, Thomas M.; Bellona, Christopher; Divine, Craig; Dickenson, Eric | Influence of groundwater conditions and co-contaminants on sorption of perfluoroalkyl compounds on granular activated carbon | REMEDIATION-THE JOURNAL OF ENVIRONMENTAL CLEANUP COSTS TECHNOLOGIES & TECHNIQUES
25 | 5 | isotherm_recalculated_at_reference_dose | Langmuir | TRUE | 0.99 | 135 | 25 | 19.75516 | 1.295681 | 0.6693982 | 0.3306018 | std_000558 | 258 | training | study_08 | PFOA (mix)¦F400¦isotherm¦NA | F400 | specific | canonical name_commercial | specific::FILTRASORB400 | study::STUDY08¦adsorbent::F400 | PFOA | PFCAs | equilibrium_endpoint_reported | F400 | Filtrasorb 400 | FILTRASORB F400 | 1 | 414.064 | synthetic water | 7.2 |  | 168 | 125 | 145 |  |  |  | 160 | Activated carbon | granular activated carbon | bituminous coal |  | 0.71 | 17.3 | 924 | [7 empty] | 0.135 |  |  |  |  | 6.1 |  | not applicable | not applicable | isotherm | 202.0886 | 2.305542 | Langmuir | FALSE | AC |  |  | 0.9700008 | Ce_final_mg/L and PFAS_C0_value_mg/L | 0 | 0 | 0 | 0.9700008 | 0 | 0 | 0 | FALSE | [11 empty] | 1 | 0 | 0 | 0 | 0 | 0 | 1 | 1 | 0 | 1 | 0 | 0 | 0 | 0 | 0 | 0 | 0 | 0 | [5 empty] | 1000 | 14 | 25.46 | 0.99 | 15 | 0.2252252 | 0.92 | http://dx.doi.org/10.1002/rem.21603 | Siriwardena, Dinusha P.; Crimi, Michelle; Holsen, Thomas M.; Bellona, Christopher; Divine, Craig; Dickenson, Eric | Influence of groundwater conditions and co-contaminants on sorption of perfluoroalkyl compounds on granular activated carbon | REMEDIATION-THE JOURNAL OF ENVIRONMENTAL CLEANUP COSTS TECHNOLOGIES & TECHNIQUES
25 | 5 | isotherm_recalculated_at_reference_dose | Langmuir | TRUE | 0.99 | 175 | 25 | 19.75516 | 1.295681 | 0.6693982 | 0.3306018 | std_000559 | 258 | training | study_08 | PFOA (mix)¦F400¦isotherm¦NA | F400 | specific | canonical name_commercial | specific::FILTRASORB400 | study::STUDY08¦adsorbent::F400 | PFOA | PFCAs | equilibrium_endpoint_reported | F400 | Filtrasorb 400 | FILTRASORB F400 | 1 | 414.064 | synthetic water | 7.2 |  | 168 | 125 | 145 |  |  |  | 200 | Activated carbon | granular activated carbon | bituminous coal |  | 0.71 | 17.3 | 924 | [7 empty] | 0.135 |  |  |  |  | 6.1 |  | not applicable | not applicable | isotherm | 231.8276 | 2.365165 | Langmuir | FALSE | AC |  |  | 0.9788876 | Ce_final_mg/L and PFAS_C0_value_mg/L | 0 | 0 | 0 | 0.9788876 | 0 | 0 | 0 | FALSE | [11 empty] | 1 | 0 | 0 | 0 | 0 | 0 | 1 | 1 | 0 | 1 | 0 | 0 | 0 | 0 | 0 | 0 | 0 | 0 | [5 empty] | 1000 | 14 | 25.46 | 0.99 | 15 | 0.2252252 | 0.92 | http://dx.doi.org/10.1002/rem.21603 | Siriwardena, Dinusha P.; Crimi, Michelle; Holsen, Thomas M.; Bellona, Christopher; Divine, Craig; Dickenson, Eric | Influence of groundwater conditions and co-contaminants on sorption of perfluoroalkyl compounds on granular activated carbon | REMEDIATION-THE JOURNAL OF ENVIRONMENTAL CLEANUP COSTS TECHNOLOGIES & TECHNIQUES
25 | 5 | isotherm_recalculated_at_reference_dose | Langmuir | TRUE | 0.99 | 15 | 25 | 284.5209 | 2.454114 | 0.1232586 | 0.8767414 | std_000560 | 259 | training | study_08 | PFOS¦F400¦isotherm¦NA | F400 | specific | canonical name_commercial | specific::FILTRASORB400 | study::STUDY08¦adsorbent::F400 | PFOS | PFSAs | equilibrium_endpoint_reported | F400 | Filtrasorb 400 | FILTRASORB F400 | 1 | 500.126 | synthetic water | 7.2 |  | 168 | 125 | 145 |  |  |  | 40 | Activated carbon | granular activated carbon | bituminous coal |  | 0.71 | 17.3 | 924 | [7 empty] | 0.135 |  |  |  |  | 6.1 |  | not applicable | not applicable | isotherm | 812.3447 | 2.90974 | Langmuir | FALSE | AC |  |  | 0.9701437 | Ce_final_mg/L and PFAS_C0_value_mg/L | 0 | 0 | 0 | 0.9701437 | 0 | 0 | 0 | FALSE | [11 empty] | 1 | 0 | 0 | 0 | 0 | 0 | 1 | 1 | 0 | 1 | 0 | 0 | 0 | 0 | 0 | 0 | 0 | 0 | [5 empty] | 1000 | 40.9 | 48.8 | 0.99 | 54.5 | 0.3067485 | 0.94 | http://dx.doi.org/10.1002/rem.21603 | Siriwardena, Dinusha P.; Crimi, Michelle; Holsen, Thomas M.; Bellona, Christopher; Divine, Craig; Dickenson, Eric | Influence of groundwater conditions and co-contaminants on sorption of perfluoroalkyl compounds on granular activated carbon | REMEDIATION-THE JOURNAL OF ENVIRONMENTAL CLEANUP COSTS TECHNOLOGIES & TECHNIQUES
25 | 5 | isotherm_recalculated_at_reference_dose | Langmuir | TRUE | 0.99 | 55 | 25 | 284.5209 | 2.454114 | 0.1232586 | 0.8767414 | std_000561 | 259 | training | study_08 | PFOS¦F400¦isotherm¦NA | F400 | specific | canonical name_commercial | specific::FILTRASORB400 | study::STUDY08¦adsorbent::F400 | PFOS | PFSAs | equilibrium_endpoint_reported | F400 | Filtrasorb 400 | FILTRASORB F400 | 1 | 500.126 | synthetic water | 7.2 |  | 168 | 125 | 145 |  |  |  | 80 | Activated carbon | granular activated carbon | bituminous coal |  | 0.71 | 17.3 | 924 | [7 empty] | 0.135 |  |  |  |  | 6.1 |  | not applicable | not applicable | isotherm | 1391.351 | 3.143437 | Langmuir | FALSE | AC |  |  | 0.9910959 | Ce_final_mg/L and PFAS_C0_value_mg/L | 0 | 0 | 0 | 0.9910959 | 0 | 0 | 1 | FALSE | [11 empty] | 1 | 0 | 0 | 0 | 0 | 0 | 1 | 1 | 0 | 1 | 0 | 0 | 0 | 0 | 0 | 0 | 0 | 0 | [5 empty] | 1000 | 40.9 | 48.8 | 0.99 | 54.5 | 0.3067485 | 0.94 | http://dx.doi.org/10.1002/rem.21603 | Siriwardena, Dinusha P.; Crimi, Michelle; Holsen, Thomas M.; Bellona, Christopher; Divine, Craig; Dickenson, Eric | Influence of groundwater conditions and co-contaminants on sorption of perfluoroalkyl compounds on granular activated carbon | REMEDIATION-THE JOURNAL OF ENVIRONMENTAL CLEANUP COSTS TECHNOLOGIES & TECHNIQUES
25 | 5 | isotherm_recalculated_at_reference_dose | Langmuir | TRUE | 0.99 | 95 | 25 | 284.5209 | 2.454114 | 0.1232586 | 0.8767414 | std_000562 | 259 | training | study_08 | PFOS¦F400¦isotherm¦NA | F400 | specific | canonical name_commercial | specific::FILTRASORB400 | study::STUDY08¦adsorbent::F400 | PFOS | PFSAs | equilibrium_endpoint_reported | F400 | Filtrasorb 400 | FILTRASORB F400 | 1 | 500.126 | synthetic water | 7.2 |  | 168 | 125 | 145 |  |  |  | 120 | Activated carbon | granular activated carbon | bituminous coal |  | 0.71 | 17.3 | 924 | [7 empty] | 0.135 |  |  |  |  | 6.1 |  | not applicable | not applicable | isotherm | 1591.372 | 3.201772 | Langmuir | FALSE | AC |  |  | 0.9947907 | Ce_final_mg/L and PFAS_C0_value_mg/L | 0 | 0 | 0 | 0.9947907 | 0 | 0 | 1 | FALSE | [11 empty] | 1 | 0 | 0 | 0 | 0 | 0 | 1 | 1 | 0 | 1 | 0 | 0 | 0 | 0 | 0 | 0 | 0 | 0 | [5 empty] | 1000 | 40.9 | 48.8 | 0.99 | 54.5 | 0.3067485 | 0.94 | http://dx.doi.org/10.1002/rem.21603 | Siriwardena, Dinusha P.; Crimi, Michelle; Holsen, Thomas M.; Bellona, Christopher; Divine, Craig; Dickenson, Eric | Influence of groundwater conditions and co-contaminants on sorption of perfluoroalkyl compounds on granular activated carbon | REMEDIATION-THE JOURNAL OF ENVIRONMENTAL CLEANUP COSTS TECHNOLOGIES & TECHNIQUES
25 | 5 | isotherm_recalculated_at_reference_dose | Langmuir | TRUE | 0.99 | 135 | 25 | 284.5209 | 2.454114 | 0.1232586 | 0.8767414 | std_000563 | 259 | training | study_08 | PFOS¦F400¦isotherm¦NA | F400 | specific | canonical name_commercial | specific::FILTRASORB400 | study::STUDY08¦adsorbent::F400 | PFOS | PFSAs | equilibrium_endpoint_reported | F400 | Filtrasorb 400 | FILTRASORB F400 | 1 | 500.126 | synthetic water | 7.2 |  | 168 | 125 | 145 |  |  |  | 160 | Activated carbon | granular activated carbon | bituminous coal |  | 0.71 | 17.3 | 924 | [7 empty] | 0.135 |  |  |  |  | 6.1 |  | not applicable | not applicable | isotherm | 1692.042 | 3.228411 | Langmuir | FALSE | AC |  |  | 0.9963198 | Ce_final_mg/L and PFAS_C0_value_mg/L | 0 | 0 | 0 | 0.9963198 | 0 | 0 | 1 | FALSE | [11 empty] | 1 | 0 | 0 | 0 | 0 | 0 | 1 | 1 | 0 | 1 | 0 | 0 | 0 | 0 | 0 | 0 | 0 | 0 | [5 empty] | 1000 | 40.9 | 48.8 | 0.99 | 54.5 | 0.3067485 | 0.94 | http://dx.doi.org/10.1002/rem.21603 | Siriwardena, Dinusha P.; Crimi, Michelle; Holsen, Thomas M.; Bellona, Christopher; Divine, Craig; Dickenson, Eric | Influence of groundwater conditions and co-contaminants on sorption of perfluoroalkyl compounds on granular activated carbon | REMEDIATION-THE JOURNAL OF ENVIRONMENTAL CLEANUP COSTS TECHNOLOGIES & TECHNIQUES
25 | 5 | isotherm_recalculated_at_reference_dose | Langmuir | TRUE | 0.99 | 175 | 25 | 284.5209 | 2.454114 | 0.1232586 | 0.8767414 | std_000564 | 259 | training | study_08 | PFOS¦F400¦isotherm¦NA | F400 | specific | canonical name_commercial | specific::FILTRASORB400 | study::STUDY08¦adsorbent::F400 | PFOS | PFSAs | equilibrium_endpoint_reported | F400 | Filtrasorb 400 | FILTRASORB F400 | 1 | 500.126 | synthetic water | 7.2 |  | 168 | 125 | 145 |  |  |  | 200 | Activated carbon | granular activated carbon | bituminous coal |  | 0.71 | 17.3 | 924 | [7 empty] | 0.135 |  |  |  |  | 6.1 |  | not applicable | not applicable | isotherm | 1752.614 | 3.243686 | Langmuir | FALSE | AC |  |  | 0.9971552 | Ce_final_mg/L and PFAS_C0_value_mg/L | 0 | 0 | 0 | 0.9971552 | 0 | 0 | 1 | FALSE | [11 empty] | 1 | 0 | 0 | 0 | 0 | 0 | 1 | 1 | 0 | 1 | 0 | 0 | 0 | 0 | 0 | 0 | 0 | 0 | [5 empty] | 1000 | 40.9 | 48.8 | 0.99 | 54.5 | 0.3067485 | 0.94 | http://dx.doi.org/10.1002/rem.21603 | Siriwardena, Dinusha P.; Crimi, Michelle; Holsen, Thomas M.; Bellona, Christopher; Divine, Craig; Dickenson, Eric | Influence of groundwater conditions and co-contaminants on sorption of perfluoroalkyl compounds on granular activated carbon | REMEDIATION-THE JOURNAL OF ENVIRONMENTAL CLEANUP COSTS TECHNOLOGIES & TECHNIQUES
25 | 5 | isotherm_recalculated_at_reference_dose | Freundlich | TRUE | 0.99 | 15 | 25 | 71.15779 | 1.852222 | 0.3598488 | 0.6401512 | std_000565 | 260 | training | study_08 | PFOS (mix)¦F400¦isotherm¦NA | F400 | specific | canonical name_commercial | specific::FILTRASORB400 | study::STUDY08¦adsorbent::F400 | PFOS | PFSAs | equilibrium_endpoint_reported | F400 | Filtrasorb 400 | FILTRASORB F400 | 1 | 500.126 | synthetic water | 7.2 |  | 168 | 125 | 145 |  |  |  | 40 | Activated carbon | granular activated carbon | bituminous coal |  | 0.71 | 17.3 | 924 | [7 empty] | 0.135 |  |  |  |  | 6.1 |  | not applicable | not applicable | isotherm | 111.7763 | 2.04835 | Freundlich | FALSE | AC |  |  | 0.8172198 | Ce_final_mg/L and PFAS_C0_value_mg/L | 0 | 0 | 0 | 0.8172198 | 0 | 0 | 0 | FALSE | [11 empty] | 1 | 0 | 0 | 0 | 0 | 0 | 1 | 1 | 0 | 1 | 0 | 0 | 0 | 0 | 0 | 0 | 0 | 0 | [5 empty] | 1000 | 38.4 | 8.41 | 0.96 | 36 | 0.3333333 | 0.99 | http://dx.doi.org/10.1002/rem.21603 | Siriwardena, Dinusha P.; Crimi, Michelle; Holsen, Thomas M.; Bellona, Christopher; Divine, Craig; Dickenson, Eric | Influence of groundwater conditions and co-contaminants on sorption of perfluoroalkyl compounds on granular activated carbon | REMEDIATION-THE JOURNAL OF ENVIRONMENTAL CLEANUP COSTS TECHNOLOGIES & TECHNIQUES
25 | 5 | isotherm_recalculated_at_reference_dose | Freundlich | TRUE | 0.99 | 55 | 25 | 71.15779 | 1.852222 | 0.3598488 | 0.6401512 | std_000566 | 260 | training | study_08 | PFOS (mix)¦F400¦isotherm¦NA | F400 | specific | canonical name_commercial | specific::FILTRASORB400 | study::STUDY08¦adsorbent::F400 | PFOS | PFSAs | equilibrium_endpoint_reported | F400 | Filtrasorb 400 | FILTRASORB F400 | 1 | 500.126 | synthetic water | 7.2 |  | 168 | 125 | 145 |  |  |  | 80 | Activated carbon | granular activated carbon | bituminous coal |  | 0.71 | 17.3 | 924 | [7 empty] | 0.135 |  |  |  |  | 6.1 |  | not applicable | not applicable | isotherm | 322.2154 | 2.508146 | Freundlich | FALSE | AC |  |  | 0.9626548 | Ce_final_mg/L and PFAS_C0_value_mg/L | 0 | 0 | 0 | 0.9626548 | 0 | 0 | 0 | FALSE | [11 empty] | 1 | 0 | 0 | 0 | 0 | 0 | 1 | 1 | 0 | 1 | 0 | 0 | 0 | 0 | 0 | 0 | 0 | 0 | [5 empty] | 1000 | 38.4 | 8.41 | 0.96 | 36 | 0.3333333 | 0.99 | http://dx.doi.org/10.1002/rem.21603 | Siriwardena, Dinusha P.; Crimi, Michelle; Holsen, Thomas M.; Bellona, Christopher; Divine, Craig; Dickenson, Eric | Influence of groundwater conditions and co-contaminants on sorption of perfluoroalkyl compounds on granular activated carbon | REMEDIATION-THE JOURNAL OF ENVIRONMENTAL CLEANUP COSTS TECHNOLOGIES & TECHNIQUES
25 | 5 | isotherm_recalculated_at_reference_dose | Freundlich | TRUE | 0.99 | 95 | 25 | 71.15779 | 1.852222 | 0.3598488 | 0.6401512 | std_000567 | 260 | training | study_08 | PFOS (mix)¦F400¦isotherm¦NA | F400 | specific | canonical name_commercial | specific::FILTRASORB400 | study::STUDY08¦adsorbent::F400 | PFOS | PFSAs | equilibrium_endpoint_reported | F400 | Filtrasorb 400 | FILTRASORB F400 | 1 | 500.126 | synthetic water | 7.2 |  | 168 | 125 | 145 |  |  |  | 120 | Activated carbon | granular activated carbon | bituminous coal |  | 0.71 | 17.3 | 924 | [7 empty] | 0.135 |  |  |  |  | 6.1 |  | not applicable | not applicable | isotherm | 688.2152 | 2.837724 | Freundlich | FALSE | AC |  |  | 0.9880362 | Ce_final_mg/L and PFAS_C0_value_mg/L | 1 | 0 | 0 | 0.9880362 | 0 | 0 | 0 | FALSE | [11 empty] | 1 | 0 | 0 | 0 | 0 | 0 | 1 | 1 | 0 | 1 | 0 | 0 | 0 | 0 | 0 | 0 | 0 | 0 | [5 empty] | 1000 | 38.4 | 8.41 | 0.96 | 36 | 0.3333333 | 0.99 | http://dx.doi.org/10.1002/rem.21603 | Siriwardena, Dinusha P.; Crimi, Michelle; Holsen, Thomas M.; Bellona, Christopher; Divine, Craig; Dickenson, Eric | Influence of groundwater conditions and co-contaminants on sorption of perfluoroalkyl compounds on granular activated carbon | REMEDIATION-THE JOURNAL OF ENVIRONMENTAL CLEANUP COSTS TECHNOLOGIES & TECHNIQUES
25 | 5 | isotherm_recalculated_at_reference_dose | Langmuir | TRUE | 0.96 | 135 | 25 | 90.02878 | 1.954381 | 0.3076242 | 0.6923758 | std_000568 | 260 | training | study_08 | PFOS (mix)¦F400¦isotherm¦NA | F400 | specific | canonical name_commercial | specific::FILTRASORB400 | study::STUDY08¦adsorbent::F400 | PFOS | PFSAs | equilibrium_endpoint_reported | F400 | Filtrasorb 400 | FILTRASORB F400 | 1 | 500.126 | synthetic water | 7.2 |  | 168 | 125 | 145 |  |  |  | 160 | Activated carbon | granular activated carbon | bituminous coal |  | 0.71 | 17.3 | 924 | [7 empty] | 0.135 |  |  |  |  | 6.1 |  | not applicable | not applicable | isotherm | 271.564 | 2.433872 | Langmuir | FALSE | AC |  |  | 0.9775029 | Ce_final_mg/L and PFAS_C0_value_mg/L | 0 | 0 | 0 | 0.9775029 | 0 | 0 | 0 | FALSE | [11 empty] | 1 | 0 | 0 | 0 | 0 | 0 | 1 | 1 | 0 | 1 | 0 | 0 | 0 | 0 | 0 | 0 | 0 | 0 | [5 empty] | 1000 | 38.4 | 8.41 | 0.96 | 36 | 0.3333333 | 0.99 | http://dx.doi.org/10.1002/rem.21603 | Siriwardena, Dinusha P.; Crimi, Michelle; Holsen, Thomas M.; Bellona, Christopher; Divine, Craig; Dickenson, Eric | Influence of groundwater conditions and co-contaminants on sorption of perfluoroalkyl compounds on granular activated carbon | REMEDIATION-THE JOURNAL OF ENVIRONMENTAL CLEANUP COSTS TECHNOLOGIES & TECHNIQUES
25 | 5 | isotherm_recalculated_at_reference_dose | Langmuir | TRUE | 0.96 | 175 | 25 | 90.02878 | 1.954381 | 0.3076242 | 0.6923758 | std_000569 | 260 | training | study_08 | PFOS (mix)¦F400¦isotherm¦NA | F400 | specific | canonical name_commercial | specific::FILTRASORB400 | study::STUDY08¦adsorbent::F400 | PFOS | PFSAs | equilibrium_endpoint_reported | F400 | Filtrasorb 400 | FILTRASORB F400 | 1 | 500.126 | synthetic water | 7.2 |  | 168 | 125 | 145 |  |  |  | 200 | Activated carbon | granular activated carbon | bituminous coal |  | 0.71 | 17.3 | 924 | [7 empty] | 0.135 |  |  |  |  | 6.1 |  | not applicable | not applicable | isotherm | 281.6275 | 2.449675 | Langmuir | FALSE | AC |  |  | 0.9825558 | Ce_final_mg/L and PFAS_C0_value_mg/L | 0 | 0 | 0 | 0.9825558 | 0 | 0 | 0 | FALSE | [11 empty] | 1 | 0 | 0 | 0 | 0 | 0 | 1 | 1 | 0 | 1 | 0 | 0 | 0 | 0 | 0 | 0 | 0 | 0 | [5 empty] | 1000 | 38.4 | 8.41 | 0.96 | 36 | 0.3333333 | 0.99 | http://dx.doi.org/10.1002/rem.21603 | Siriwardena, Dinusha P.; Crimi, Michelle; Holsen, Thomas M.; Bellona, Christopher; Divine, Craig; Dickenson, Eric | Influence of groundwater conditions and co-contaminants on sorption of perfluoroalkyl compounds on granular activated carbon | REMEDIATION-THE JOURNAL OF ENVIRONMENTAL CLEANUP COSTS TECHNOLOGIES & TECHNIQUES
25 | 5 | isotherm_recalculated_at_reference_dose | Langmuir | TRUE | 0.99 | 15 | 25 | 18.4811 | 1.266728 | 0.6839816 | 0.3160184 | std_000570 | 261 | training | study_08 | PFOA¦CBC¦isotherm¦NA | CBC | specific | canonical name_commercial | specific::OLC12X30CBC | study::STUDY08¦adsorbent::CBC | PFOA | PFCAs | equilibrium_endpoint_reported | CBC | OLC 12 x 30-CBC | CBC-OLC 12 × 30 | 1 | 414.064 | synthetic water | 7.2 |  | 168 | 125 | 145 |  |  |  | 40 | Activated carbon | granular activated carbon | coconut |  | 0.71 | 15.3 | 908 | [7 empty] | 0.025 |  |  |  |  | 7.5 |  | not applicable | not applicable | isotherm | 23.56124 | 1.372198 | Langmuir | FALSE | AC |  |  | 0.4851861 | Ce_final_mg/L and PFAS_C0_value_mg/L | 0 | 0 | 0 | 0.4851861 | 0 | 0 | 0 | FALSE | [35 empty] | 14.5 | 9.94 | 0.99 | 13.7 | 0.2557545 | 0.99 | http://dx.doi.org/10.1002/rem.21603 | Siriwardena, Dinusha P.; Crimi, Michelle; Holsen, Thomas M.; Bellona, Christopher; Divine, Craig; Dickenson, Eric | Influence of groundwater conditions and co-contaminants on sorption of perfluoroalkyl compounds on granular activated carbon | REMEDIATION-THE JOURNAL OF ENVIRONMENTAL CLEANUP COSTS TECHNOLOGIES & TECHNIQUES
25 | 5 | isotherm_recalculated_at_reference_dose | Langmuir | TRUE | 0.99 | 55 | 25 | 18.4811 | 1.266728 | 0.6839816 | 0.3160184 | std_000571 | 261 | training | study_08 | PFOA¦CBC¦isotherm¦NA | CBC | specific | canonical name_commercial | specific::OLC12X30CBC | study::STUDY08¦adsorbent::CBC | PFOA | PFCAs | equilibrium_endpoint_reported | CBC | OLC 12 x 30-CBC | CBC-OLC 12 × 30 | 1 | 414.064 | synthetic water | 7.2 |  | 168 | 125 | 145 |  |  |  | 80 | Activated carbon | granular activated carbon | coconut |  | 0.71 | 15.3 | 908 | [7 empty] | 0.025 |  |  |  |  | 7.5 |  | not applicable | not applicable | isotherm | 46.29565 | 1.66554 | Langmuir | FALSE | AC |  |  | 0.7873992 | Ce_final_mg/L and PFAS_C0_value_mg/L | 0 | 0 | 0 | 0.7873992 | 0 | 0 | 0 | FALSE | [35 empty] | 14.5 | 9.94 | 0.99 | 13.7 | 0.2557545 | 0.99 | http://dx.doi.org/10.1002/rem.21603 | Siriwardena, Dinusha P.; Crimi, Michelle; Holsen, Thomas M.; Bellona, Christopher; Divine, Craig; Dickenson, Eric | Influence of groundwater conditions and co-contaminants on sorption of perfluoroalkyl compounds on granular activated carbon | REMEDIATION-THE JOURNAL OF ENVIRONMENTAL CLEANUP COSTS TECHNOLOGIES & TECHNIQUES
25 | 5 | isotherm_recalculated_at_reference_dose | Langmuir | TRUE | 0.99 | 95 | 25 | 18.4811 | 1.266728 | 0.6839816 | 0.3160184 | std_000572 | 261 | training | study_08 | PFOA¦CBC¦isotherm¦NA | CBC | specific | canonical name_commercial | specific::OLC12X30CBC | study::STUDY08¦adsorbent::CBC | PFOA | PFCAs | equilibrium_endpoint_reported | CBC | OLC 12 x 30-CBC | CBC-OLC 12 × 30 | 1 | 414.064 | synthetic water | 7.2 |  | 168 | 125 | 145 |  |  |  | 120 | Activated carbon | granular activated carbon | coconut |  | 0.71 | 15.3 | 908 | [7 empty] | 0.025 |  |  |  |  | 7.5 |  | not applicable | not applicable | isotherm | 70.09774 | 1.845704 | Langmuir | FALSE | AC |  |  | 0.8937496 | Ce_final_mg/L and PFAS_C0_value_mg/L | 0 | 0 | 0 | 0.8937496 | 0 | 0 | 0 | FALSE | [35 empty] | 14.5 | 9.94 | 0.99 | 13.7 | 0.2557545 | 0.99 | http://dx.doi.org/10.1002/rem.21603 | Siriwardena, Dinusha P.; Crimi, Michelle; Holsen, Thomas M.; Bellona, Christopher; Divine, Craig; Dickenson, Eric | Influence of groundwater conditions and co-contaminants on sorption of perfluoroalkyl compounds on granular activated carbon | REMEDIATION-THE JOURNAL OF ENVIRONMENTAL CLEANUP COSTS TECHNOLOGIES & TECHNIQUES
25 | 5 | isotherm_recalculated_at_reference_dose | Langmuir | TRUE | 0.99 | 135 | 25 | 18.4811 | 1.266728 | 0.6839816 | 0.3160184 | std_000573 | 261 | training | study_08 | PFOA¦CBC¦isotherm¦NA | CBC | specific | canonical name_commercial | specific::OLC12X30CBC | study::STUDY08¦adsorbent::CBC | PFOA | PFCAs | equilibrium_endpoint_reported | CBC | OLC 12 x 30-CBC | CBC-OLC 12 × 30 | 1 | 414.064 | synthetic water | 7.2 |  | 168 | 125 | 145 |  |  |  | 160 | Activated carbon | granular activated carbon | coconut |  | 0.71 | 15.3 | 908 | [7 empty] | 0.025 |  |  |  |  | 7.5 |  | not applicable | not applicable | isotherm | 86.20469 | 1.935531 | Langmuir | FALSE | AC |  |  | 0.9323993 | Ce_final_mg/L and PFAS_C0_value_mg/L | 0 | 0 | 0 | 0.9323993 | 0 | 0 | 0 | FALSE | [35 empty] | 14.5 | 9.94 | 0.99 | 13.7 | 0.2557545 | 0.99 | http://dx.doi.org/10.1002/rem.21603 | Siriwardena, Dinusha P.; Crimi, Michelle; Holsen, Thomas M.; Bellona, Christopher; Divine, Craig; Dickenson, Eric | Influence of groundwater conditions and co-contaminants on sorption of perfluoroalkyl compounds on granular activated carbon | REMEDIATION-THE JOURNAL OF ENVIRONMENTAL CLEANUP COSTS TECHNOLOGIES & TECHNIQUES
25 | 5 | isotherm_recalculated_at_reference_dose | Langmuir | TRUE | 0.99 | 175 | 25 | 18.4811 | 1.266728 | 0.6839816 | 0.3160184 | std_000574 | 261 | training | study_08 | PFOA¦CBC¦isotherm¦NA | CBC | specific | canonical name_commercial | specific::OLC12X30CBC | study::STUDY08¦adsorbent::CBC | PFOA | PFCAs | equilibrium_endpoint_reported | CBC | OLC 12 x 30-CBC | CBC-OLC 12 × 30 | 1 | 414.064 | synthetic water | 7.2 |  | 168 | 125 | 145 |  |  |  | 200 | Activated carbon | granular activated carbon | coconut |  | 0.71 | 15.3 | 908 | [7 empty] | 0.025 |  |  |  |  | 7.5 |  | not applicable | not applicable | isotherm | 96.8694 | 1.986187 | Langmuir | FALSE | AC |  |  | 0.9509175 | Ce_final_mg/L and PFAS_C0_value_mg/L | 0 | 0 | 0 | 0.9509175 | 0 | 0 | 0 | FALSE | [35 empty] | 14.5 | 9.94 | 0.99 | 13.7 | 0.2557545 | 0.99 | http://dx.doi.org/10.1002/rem.21603 | Siriwardena, Dinusha P.; Crimi, Michelle; Holsen, Thomas M.; Bellona, Christopher; Divine, Craig; Dickenson, Eric | Influence of groundwater conditions and co-contaminants on sorption of perfluoroalkyl compounds on granular activated carbon | REMEDIATION-THE JOURNAL OF ENVIRONMENTAL CLEANUP COSTS TECHNOLOGIES & TECHNIQUES
25 | 5 | isotherm_recalculated_at_reference_dose | Langmuir | TRUE | 0.91 | 15 | 25 | 9.453497 | 0.9755925 | 0.8088407 | 0.1911593 | std_000575 | 262 | training | study_08 | PFOA (mix)¦CBC¦isotherm¦NA | CBC | specific | canonical name_commercial | specific::OLC12X30CBC | study::STUDY08¦adsorbent::CBC | PFOA | PFCAs | equilibrium_endpoint_reported | CBC | OLC 12 x 30-CBC | CBC-OLC 12 × 30 | 1 | 414.064 | synthetic water | 7.2 |  | 168 | 125 | 145 |  |  |  | 40 | Activated carbon | granular activated carbon | coconut |  | 0.71 | 15.3 | 908 | [7 empty] | 0.025 |  |  |  |  | 7.5 |  | not applicable | not applicable | isotherm | 10.56774 | 1.023982 | Langmuir | FALSE | AC |  |  | 0.2971158 | Ce_final_mg/L and PFAS_C0_value_mg/L | 0 | 0 | 0 | 0.2971158 | 0 | 0 | 0 | FALSE | [35 empty] | 9.5 | 5.1 | 0.91 | 7.87 | 0.255102 | 0.91 | http://dx.doi.org/10.1002/rem.21603 | Siriwardena, Dinusha P.; Crimi, Michelle; Holsen, Thomas M.; Bellona, Christopher; Divine, Craig; Dickenson, Eric | Influence of groundwater conditions and co-contaminants on sorption of perfluoroalkyl compounds on granular activated carbon | REMEDIATION-THE JOURNAL OF ENVIRONMENTAL CLEANUP COSTS TECHNOLOGIES & TECHNIQUES
25 | 5 | isotherm_recalculated_at_reference_dose | Langmuir | TRUE | 0.91 | 55 | 25 | 9.453497 | 0.9755925 | 0.8088407 | 0.1911593 | std_000576 | 262 | training | study_08 | PFOA (mix)¦CBC¦isotherm¦NA | CBC | specific | canonical name_commercial | specific::OLC12X30CBC | study::STUDY08¦adsorbent::CBC | PFOA | PFCAs | equilibrium_endpoint_reported | CBC | OLC 12 x 30-CBC | CBC-OLC 12 × 30 | 1 | 414.064 | synthetic water | 7.2 |  | 168 | 125 | 145 |  |  |  | 80 | Activated carbon | granular activated carbon | coconut |  | 0.71 | 15.3 | 908 | [7 empty] | 0.025 |  |  |  |  | 7.5 |  | not applicable | not applicable | isotherm | 14.36367 | 1.157265 | Langmuir | FALSE | AC |  |  | 0.5346875 | Ce_final_mg/L and PFAS_C0_value_mg/L | 0 | 0 | 0 | 0.5346875 | 0 | 0 | 0 | FALSE | [35 empty] | 9.5 | 5.1 | 0.91 | 7.87 | 0.255102 | 0.91 | http://dx.doi.org/10.1002/rem.21603 | Siriwardena, Dinusha P.; Crimi, Michelle; Holsen, Thomas M.; Bellona, Christopher; Divine, Craig; Dickenson, Eric | Influence of groundwater conditions and co-contaminants on sorption of perfluoroalkyl compounds on granular activated carbon | REMEDIATION-THE JOURNAL OF ENVIRONMENTAL CLEANUP COSTS TECHNOLOGIES & TECHNIQUES
25 | 5 | isotherm_recalculated_at_reference_dose | Langmuir | TRUE | 0.91 | 95 | 25 | 9.453497 | 0.9755925 | 0.8088407 | 0.1911593 | std_000577 | 262 | training | study_08 | PFOA (mix)¦CBC¦isotherm¦NA | CBC | specific | canonical name_commercial | specific::OLC12X30CBC | study::STUDY08¦adsorbent::CBC | PFOA | PFCAs | equilibrium_endpoint_reported | CBC | OLC 12 x 30-CBC | CBC-OLC 12 × 30 | 1 | 414.064 | synthetic water | 7.2 |  | 168 | 125 | 145 |  |  |  | 120 | Activated carbon | granular activated carbon | coconut |  | 0.71 | 15.3 | 908 | [7 empty] | 0.025 |  |  |  |  | 7.5 |  | not applicable | not applicable | isotherm | 18.93717 | 1.277315 | Langmuir | FALSE | AC |  |  | 0.6944195 | Ce_final_mg/L and PFAS_C0_value_mg/L | 0 | 0 | 0 | 0.6944195 | 0 | 0 | 0 | FALSE | [35 empty] | 9.5 | 5.1 | 0.91 | 7.87 | 0.255102 | 0.91 | http://dx.doi.org/10.1002/rem.21603 | Siriwardena, Dinusha P.; Crimi, Michelle; Holsen, Thomas M.; Bellona, Christopher; Divine, Craig; Dickenson, Eric | Influence of groundwater conditions and co-contaminants on sorption of perfluoroalkyl compounds on granular activated carbon | REMEDIATION-THE JOURNAL OF ENVIRONMENTAL CLEANUP COSTS TECHNOLOGIES & TECHNIQUES
25 | 5 | isotherm_recalculated_at_reference_dose | Langmuir | TRUE | 0.91 | 135 | 25 | 9.453497 | 0.9755925 | 0.8088407 | 0.1911593 | std_000578 | 262 | training | study_08 | PFOA (mix)¦CBC¦isotherm¦NA | CBC | specific | canonical name_commercial | specific::OLC12X30CBC | study::STUDY08¦adsorbent::CBC | PFOA | PFCAs | equilibrium_endpoint_reported | CBC | OLC 12 x 30-CBC | CBC-OLC 12 × 30 | 1 | 414.064 | synthetic water | 7.2 |  | 168 | 125 | 145 |  |  |  | 160 | Activated carbon | granular activated carbon | coconut |  | 0.71 | 15.3 | 908 | [7 empty] | 0.025 |  |  |  |  | 7.5 |  | not applicable | not applicable | isotherm | 23.31364 | 1.36761 | Langmuir | FALSE | AC |  |  | 0.7885917 | Ce_final_mg/L and PFAS_C0_value_mg/L | 0 | 0 | 0 | 0.7885917 | 0 | 0 | 0 | FALSE | [35 empty] | 9.5 | 5.1 | 0.91 | 7.87 | 0.255102 | 0.91 | http://dx.doi.org/10.1002/rem.21603 | Siriwardena, Dinusha P.; Crimi, Michelle; Holsen, Thomas M.; Bellona, Christopher; Divine, Craig; Dickenson, Eric | Influence of groundwater conditions and co-contaminants on sorption of perfluoroalkyl compounds on granular activated carbon | REMEDIATION-THE JOURNAL OF ENVIRONMENTAL CLEANUP COSTS TECHNOLOGIES & TECHNIQUES
25 | 5 | isotherm_recalculated_at_reference_dose | Langmuir | TRUE | 0.91 | 175 | 25 | 9.453497 | 0.9755925 | 0.8088407 | 0.1911593 | std_000579 | 262 | training | study_08 | PFOA (mix)¦CBC¦isotherm¦NA | CBC | specific | canonical name_commercial | specific::OLC12X30CBC | study::STUDY08¦adsorbent::CBC | PFOA | PFCAs | equilibrium_endpoint_reported | CBC | OLC 12 x 30-CBC | CBC-OLC 12 × 30 | 1 | 414.064 | synthetic water | 7.2 |  | 168 | 125 | 145 |  |  |  | 200 | Activated carbon | granular activated carbon | coconut |  | 0.71 | 15.3 | 908 | [7 empty] | 0.025 |  |  |  |  | 7.5 |  | not applicable | not applicable | isotherm | 26.94165 | 1.430424 | Langmuir | FALSE | AC |  |  | 0.8434646 | Ce_final_mg/L and PFAS_C0_value_mg/L | 0 | 0 | 0 | 0.8434646 | 0 | 0 | 0 | FALSE | [35 empty] | 9.5 | 5.1 | 0.91 | 7.87 | 0.255102 | 0.91 | http://dx.doi.org/10.1002/rem.21603 | Siriwardena, Dinusha P.; Crimi, Michelle; Holsen, Thomas M.; Bellona, Christopher; Divine, Craig; Dickenson, Eric | Influence of groundwater conditions and co-contaminants on sorption of perfluoroalkyl compounds on granular activated carbon | REMEDIATION-THE JOURNAL OF ENVIRONMENTAL CLEANUP COSTS TECHNOLOGIES & TECHNIQUES
25 | 5 | isotherm_recalculated_at_reference_dose | Langmuir | TRUE | 0.98 | 15 | 25 | 24.95665 | 1.397186 | 0.6157953 | 0.3842047 | std_000580 | 263 | training | study_08 | PFOS¦CBC¦isotherm¦NA | CBC | specific | canonical name_commercial | specific::OLC12X30CBC | study::STUDY08¦adsorbent::CBC | PFOS | PFSAs | equilibrium_endpoint_reported | CBC | OLC 12 x 30-CBC | CBC-OLC 12 × 30 | 1 | 500.126 | synthetic water | 7.2 |  | 168 | 125 | 145 |  |  |  | 40 | Activated carbon | granular activated carbon | coconut |  | 0.71 | 15.3 | 908 | [7 empty] | 0.025 |  |  |  |  | 7.5 |  | not applicable | not applicable | isotherm | 37.77426 | 1.577196 | Langmuir | FALSE | AC |  |  | 0.6017476 | Ce_final_mg/L and PFAS_C0_value_mg/L | 0 | 0 | 0 | 0.6017476 | 0 | 0 | 0 | FALSE | [35 empty] | 16 | 39.5 | 0.98 | 18.9 | 0.2409639 | 0.85 | http://dx.doi.org/10.1002/rem.21603 | Siriwardena, Dinusha P.; Crimi, Michelle; Holsen, Thomas M.; Bellona, Christopher; Divine, Craig; Dickenson, Eric | Influence of groundwater conditions and co-contaminants on sorption of perfluoroalkyl compounds on granular activated carbon | REMEDIATION-THE JOURNAL OF ENVIRONMENTAL CLEANUP COSTS TECHNOLOGIES & TECHNIQUES
25 | 5 | isotherm_recalculated_at_reference_dose | Langmuir | TRUE | 0.98 | 55 | 25 | 24.95665 | 1.397186 | 0.6157953 | 0.3842047 | std_000581 | 263 | training | study_08 | PFOS¦CBC¦isotherm¦NA | CBC | specific | canonical name_commercial | specific::OLC12X30CBC | study::STUDY08¦adsorbent::CBC | PFOS | PFSAs | equilibrium_endpoint_reported | CBC | OLC 12 x 30-CBC | CBC-OLC 12 × 30 | 1 | 500.126 | synthetic water | 7.2 |  | 168 | 125 | 145 |  |  |  | 80 | Activated carbon | granular activated carbon | coconut |  | 0.71 | 15.3 | 908 | [7 empty] | 0.025 |  |  |  |  | 7.5 |  | not applicable | not applicable | isotherm | 171.7477 | 2.234891 | Langmuir | FALSE | AC |  |  | 0.9321565 | Ce_final_mg/L and PFAS_C0_value_mg/L | 0 | 0 | 0 | 0.9321565 | 0 | 0 | 0 | FALSE | [35 empty] | 16 | 39.5 | 0.98 | 18.9 | 0.2409639 | 0.85 | http://dx.doi.org/10.1002/rem.21603 | Siriwardena, Dinusha P.; Crimi, Michelle; Holsen, Thomas M.; Bellona, Christopher; Divine, Craig; Dickenson, Eric | Influence of groundwater conditions and co-contaminants on sorption of perfluoroalkyl compounds on granular activated carbon | REMEDIATION-THE JOURNAL OF ENVIRONMENTAL CLEANUP COSTS TECHNOLOGIES & TECHNIQUES
25 | 5 | isotherm_recalculated_at_reference_dose | Langmuir | TRUE | 0.98 | 95 | 25 | 24.95665 | 1.397186 | 0.6157953 | 0.3842047 | std_000582 | 263 | training | study_08 | PFOS¦CBC¦isotherm¦NA | CBC | specific | canonical name_commercial | specific::OLC12X30CBC | study::STUDY08¦adsorbent::CBC | PFOS | PFSAs | equilibrium_endpoint_reported | CBC | OLC 12 x 30-CBC | CBC-OLC 12 × 30 | 1 | 500.126 | synthetic water | 7.2 |  | 168 | 125 | 145 |  |  |  | 120 | Activated carbon | granular activated carbon | coconut |  | 0.71 | 15.3 | 908 | [7 empty] | 0.025 |  |  |  |  | 7.5 |  | not applicable | not applicable | isotherm | 311.4122 | 2.493336 | Langmuir | FALSE | AC |  |  | 0.9739376 | Ce_final_mg/L and PFAS_C0_value_mg/L | 0 | 0 | 0 | 0.9739376 | 0 | 0 | 0 | FALSE | [35 empty] | 16 | 39.5 | 0.98 | 18.9 | 0.2409639 | 0.85 | http://dx.doi.org/10.1002/rem.21603 | Siriwardena, Dinusha P.; Crimi, Michelle; Holsen, Thomas M.; Bellona, Christopher; Divine, Craig; Dickenson, Eric | Influence of groundwater conditions and co-contaminants on sorption of perfluoroalkyl compounds on granular activated carbon | REMEDIATION-THE JOURNAL OF ENVIRONMENTAL CLEANUP COSTS TECHNOLOGIES & TECHNIQUES
25 | 5 | isotherm_recalculated_at_reference_dose | Langmuir | TRUE | 0.98 | 135 | 25 | 24.95665 | 1.397186 | 0.6157953 | 0.3842047 | std_000583 | 263 | training | study_08 | PFOS¦CBC¦isotherm¦NA | CBC | specific | canonical name_commercial | specific::OLC12X30CBC | study::STUDY08¦adsorbent::CBC | PFOS | PFSAs | equilibrium_endpoint_reported | CBC | OLC 12 x 30-CBC | CBC-OLC 12 × 30 | 1 | 500.126 | synthetic water | 7.2 |  | 168 | 125 | 145 |  |  |  | 160 | Activated carbon | granular activated carbon | coconut |  | 0.71 | 15.3 | 908 | [7 empty] | 0.025 |  |  |  |  | 7.5 |  | not applicable | not applicable | isotherm | 389.0285 | 2.589981 | Langmuir | FALSE | AC |  |  | 0.9841884 | Ce_final_mg/L and PFAS_C0_value_mg/L | 0 | 0 | 0 | 0.9841884 | 0 | 0 | 0 | FALSE | [35 empty] | 16 | 39.5 | 0.98 | 18.9 | 0.2409639 | 0.85 | http://dx.doi.org/10.1002/rem.21603 | Siriwardena, Dinusha P.; Crimi, Michelle; Holsen, Thomas M.; Bellona, Christopher; Divine, Craig; Dickenson, Eric | Influence of groundwater conditions and co-contaminants on sorption of perfluoroalkyl compounds on granular activated carbon | REMEDIATION-THE JOURNAL OF ENVIRONMENTAL CLEANUP COSTS TECHNOLOGIES & TECHNIQUES
25 | 5 | isotherm_recalculated_at_reference_dose | Langmuir | TRUE | 0.98 | 175 | 25 | 24.95665 | 1.397186 | 0.6157953 | 0.3842047 | std_000584 | 263 | training | study_08 | PFOS¦CBC¦isotherm¦NA | CBC | specific | canonical name_commercial | specific::OLC12X30CBC | study::STUDY08¦adsorbent::CBC | PFOS | PFSAs | equilibrium_endpoint_reported | CBC | OLC 12 x 30-CBC | CBC-OLC 12 × 30 | 1 | 500.126 | synthetic water | 7.2 |  | 168 | 125 | 145 |  |  |  | 200 | Activated carbon | granular activated carbon | coconut |  | 0.71 | 15.3 | 908 | [7 empty] | 0.025 |  |  |  |  | 7.5 |  | not applicable | not applicable | isotherm | 436.7355 | 2.640218 | Langmuir | FALSE | AC |  |  | 0.988681 | Ce_final_mg/L and PFAS_C0_value_mg/L | 0 | 0 | 0 | 0.988681 | 0 | 0 | 0 | FALSE | [35 empty] | 16 | 39.5 | 0.98 | 18.9 | 0.2409639 | 0.85 | http://dx.doi.org/10.1002/rem.21603 | Siriwardena, Dinusha P.; Crimi, Michelle; Holsen, Thomas M.; Bellona, Christopher; Divine, Craig; Dickenson, Eric | Influence of groundwater conditions and co-contaminants on sorption of perfluoroalkyl compounds on granular activated carbon | REMEDIATION-THE JOURNAL OF ENVIRONMENTAL CLEANUP COSTS TECHNOLOGIES & TECHNIQUES
25 | 5 | isotherm_recalculated_at_reference_dose | Langmuir | TRUE | 0.96 | 15 | 25 | 21.74936 | 1.337446 | 0.64778 | 0.35222 | std_000585 | 264 | training | study_08 | PFOS (mix)¦CBC¦isotherm¦NA | CBC | specific | canonical name_commercial | specific::OLC12X30CBC | study::STUDY08¦adsorbent::CBC | PFOS | PFSAs | equilibrium_endpoint_reported | CBC | OLC 12 x 30-CBC | CBC-OLC 12 × 30 | 1 | 500.126 | synthetic water | 7.2 |  | 168 | 125 | 145 |  |  |  | 40 | Activated carbon | granular activated carbon | coconut |  | 0.71 | 15.3 | 908 | [7 empty] | 0.025 |  |  |  |  | 7.5 |  | not applicable | not applicable | isotherm | 29.31672 | 1.467115 | Langmuir | FALSE | AC |  |  | 0.5397365 | Ce_final_mg/L and PFAS_C0_value_mg/L | 0 | 0 | 0 | 0.5397365 | 0 | 0 | 0 | FALSE | [35 empty] | 15.8 | 12.71 | 0.96 | 15.2 | 0.1876173 | 0.76 | http://dx.doi.org/10.1002/rem.21603 | Siriwardena, Dinusha P.; Crimi, Michelle; Holsen, Thomas M.; Bellona, Christopher; Divine, Craig; Dickenson, Eric | Influence of groundwater conditions and co-contaminants on sorption of perfluoroalkyl compounds on granular activated carbon | REMEDIATION-THE JOURNAL OF ENVIRONMENTAL CLEANUP COSTS TECHNOLOGIES & TECHNIQUES
25 | 5 | isotherm_recalculated_at_reference_dose | Langmuir | TRUE | 0.96 | 55 | 25 | 21.74936 | 1.337446 | 0.64778 | 0.35222 | std_000586 | 264 | training | study_08 | PFOS (mix)¦CBC¦isotherm¦NA | CBC | specific | canonical name_commercial | specific::OLC12X30CBC | study::STUDY08¦adsorbent::CBC | PFOS | PFSAs | equilibrium_endpoint_reported | CBC | OLC 12 x 30-CBC | CBC-OLC 12 × 30 | 1 | 500.126 | synthetic water | 7.2 |  | 168 | 125 | 145 |  |  |  | 80 | Activated carbon | granular activated carbon | coconut |  | 0.71 | 15.3 | 908 | [7 empty] | 0.025 |  |  |  |  | 7.5 |  | not applicable | not applicable | isotherm | 66.94168 | 1.825697 | Langmuir | FALSE | AC |  |  | 0.8426519 | Ce_final_mg/L and PFAS_C0_value_mg/L | 0 | 0 | 0 | 0.8426519 | 0 | 0 | 0 | FALSE | [35 empty] | 15.8 | 12.71 | 0.96 | 15.2 | 0.1876173 | 0.76 | http://dx.doi.org/10.1002/rem.21603 | Siriwardena, Dinusha P.; Crimi, Michelle; Holsen, Thomas M.; Bellona, Christopher; Divine, Craig; Dickenson, Eric | Influence of groundwater conditions and co-contaminants on sorption of perfluoroalkyl compounds on granular activated carbon | REMEDIATION-THE JOURNAL OF ENVIRONMENTAL CLEANUP COSTS TECHNOLOGIES & TECHNIQUES
25 | 5 | isotherm_recalculated_at_reference_dose | Langmuir | TRUE | 0.96 | 95 | 25 | 21.74936 | 1.337446 | 0.64778 | 0.35222 | std_000587 | 264 | training | study_08 | PFOS (mix)¦CBC¦isotherm¦NA | CBC | specific | canonical name_commercial | specific::OLC12X30CBC | study::STUDY08¦adsorbent::CBC | PFOS | PFSAs | equilibrium_endpoint_reported | CBC | OLC 12 x 30-CBC | CBC-OLC 12 × 30 | 1 | 500.126 | synthetic water | 7.2 |  | 168 | 125 | 145 |  |  |  | 120 | Activated carbon | granular activated carbon | coconut |  | 0.71 | 15.3 | 908 | [7 empty] | 0.025 |  |  |  |  | 7.5 |  | not applicable | not applicable | isotherm | 102.8406 | 2.012165 | Langmuir | FALSE | AC |  |  | 0.9250424 | Ce_final_mg/L and PFAS_C0_value_mg/L | 0 | 0 | 0 | 0.9250424 | 0 | 0 | 0 | FALSE | [35 empty] | 15.8 | 12.71 | 0.96 | 15.2 | 0.1876173 | 0.76 | http://dx.doi.org/10.1002/rem.21603 | Siriwardena, Dinusha P.; Crimi, Michelle; Holsen, Thomas M.; Bellona, Christopher; Divine, Craig; Dickenson, Eric | Influence of groundwater conditions and co-contaminants on sorption of perfluoroalkyl compounds on granular activated carbon | REMEDIATION-THE JOURNAL OF ENVIRONMENTAL CLEANUP COSTS TECHNOLOGIES & TECHNIQUES
25 | 5 | isotherm_recalculated_at_reference_dose | Langmuir | TRUE | 0.96 | 135 | 25 | 21.74936 | 1.337446 | 0.64778 | 0.35222 | std_000588 | 264 | training | study_08 | PFOS (mix)¦CBC¦isotherm¦NA | CBC | specific | canonical name_commercial | specific::OLC12X30CBC | study::STUDY08¦adsorbent::CBC | PFOS | PFSAs | equilibrium_endpoint_reported | CBC | OLC 12 x 30-CBC | CBC-OLC 12 × 30 | 1 | 500.126 | synthetic water | 7.2 |  | 168 | 125 | 145 |  |  |  | 160 | Activated carbon | granular activated carbon | coconut |  | 0.71 | 15.3 | 908 | [7 empty] | 0.025 |  |  |  |  | 7.5 |  | not applicable | not applicable | isotherm | 125.1587 | 2.097461 | Langmuir | FALSE | AC |  |  | 0.9524385 | Ce_final_mg/L and PFAS_C0_value_mg/L | 0 | 0 | 0 | 0.9524385 | 0 | 0 | 0 | FALSE | [35 empty] | 15.8 | 12.71 | 0.96 | 15.2 | 0.1876173 | 0.76 | http://dx.doi.org/10.1002/rem.21603 | Siriwardena, Dinusha P.; Crimi, Michelle; Holsen, Thomas M.; Bellona, Christopher; Divine, Craig; Dickenson, Eric | Influence of groundwater conditions and co-contaminants on sorption of perfluoroalkyl compounds on granular activated carbon | REMEDIATION-THE JOURNAL OF ENVIRONMENTAL CLEANUP COSTS TECHNOLOGIES & TECHNIQUES
25 | 5 | isotherm_recalculated_at_reference_dose | Langmuir | TRUE | 0.96 | 175 | 25 | 21.74936 | 1.337446 | 0.64778 | 0.35222 | std_000589 | 264 | training | study_08 | PFOS (mix)¦CBC¦isotherm¦NA | CBC | specific | canonical name_commercial | specific::OLC12X30CBC | study::STUDY08¦adsorbent::CBC | PFOS | PFSAs | equilibrium_endpoint_reported | CBC | OLC 12 x 30-CBC | CBC-OLC 12 × 30 | 1 | 500.126 | synthetic water | 7.2 |  | 168 | 125 | 145 |  |  |  | 200 | Activated carbon | granular activated carbon | coconut |  | 0.71 | 15.3 | 908 | [7 empty] | 0.025 |  |  |  |  | 7.5 |  | not applicable | not applicable | isotherm | 139.4675 | 2.144473 | Langmuir | FALSE | AC |  |  | 0.9653901 | Ce_final_mg/L and PFAS_C0_value_mg/L | 0 | 0 | 0 | 0.9653901 | 0 | 0 | 0 | FALSE | [35 empty] | 15.8 | 12.71 | 0.96 | 15.2 | 0.1876173 | 0.76 | http://dx.doi.org/10.1002/rem.21603 | Siriwardena, Dinusha P.; Crimi, Michelle; Holsen, Thomas M.; Bellona, Christopher; Divine, Craig; Dickenson, Eric | Influence of groundwater conditions and co-contaminants on sorption of perfluoroalkyl compounds on granular activated carbon | REMEDIATION-THE JOURNAL OF ENVIRONMENTAL CLEANUP COSTS TECHNOLOGIES & TECHNIQUES
25 | 5 | isotherm_recalculated_at_reference_dose | Langmuir | TRUE | 0.99 | 975 | 25 | 0.7149259 | -0.145739 | 491.2203 | 0.01755931 | std_000590 | 265 | training | study_08 | PFOA¦F300¦isotherm¦NA | F300 | specific | canonical name_commercial | specific::FILTRASORB300 | study::STUDY08¦adsorbent::F300 | PFOA | PFCAs | equilibrium_endpoint_reported | F300 | Filtrasorb 300 | FILTRASORB F300 | 500 | 414.064 | synthetic water | 7.2 |  |  | 50 | 145 |  |  |  | 1000 | Activated carbon | granular activated carbon | bituminous coal |  |  | 15.6 | 1442 | [7 empty] | 0.295 |  | 0.8737 | 0.0072 | 0.0459 | 6.6 |  | not applicable | not applicable | isotherm | 1.813398 | 0.2584932 | Langmuir | FALSE | AC |  |  | 0.644558 | Ce_final_mg/L and PFAS_C0_value_mg/L | 0 | 0 | 0 | 322.279 | 0 | 0 | 0 | FALSE | [34 empty] | 900 | 370 | 0.038 | 0.99 | 73.6 | 0.1818182 | 0.98 | http://dx.doi.org/10.1002/rem.21603 | Siriwardena, Dinusha P.; Crimi, Michelle; Holsen, Thomas M.; Bellona, Christopher; Divine, Craig; Dickenson, Eric | Influence of groundwater conditions and co-contaminants on sorption of perfluoroalkyl compounds on granular activated carbon | REMEDIATION-THE JOURNAL OF ENVIRONMENTAL CLEANUP COSTS TECHNOLOGIES & TECHNIQUES
25 | 5 | isotherm_recalculated_at_reference_dose | Langmuir | TRUE | 0.99 | 1475 | 25 | 0.7149259 | -0.145739 | 491.2203 | 0.01755931 | std_000591 | 265 | training | study_08 | PFOA¦F300¦isotherm¦NA | F300 | specific | canonical name_commercial | specific::FILTRASORB300 | study::STUDY08¦adsorbent::F300 | PFOA | PFCAs | equilibrium_endpoint_reported | F300 | Filtrasorb 300 | FILTRASORB F300 | 500 | 414.064 | synthetic water | 7.2 |  |  | 50 | 145 |  |  |  | 1500 | Activated carbon | granular activated carbon | bituminous coal |  |  | 15.6 | 1442 | [7 empty] | 0.295 |  | 0.8737 | 0.0072 | 0.0459 | 6.6 |  | not applicable | not applicable | isotherm | 3.446407 | 0.5373666 | Langmuir | FALSE | AC |  |  | 0.8379152 | Ce_final_mg/L and PFAS_C0_value_mg/L | 0 | 0 | 0 | 418.9576 | 0 | 0 | 0 | FALSE | [34 empty] | 900 | 370 | 0.038 | 0.99 | 73.6 | 0.1818182 | 0.98 | http://dx.doi.org/10.1002/rem.21603 | Siriwardena, Dinusha P.; Crimi, Michelle; Holsen, Thomas M.; Bellona, Christopher; Divine, Craig; Dickenson, Eric | Influence of groundwater conditions and co-contaminants on sorption of perfluoroalkyl compounds on granular activated carbon | REMEDIATION-THE JOURNAL OF ENVIRONMENTAL CLEANUP COSTS TECHNOLOGIES & TECHNIQUES
25 | 5 | isotherm_recalculated_at_reference_dose | Langmuir | TRUE | 0.99 | 1975 | 25 | 0.7149259 | -0.145739 | 491.2203 | 0.01755931 | std_000592 | 265 | training | study_08 | PFOA¦F300¦isotherm¦NA | F300 | specific | canonical name_commercial | specific::FILTRASORB300 | study::STUDY08¦adsorbent::F300 | PFOA | PFCAs | equilibrium_endpoint_reported | F300 | Filtrasorb 300 | FILTRASORB F300 | 500 | 414.064 | synthetic water | 7.2 |  |  | 50 | 145 |  |  |  | 2000 | Activated carbon | granular activated carbon | bituminous coal |  |  | 15.6 | 1442 | [7 empty] | 0.295 |  | 0.8737 | 0.0072 | 0.0459 | 6.6 |  | not applicable | not applicable | isotherm | 5.369296 | 0.7299174 | Langmuir | FALSE | AC |  |  | 0.9148109 | Ce_final_mg/L and PFAS_C0_value_mg/L | 0 | 0 | 0 | 457.4055 | 0 | 0 | 0 | FALSE | [34 empty] | 900 | 370 | 0.038 | 0.99 | 73.6 | 0.1818182 | 0.98 | http://dx.doi.org/10.1002/rem.21603 | Siriwardena, Dinusha P.; Crimi, Michelle; Holsen, Thomas M.; Bellona, Christopher; Divine, Craig; Dickenson, Eric | Influence of groundwater conditions and co-contaminants on sorption of perfluoroalkyl compounds on granular activated carbon | REMEDIATION-THE JOURNAL OF ENVIRONMENTAL CLEANUP COSTS TECHNOLOGIES & TECHNIQUES
25 | 5 | isotherm_recalculated_at_reference_dose | Langmuir | TRUE | 0.99 | 2475 | 25 | 0.7149259 | -0.145739 | 491.2203 | 0.01755931 | std_000593 | 265 | training | study_08 | PFOA¦F300¦isotherm¦NA | F300 | specific | canonical name_commercial | specific::FILTRASORB300 | study::STUDY08¦adsorbent::F300 | PFOA | PFCAs | equilibrium_endpoint_reported | F300 | Filtrasorb 300 | FILTRASORB F300 | 500 | 414.064 | synthetic water | 7.2 |  |  | 50 | 145 |  |  |  | 2500 | Activated carbon | granular activated carbon | bituminous coal |  |  | 15.6 | 1442 | [7 empty] | 0.295 |  | 0.8737 | 0.0072 | 0.0459 | 6.6 |  | not applicable | not applicable | isotherm | 6.877714 | 0.8374441 | Langmuir | FALSE | AC |  |  | 0.9450377 | Ce_final_mg/L and PFAS_C0_value_mg/L | 0 | 0 | 0 | 472.5188 | 0 | 0 | 0 | FALSE | [34 empty] | 900 | 370 | 0.038 | 0.99 | 73.6 | 0.1818182 | 0.98 | http://dx.doi.org/10.1002/rem.21603 | Siriwardena, Dinusha P.; Crimi, Michelle; Holsen, Thomas M.; Bellona, Christopher; Divine, Craig; Dickenson, Eric | Influence of groundwater conditions and co-contaminants on sorption of perfluoroalkyl compounds on granular activated carbon | REMEDIATION-THE JOURNAL OF ENVIRONMENTAL CLEANUP COSTS TECHNOLOGIES & TECHNIQUES
25 | 5 | isotherm_recalculated_at_reference_dose | Langmuir | TRUE | 0.99 | 2975 | 25 | 0.7149259 | -0.145739 | 491.2203 | 0.01755931 | std_000594 | 265 | training | study_08 | PFOA¦F300¦isotherm¦NA | F300 | specific | canonical name_commercial | specific::FILTRASORB300 | study::STUDY08¦adsorbent::F300 | PFOA | PFCAs | equilibrium_endpoint_reported | F300 | Filtrasorb 300 | FILTRASORB F300 | 500 | 414.064 | synthetic water | 7.2 |  |  | 50 | 145 |  |  |  | 3000 | Activated carbon | granular activated carbon | bituminous coal |  |  | 15.6 | 1442 | [7 empty] | 0.295 |  | 0.8737 | 0.0072 | 0.0459 | 6.6 |  | not applicable | not applicable | isotherm | 7.980591 | 0.9020351 | Langmuir | FALSE | AC |  |  | 0.9599066 | Ce_final_mg/L and PFAS_C0_value_mg/L | 0 | 0 | 0 | 479.9533 | 0 | 0 | 0 | FALSE | [34 empty] | 900 | 370 | 0.038 | 0.99 | 73.6 | 0.1818182 | 0.98 | http://dx.doi.org/10.1002/rem.21603 | Siriwardena, Dinusha P.; Crimi, Michelle; Holsen, Thomas M.; Bellona, Christopher; Divine, Craig; Dickenson, Eric | Influence of groundwater conditions and co-contaminants on sorption of perfluoroalkyl compounds on granular activated carbon | REMEDIATION-THE JOURNAL OF ENVIRONMENTAL CLEANUP COSTS TECHNOLOGIES & TECHNIQUES
25 | 5 | isotherm_recalculated_at_reference_dose | Freundlich | TRUE | 0.99 | 975 | 25 | 1.453954 | 0.1625506 | 241.2315 | 0.03507395 | std_000595 | 266 | training | study_08 | PFOS¦F300¦isotherm¦NA | F300 | specific | canonical name_commercial | specific::FILTRASORB300 | study::STUDY08¦adsorbent::F300 | PFOS | PFSAs | equilibrium_endpoint_reported | F300 | Filtrasorb 300 | FILTRASORB F300 | 250 | 500.126 | synthetic water | 7.2 |  |  | 50 | 145 |  |  |  | 1000 | Activated carbon | granular activated carbon | bituminous coal |  |  | 15.6 | 1442 | [7 empty] | 0.295 |  | 0.8737 | 0.0072 | 0.0459 | 6.6 |  | not applicable | not applicable | isotherm | 4.164198 | 0.6195313 | Freundlich | FALSE | AC |  |  | 0.8063591 | Ce_final_mg/L and PFAS_C0_value_mg/L | 0 | 0 | 0 | 201.5898 | 0 | 0 | 0 | FALSE | [34 empty] | 900 | 135 | 0.01 | 0.97 | 52.9 | 0.3448276 | 0.99 | http://dx.doi.org/10.1002/rem.21603 | Siriwardena, Dinusha P.; Crimi, Michelle; Holsen, Thomas M.; Bellona, Christopher; Divine, Craig; Dickenson, Eric | Influence of groundwater conditions and co-contaminants on sorption of perfluoroalkyl compounds on granular activated carbon | REMEDIATION-THE JOURNAL OF ENVIRONMENTAL CLEANUP COSTS TECHNOLOGIES & TECHNIQUES
25 | 5 | isotherm_recalculated_at_reference_dose | Freundlich | TRUE | 0.99 | 1475 | 25 | 1.453954 | 0.1625506 | 241.2315 | 0.03507395 | std_000596 | 266 | training | study_08 | PFOS¦F300¦isotherm¦NA | F300 | specific | canonical name_commercial | specific::FILTRASORB300 | study::STUDY08¦adsorbent::F300 | PFOS | PFSAs | equilibrium_endpoint_reported | F300 | Filtrasorb 300 | FILTRASORB F300 | 250 | 500.126 | synthetic water | 7.2 |  |  | 50 | 145 |  |  |  | 1500 | Activated carbon | granular activated carbon | bituminous coal |  |  | 15.6 | 1442 | [7 empty] | 0.295 |  | 0.8737 | 0.0072 | 0.0459 | 6.6 |  | not applicable | not applicable | isotherm | 7.090245 | 0.8506613 | Freundlich | FALSE | AC |  |  | 0.9140551 | Ce_final_mg/L and PFAS_C0_value_mg/L | 0 | 0 | 0 | 228.5138 | 0 | 0 | 0 | FALSE | [34 empty] | 900 | 135 | 0.01 | 0.97 | 52.9 | 0.3448276 | 0.99 | http://dx.doi.org/10.1002/rem.21603 | Siriwardena, Dinusha P.; Crimi, Michelle; Holsen, Thomas M.; Bellona, Christopher; Divine, Craig; Dickenson, Eric | Influence of groundwater conditions and co-contaminants on sorption of perfluoroalkyl compounds on granular activated carbon | REMEDIATION-THE JOURNAL OF ENVIRONMENTAL CLEANUP COSTS TECHNOLOGIES & TECHNIQUES
25 | 5 | isotherm_recalculated_at_reference_dose | Freundlich | TRUE | 0.99 | 1975 | 25 | 1.453954 | 0.1625506 | 241.2315 | 0.03507395 | std_000597 | 266 | training | study_08 | PFOS¦F300¦isotherm¦NA | F300 | specific | canonical name_commercial | specific::FILTRASORB300 | study::STUDY08¦adsorbent::F300 | PFOS | PFSAs | equilibrium_endpoint_reported | F300 | Filtrasorb 300 | FILTRASORB F300 | 250 | 500.126 | synthetic water | 7.2 |  |  | 50 | 145 |  |  |  | 2000 | Activated carbon | granular activated carbon | bituminous coal |  |  | 15.6 | 1442 | [7 empty] | 0.295 |  | 0.8737 | 0.0072 | 0.0459 | 6.6 |  | not applicable | not applicable | isotherm | 11.21703 | 1.049878 | Freundlich | FALSE | AC |  |  | 0.9573271 | Ce_final_mg/L and PFAS_C0_value_mg/L | 0 | 0 | 0 | 239.3318 | 0 | 0 | 0 | FALSE | [34 empty] | 900 | 135 | 0.01 | 0.97 | 52.9 | 0.3448276 | 0.99 | http://dx.doi.org/10.1002/rem.21603 | Siriwardena, Dinusha P.; Crimi, Michelle; Holsen, Thomas M.; Bellona, Christopher; Divine, Craig; Dickenson, Eric | Influence of groundwater conditions and co-contaminants on sorption of perfluoroalkyl compounds on granular activated carbon | REMEDIATION-THE JOURNAL OF ENVIRONMENTAL CLEANUP COSTS TECHNOLOGIES & TECHNIQUES
25 | 5 | isotherm_recalculated_at_reference_dose | Freundlich | TRUE | 0.99 | 2475 | 25 | 1.453954 | 0.1625506 | 241.2315 | 0.03507395 | std_000598 | 266 | training | study_08 | PFOS¦F300¦isotherm¦NA | F300 | specific | canonical name_commercial | specific::FILTRASORB300 | study::STUDY08¦adsorbent::F300 | PFOS | PFSAs | equilibrium_endpoint_reported | F300 | Filtrasorb 300 | FILTRASORB F300 | 250 | 500.126 | synthetic water | 7.2 |  |  | 50 | 145 |  |  |  | 2500 | Activated carbon | granular activated carbon | bituminous coal |  |  | 15.6 | 1442 | [7 empty] | 0.295 |  | 0.8737 | 0.0072 | 0.0459 | 6.6 |  | not applicable | not applicable | isotherm | 16.51101 | 1.217774 | Freundlich | FALSE | AC |  |  | 0.9763468 | Ce_final_mg/L and PFAS_C0_value_mg/L | 0 | 0 | 0 | 244.0867 | 0 | 0 | 0 | FALSE | [34 empty] | 900 | 135 | 0.01 | 0.97 | 52.9 | 0.3448276 | 0.99 | http://dx.doi.org/10.1002/rem.21603 | Siriwardena, Dinusha P.; Crimi, Michelle; Holsen, Thomas M.; Bellona, Christopher; Divine, Craig; Dickenson, Eric | Influence of groundwater conditions and co-contaminants on sorption of perfluoroalkyl compounds on granular activated carbon | REMEDIATION-THE JOURNAL OF ENVIRONMENTAL CLEANUP COSTS TECHNOLOGIES & TECHNIQUES
25 | 5 | isotherm_recalculated_at_reference_dose | Freundlich | TRUE | 0.99 | 2975 | 25 | 1.453954 | 0.1625506 | 241.2315 | 0.03507395 | std_000599 | 266 | training | study_08 | PFOS¦F300¦isotherm¦NA | F300 | specific | canonical name_commercial | specific::FILTRASORB300 | study::STUDY08¦adsorbent::F300 | PFOS | PFSAs | equilibrium_endpoint_reported | F300 | Filtrasorb 300 | FILTRASORB F300 | 250 | 500.126 | synthetic water | 7.2 |  |  | 50 | 145 |  |  |  | 3000 | Activated carbon | granular activated carbon | bituminous coal |  |  | 15.6 | 1442 | [7 empty] | 0.295 |  | 0.8737 | 0.0072 | 0.0459 | 6.6 |  | not applicable | not applicable | isotherm | 22.9285 | 1.360376 | Freundlich | FALSE | AC |  |  | 0.9856704 | Ce_final_mg/L and PFAS_C0_value_mg/L | 0 | 0 | 0 | 246.4176 | 0 | 0 | 0 | FALSE | [34 empty] | 900 | 135 | 0.01 | 0.97 | 52.9 | 0.3448276 | 0.99 | http://dx.doi.org/10.1002/rem.21603 | Siriwardena, Dinusha P.; Crimi, Michelle; Holsen, Thomas M.; Bellona, Christopher; Divine, Craig; Dickenson, Eric | Influence of groundwater conditions and co-contaminants on sorption of perfluoroalkyl compounds on granular activated carbon | REMEDIATION-THE JOURNAL OF ENVIRONMENTAL CLEANUP COSTS TECHNOLOGIES & TECHNIQUES
25 | 5 | isotherm_recalculated_at_reference_dose | Langmuir | TRUE | 0.99 | 975 | 25 | 0.5688875 | -0.2449736 | 492.9886 | 0.01402275 | std_000600 | 267 | training | study_08 | PFHxS¦F300¦isotherm¦NA | F300 | specific | canonical name_commercial | specific::FILTRASORB300 | study::STUDY08¦adsorbent::F300 | PFHxS | PFSAs | equilibrium_endpoint_reported | F300 | Filtrasorb 300 | FILTRASORB F300 | 500 | 400.112 | synthetic water | 7.2 |  |  | 50 | 145 |  |  |  | 1000 | Activated carbon | granular activated carbon | bituminous coal |  |  | 15.6 | 1442 | [7 empty] | 0.295 |  | 0.8737 | 0.0072 | 0.0459 | 6.6 |  | not applicable | not applicable | isotherm | 1.14378 | 0.05834259 | Langmuir | FALSE | AC |  |  | 0.5335343 | Ce_final_mg/L and PFAS_C0_value_mg/L | 0 | 0 | 0 | 266.7671 | 0 | 0 | 0 | FALSE | [34 empty] | 900 | 294 | 0.042 | 0.99 | 98.1 | 0.1923077 | 0.96 | http://dx.doi.org/10.1002/rem.21603 | Siriwardena, Dinusha P.; Crimi, Michelle; Holsen, Thomas M.; Bellona, Christopher; Divine, Craig; Dickenson, Eric | Influence of groundwater conditions and co-contaminants on sorption of perfluoroalkyl compounds on granular activated carbon | REMEDIATION-THE JOURNAL OF ENVIRONMENTAL CLEANUP COSTS TECHNOLOGIES & TECHNIQUES
25 | 5 | isotherm_recalculated_at_reference_dose | Langmuir | TRUE | 0.99 | 1475 | 25 | 0.5688875 | -0.2449736 | 492.9886 | 0.01402275 | std_000601 | 267 | training | study_08 | PFHxS¦F300¦isotherm¦NA | F300 | specific | canonical name_commercial | specific::FILTRASORB300 | study::STUDY08¦adsorbent::F300 | PFHxS | PFSAs | equilibrium_endpoint_reported | F300 | Filtrasorb 300 | FILTRASORB F300 | 500 | 400.112 | synthetic water | 7.2 |  |  | 50 | 145 |  |  |  | 1500 | Activated carbon | granular activated carbon | bituminous coal |  |  | 15.6 | 1442 | [7 empty] | 0.295 |  | 0.8737 | 0.0072 | 0.0459 | 6.6 |  | not applicable | not applicable | isotherm | 1.935187 | 0.2867229 | Langmuir | FALSE | AC |  |  | 0.7437724 | Ce_final_mg/L and PFAS_C0_value_mg/L | 0 | 0 | 0 | 371.8862 | 0 | 0 | 0 | FALSE | [34 empty] | 900 | 294 | 0.042 | 0.99 | 98.1 | 0.1923077 | 0.96 | http://dx.doi.org/10.1002/rem.21603 | Siriwardena, Dinusha P.; Crimi, Michelle; Holsen, Thomas M.; Bellona, Christopher; Divine, Craig; Dickenson, Eric | Influence of groundwater conditions and co-contaminants on sorption of perfluoroalkyl compounds on granular activated carbon | REMEDIATION-THE JOURNAL OF ENVIRONMENTAL CLEANUP COSTS TECHNOLOGIES & TECHNIQUES
25 | 5 | isotherm_recalculated_at_reference_dose | Langmuir | TRUE | 0.99 | 1975 | 25 | 0.5688875 | -0.2449736 | 492.9886 | 0.01402275 | std_000602 | 267 | training | study_08 | PFHxS¦F300¦isotherm¦NA | F300 | specific | canonical name_commercial | specific::FILTRASORB300 | study::STUDY08¦adsorbent::F300 | PFHxS | PFSAs | equilibrium_endpoint_reported | F300 | Filtrasorb 300 | FILTRASORB F300 | 500 | 400.112 | synthetic water | 7.2 |  |  | 50 | 145 |  |  |  | 2000 | Activated carbon | granular activated carbon | bituminous coal |  |  | 15.6 | 1442 | [7 empty] | 0.295 |  | 0.8737 | 0.0072 | 0.0459 | 6.6 |  | not applicable | not applicable | isotherm | 3.248544 | 0.5116887 | Langmuir | FALSE | AC |  |  | 0.8666149 | Ce_final_mg/L and PFAS_C0_value_mg/L | 0 | 0 | 0 | 433.3074 | 0 | 0 | 0 | FALSE | [34 empty] | 900 | 294 | 0.042 | 0.99 | 98.1 | 0.1923077 | 0.96 | http://dx.doi.org/10.1002/rem.21603 | Siriwardena, Dinusha P.; Crimi, Michelle; Holsen, Thomas M.; Bellona, Christopher; Divine, Craig; Dickenson, Eric | Influence of groundwater conditions and co-contaminants on sorption of perfluoroalkyl compounds on granular activated carbon | REMEDIATION-THE JOURNAL OF ENVIRONMENTAL CLEANUP COSTS TECHNOLOGIES & TECHNIQUES
25 | 5 | isotherm_recalculated_at_reference_dose | Langmuir | TRUE | 0.99 | 2475 | 25 | 0.5688875 | -0.2449736 | 492.9886 | 0.01402275 | std_000603 | 267 | training | study_08 | PFHxS¦F300¦isotherm¦NA | F300 | specific | canonical name_commercial | specific::FILTRASORB300 | study::STUDY08¦adsorbent::F300 | PFHxS | PFSAs | equilibrium_endpoint_reported | F300 | Filtrasorb 300 | FILTRASORB F300 | 500 | 400.112 | synthetic water | 7.2 |  |  | 50 | 145 |  |  |  | 2500 | Activated carbon | granular activated carbon | bituminous coal |  |  | 15.6 | 1442 | [7 empty] | 0.295 |  | 0.8737 | 0.0072 | 0.0459 | 6.6 |  | not applicable | not applicable | isotherm | 4.617638 | 0.6644199 | Langmuir | FALSE | AC |  |  | 0.9202812 | Ce_final_mg/L and PFAS_C0_value_mg/L | 0 | 0 | 0 | 460.1406 | 0 | 0 | 0 | FALSE | [34 empty] | 900 | 294 | 0.042 | 0.99 | 98.1 | 0.1923077 | 0.96 | http://dx.doi.org/10.1002/rem.21603 | Siriwardena, Dinusha P.; Crimi, Michelle; Holsen, Thomas M.; Bellona, Christopher; Divine, Craig; Dickenson, Eric | Influence of groundwater conditions and co-contaminants on sorption of perfluoroalkyl compounds on granular activated carbon | REMEDIATION-THE JOURNAL OF ENVIRONMENTAL CLEANUP COSTS TECHNOLOGIES & TECHNIQUES
25 | 5 | isotherm_recalculated_at_reference_dose | Langmuir | TRUE | 0.99 | 2975 | 25 | 0.5688875 | -0.2449736 | 492.9886 | 0.01402275 | std_000604 | 267 | training | study_08 | PFHxS¦F300¦isotherm¦NA | F300 | specific | canonical name_commercial | specific::FILTRASORB300 | study::STUDY08¦adsorbent::F300 | PFHxS | PFSAs | equilibrium_endpoint_reported | F300 | Filtrasorb 300 | FILTRASORB F300 | 500 | 400.112 | synthetic water | 7.2 |  |  | 50 | 145 |  |  |  | 3000 | Activated carbon | granular activated carbon | bituminous coal |  |  | 15.6 | 1442 | [7 empty] | 0.295 |  | 0.8737 | 0.0072 | 0.0459 | 6.6 |  | not applicable | not applicable | isotherm | 5.732658 | 0.758356 | Langmuir | FALSE | AC |  |  | 0.9450488 | Ce_final_mg/L and PFAS_C0_value_mg/L | 0 | 0 | 0 | 472.5244 | 0 | 0 | 0 | FALSE | [34 empty] | 900 | 294 | 0.042 | 0.99 | 98.1 | 0.1923077 | 0.96 | http://dx.doi.org/10.1002/rem.21603 | Siriwardena, Dinusha P.; Crimi, Michelle; Holsen, Thomas M.; Bellona, Christopher; Divine, Craig; Dickenson, Eric | Influence of groundwater conditions and co-contaminants on sorption of perfluoroalkyl compounds on granular activated carbon | REMEDIATION-THE JOURNAL OF ENVIRONMENTAL CLEANUP COSTS TECHNOLOGIES & TECHNIQUES
25 | 5 | isotherm_recalculated_at_reference_dose | Langmuir | TRUE | 0.98 | 975 | 25 | 0.2353614 | -0.6282648 | 248.5376 | 0.005849616 | std_000605 | 268 | training | study_08 | PFBS¦F300¦isotherm¦NA | F300 | specific | canonical name_commercial | specific::FILTRASORB300 | study::STUDY08¦adsorbent::F300 | PFBS | PFSAs | equilibrium_endpoint_reported | F300 | Filtrasorb 300 | FILTRASORB F300 | 250 | 300.098 | synthetic water | 7.2 |  |  | 50 | 145 |  |  |  | 1000 | Activated carbon | granular activated carbon | bituminous coal |  |  | 15.6 | 1442 | [7 empty] | 0.295 |  | 0.8737 | 0.0072 | 0.0459 | 6.6 |  | not applicable | not applicable | isotherm | 0.2957314 | -0.5291026 | Langmuir | FALSE | AC |  |  | 0.2282351 | Ce_final_mg/L and PFAS_C0_value_mg/L | 0 | 0 | 0 | 57.05878 | 0 | 0 | 0 | FALSE | [34 empty] | 900 | 64.1 | 0.042 | 0.98 | 20.5 | 0.2 | 0.88 | http://dx.doi.org/10.1002/rem.21603 | Siriwardena, Dinusha P.; Crimi, Michelle; Holsen, Thomas M.; Bellona, Christopher; Divine, Craig; Dickenson, Eric | Influence of groundwater conditions and co-contaminants on sorption of perfluoroalkyl compounds on granular activated carbon | REMEDIATION-THE JOURNAL OF ENVIRONMENTAL CLEANUP COSTS TECHNOLOGIES & TECHNIQUES
25 | 5 | isotherm_recalculated_at_reference_dose | Langmuir | TRUE | 0.98 | 1475 | 25 | 0.2353614 | -0.6282648 | 248.5376 | 0.005849616 | std_000606 | 268 | training | study_08 | PFBS¦F300¦isotherm¦NA | F300 | specific | canonical name_commercial | specific::FILTRASORB300 | study::STUDY08¦adsorbent::F300 | PFBS | PFSAs | equilibrium_endpoint_reported | F300 | Filtrasorb 300 | FILTRASORB F300 | 250 | 300.098 | synthetic water | 7.2 |  |  | 50 | 145 |  |  |  | 1500 | Activated carbon | granular activated carbon | bituminous coal |  |  | 15.6 | 1442 | [7 empty] | 0.295 |  | 0.8737 | 0.0072 | 0.0459 | 6.6 |  | not applicable | not applicable | isotherm | 0.337856 | -0.4712684 | Langmuir | FALSE | AC |  |  | 0.3363349 | Ce_final_mg/L and PFAS_C0_value_mg/L | 0 | 0 | 0 | 84.08371 | 0 | 0 | 0 | FALSE | [34 empty] | 900 | 64.1 | 0.042 | 0.98 | 20.5 | 0.2 | 0.88 | http://dx.doi.org/10.1002/rem.21603 | Siriwardena, Dinusha P.; Crimi, Michelle; Holsen, Thomas M.; Bellona, Christopher; Divine, Craig; Dickenson, Eric | Influence of groundwater conditions and co-contaminants on sorption of perfluoroalkyl compounds on granular activated carbon | REMEDIATION-THE JOURNAL OF ENVIRONMENTAL CLEANUP COSTS TECHNOLOGIES & TECHNIQUES
25 | 5 | isotherm_recalculated_at_reference_dose | Langmuir | TRUE | 0.98 | 1975 | 25 | 0.2353614 | -0.6282648 | 248.5376 | 0.005849616 | std_000607 | 268 | training | study_08 | PFBS¦F300¦isotherm¦NA | F300 | specific | canonical name_commercial | specific::FILTRASORB300 | study::STUDY08¦adsorbent::F300 | PFBS | PFSAs | equilibrium_endpoint_reported | F300 | Filtrasorb 300 | FILTRASORB F300 | 250 | 300.098 | synthetic water | 7.2 |  |  | 50 | 145 |  |  |  | 2000 | Activated carbon | granular activated carbon | bituminous coal |  |  | 15.6 | 1442 | [7 empty] | 0.295 |  | 0.8737 | 0.0072 | 0.0459 | 6.6 |  | not applicable | not applicable | isotherm | 0.3903799 | -0.4085126 | Langmuir | FALSE | AC |  |  | 0.4384419 | Ce_final_mg/L and PFAS_C0_value_mg/L | 0 | 0 | 0 | 109.6105 | 0 | 0 | 0 | FALSE | [34 empty] | 900 | 64.1 | 0.042 | 0.98 | 20.5 | 0.2 | 0.88 | http://dx.doi.org/10.1002/rem.21603 | Siriwardena, Dinusha P.; Crimi, Michelle; Holsen, Thomas M.; Bellona, Christopher; Divine, Craig; Dickenson, Eric | Influence of groundwater conditions and co-contaminants on sorption of perfluoroalkyl compounds on granular activated carbon | REMEDIATION-THE JOURNAL OF ENVIRONMENTAL CLEANUP COSTS TECHNOLOGIES & TECHNIQUES
25 | 5 | isotherm_recalculated_at_reference_dose | Langmuir | TRUE | 0.98 | 2475 | 25 | 0.2353614 | -0.6282648 | 248.5376 | 0.005849616 | std_000608 | 268 | training | study_08 | PFBS¦F300¦isotherm¦NA | F300 | specific | canonical name_commercial | specific::FILTRASORB300 | study::STUDY08¦adsorbent::F300 | PFBS | PFSAs | equilibrium_endpoint_reported | F300 | Filtrasorb 300 | FILTRASORB F300 | 250 | 300.098 | synthetic water | 7.2 |  |  | 50 | 145 |  |  |  | 2500 | Activated carbon | granular activated carbon | bituminous coal |  |  | 15.6 | 1442 | [7 empty] | 0.295 |  | 0.8737 | 0.0072 | 0.0459 | 6.6 |  | not applicable | not applicable | isotherm | 0.4556408 | -0.3413774 | Langmuir | FALSE | AC |  |  | 0.5325141 | Ce_final_mg/L and PFAS_C0_value_mg/L | 0 | 0 | 0 | 133.1285 | 0 | 0 | 0 | FALSE | [34 empty] | 900 | 64.1 | 0.042 | 0.98 | 20.5 | 0.2 | 0.88 | http://dx.doi.org/10.1002/rem.21603 | Siriwardena, Dinusha P.; Crimi, Michelle; Holsen, Thomas M.; Bellona, Christopher; Divine, Craig; Dickenson, Eric | Influence of groundwater conditions and co-contaminants on sorption of perfluoroalkyl compounds on granular activated carbon | REMEDIATION-THE JOURNAL OF ENVIRONMENTAL CLEANUP COSTS TECHNOLOGIES & TECHNIQUES
25 | 5 | isotherm_recalculated_at_reference_dose | Langmuir | TRUE | 0.98 | 2975 | 25 | 0.2353614 | -0.6282648 | 248.5376 | 0.005849616 | std_000609 | 268 | training | study_08 | PFBS¦F300¦isotherm¦NA | F300 | specific | canonical name_commercial | specific::FILTRASORB300 | study::STUDY08¦adsorbent::F300 | PFBS | PFSAs | equilibrium_endpoint_reported | F300 | Filtrasorb 300 | FILTRASORB F300 | 250 | 300.098 | synthetic water | 7.2 |  |  | 50 | 145 |  |  |  | 3000 | Activated carbon | granular activated carbon | bituminous coal |  |  | 15.6 | 1442 | [7 empty] | 0.295 |  | 0.8737 | 0.0072 | 0.0459 | 6.6 |  | not applicable | not applicable | isotherm | 0.5353024 | -0.2714008 | Langmuir | FALSE | AC |  |  | 0.6162565 | Ce_final_mg/L and PFAS_C0_value_mg/L | 0 | 0 | 0 | 154.0641 | 0 | 0 | 0 | FALSE | [34 empty] | 900 | 64.1 | 0.042 | 0.98 | 20.5 | 0.2 | 0.88 | http://dx.doi.org/10.1002/rem.21603 | Siriwardena, Dinusha P.; Crimi, Michelle; Holsen, Thomas M.; Bellona, Christopher; Divine, Craig; Dickenson, Eric | Influence of groundwater conditions and co-contaminants on sorption of perfluoroalkyl compounds on granular activated carbon | REMEDIATION-THE JOURNAL OF ENVIRONMENTAL CLEANUP COSTS TECHNOLOGIES & TECHNIQUES
25 | 5 | isotherm_recalculated_at_reference_dose | Langmuir | TRUE | 0.99 | 975 | 25 | 0.66369 | -0.1780347 | 491.8393 | 0.01632144 | std_000610 | 269 | training | study_08 | PFHxS¦F400¦isotherm¦NA | F400 | specific | canonical name_commercial | specific::FILTRASORB400 | study::STUDY08¦adsorbent::F400 | PFHxS | PFSAs | equilibrium_endpoint_reported | F400 | Filtrasorb 400 | FILTRASORB F400 | 500 | 400.112 | synthetic water | 7.2 |  |  | 50 | 145 |  |  |  | 1000 | Activated carbon | granular activated carbon | bituminous coal |  | 0.71 | 17.3 | 924 | [7 empty] | 0.135 |  |  |  |  | 6.1 |  | not applicable | not applicable | isotherm | 1.717341 | 0.2348566 | Langmuir | FALSE | AC |  |  | 0.6319932 | Ce_final_mg/L and PFAS_C0_value_mg/L | 0 | 0 | 0 | 315.9966 | 0 | 0 | 0 | FALSE | [11 empty] | 1 | 0 | 0 | 0 | 0 | 0 | 1 | 1 | 0 | 1 | 0 | 0 | 0 | 0 | 0 | 0 | 0 | 0 | [5 empty] | 1000 | 333 | 0.101 | 0.99 | 130.2 | 0.1724138 | 0.98 | http://dx.doi.org/10.1002/rem.21603 | Siriwardena, Dinusha P.; Crimi, Michelle; Holsen, Thomas M.; Bellona, Christopher; Divine, Craig; Dickenson, Eric | Influence of groundwater conditions and co-contaminants on sorption of perfluoroalkyl compounds on granular activated carbon | REMEDIATION-THE JOURNAL OF ENVIRONMENTAL CLEANUP COSTS TECHNOLOGIES & TECHNIQUES
25 | 5 | isotherm_recalculated_at_reference_dose | Langmuir | TRUE | 0.99 | 1475 | 25 | 0.66369 | -0.1780347 | 491.8393 | 0.01632144 | std_000611 | 269 | training | study_08 | PFHxS¦F400¦isotherm¦NA | F400 | specific | canonical name_commercial | specific::FILTRASORB400 | study::STUDY08¦adsorbent::F400 | PFHxS | PFSAs | equilibrium_endpoint_reported | F400 | Filtrasorb 400 | FILTRASORB F400 | 500 | 400.112 | synthetic water | 7.2 |  |  | 50 | 145 |  |  |  | 1500 | Activated carbon | granular activated carbon | bituminous coal |  | 0.71 | 17.3 | 924 | [7 empty] | 0.135 |  |  |  |  | 6.1 |  | not applicable | not applicable | isotherm | 4.397951 | 0.6432503 | Langmuir | FALSE | AC |  |  | 0.8683678 | Ce_final_mg/L and PFAS_C0_value_mg/L | 0 | 0 | 0 | 434.1839 | 0 | 0 | 0 | FALSE | [11 empty] | 1 | 0 | 0 | 0 | 0 | 0 | 1 | 1 | 0 | 1 | 0 | 0 | 0 | 0 | 0 | 0 | 0 | 0 | [5 empty] | 1000 | 333 | 0.101 | 0.99 | 130.2 | 0.1724138 | 0.98 | http://dx.doi.org/10.1002/rem.21603 | Siriwardena, Dinusha P.; Crimi, Michelle; Holsen, Thomas M.; Bellona, Christopher; Divine, Craig; Dickenson, Eric | Influence of groundwater conditions and co-contaminants on sorption of perfluoroalkyl compounds on granular activated carbon | REMEDIATION-THE JOURNAL OF ENVIRONMENTAL CLEANUP COSTS TECHNOLOGIES & TECHNIQUES
25 | 5 | isotherm_recalculated_at_reference_dose | Langmuir | TRUE | 0.99 | 1975 | 25 | 0.66369 | -0.1780347 | 491.8393 | 0.01632144 | std_000612 | 269 | training | study_08 | PFHxS¦F400¦isotherm¦NA | F400 | specific | canonical name_commercial | specific::FILTRASORB400 | study::STUDY08¦adsorbent::F400 | PFHxS | PFSAs | equilibrium_endpoint_reported | F400 | Filtrasorb 400 | FILTRASORB F400 | 500 | 400.112 | synthetic water | 7.2 |  |  | 50 | 145 |  |  |  | 2000 | Activated carbon | granular activated carbon | bituminous coal |  | 0.71 | 17.3 | 924 | [7 empty] | 0.135 |  |  |  |  | 6.1 |  | not applicable | not applicable | isotherm | 9.629375 | 0.9835981 | Langmuir | FALSE | AC |  |  | 0.9506386 | Ce_final_mg/L and PFAS_C0_value_mg/L | 0 | 0 | 0 | 475.3193 | 0 | 0 | 0 | FALSE | [11 empty] | 1 | 0 | 0 | 0 | 0 | 0 | 1 | 1 | 0 | 1 | 0 | 0 | 0 | 0 | 0 | 0 | 0 | 0 | [5 empty] | 1000 | 333 | 0.101 | 0.99 | 130.2 | 0.1724138 | 0.98 | http://dx.doi.org/10.1002/rem.21603 | Siriwardena, Dinusha P.; Crimi, Michelle; Holsen, Thomas M.; Bellona, Christopher; Divine, Craig; Dickenson, Eric | Influence of groundwater conditions and co-contaminants on sorption of perfluoroalkyl compounds on granular activated carbon | REMEDIATION-THE JOURNAL OF ENVIRONMENTAL CLEANUP COSTS TECHNOLOGIES & TECHNIQUES
25 | 5 | isotherm_recalculated_at_reference_dose | Langmuir | TRUE | 0.99 | 2475 | 25 | 0.66369 | -0.1780347 | 491.8393 | 0.01632144 | std_000613 | 269 | training | study_08 | PFHxS¦F400¦isotherm¦NA | F400 | specific | canonical name_commercial | specific::FILTRASORB400 | study::STUDY08¦adsorbent::F400 | PFHxS | PFSAs | equilibrium_endpoint_reported | F400 | Filtrasorb 400 | FILTRASORB F400 | 500 | 400.112 | synthetic water | 7.2 |  |  | 50 | 145 |  |  |  | 2500 | Activated carbon | granular activated carbon | bituminous coal |  | 0.71 | 17.3 | 924 | [7 empty] | 0.135 |  |  |  |  | 6.1 |  | not applicable | not applicable | isotherm | 13.99433 | 1.145952 | Langmuir | FALSE | AC |  |  | 0.9722113 | Ce_final_mg/L and PFAS_C0_value_mg/L | 0 | 0 | 0 | 486.1056 | 0 | 0 | 0 | FALSE | [11 empty] | 1 | 0 | 0 | 0 | 0 | 0 | 1 | 1 | 0 | 1 | 0 | 0 | 0 | 0 | 0 | 0 | 0 | 0 | [5 empty] | 1000 | 333 | 0.101 | 0.99 | 130.2 | 0.1724138 | 0.98 | http://dx.doi.org/10.1002/rem.21603 | Siriwardena, Dinusha P.; Crimi, Michelle; Holsen, Thomas M.; Bellona, Christopher; Divine, Craig; Dickenson, Eric | Influence of groundwater conditions and co-contaminants on sorption of perfluoroalkyl compounds on granular activated carbon | REMEDIATION-THE JOURNAL OF ENVIRONMENTAL CLEANUP COSTS TECHNOLOGIES & TECHNIQUES
25 | 5 | isotherm_recalculated_at_reference_dose | Langmuir | TRUE | 0.99 | 2975 | 25 | 0.66369 | -0.1780347 | 491.8393 | 0.01632144 | std_000614 | 269 | training | study_08 | PFHxS¦F400¦isotherm¦NA | F400 | specific | canonical name_commercial | specific::FILTRASORB400 | study::STUDY08¦adsorbent::F400 | PFHxS | PFSAs | equilibrium_endpoint_reported | F400 | Filtrasorb 400 | FILTRASORB F400 | 500 | 400.112 | synthetic water | 7.2 |  |  | 50 | 145 |  |  |  | 3000 | Activated carbon | granular activated carbon | bituminous coal |  | 0.71 | 17.3 | 924 | [7 empty] | 0.135 |  |  |  |  | 6.1 |  | not applicable | not applicable | isotherm | 17.12114 | 1.233533 | Langmuir | FALSE | AC |  |  | 0.9809027 | Ce_final_mg/L and PFAS_C0_value_mg/L | 0 | 0 | 0 | 490.4513 | 0 | 0 | 0 | FALSE | [11 empty] | 1 | 0 | 0 | 0 | 0 | 0 | 1 | 1 | 0 | 1 | 0 | 0 | 0 | 0 | 0 | 0 | 0 | 0 | [5 empty] | 1000 | 333 | 0.101 | 0.99 | 130.2 | 0.1724138 | 0.98 | http://dx.doi.org/10.1002/rem.21603 | Siriwardena, Dinusha P.; Crimi, Michelle; Holsen, Thomas M.; Bellona, Christopher; Divine, Craig; Dickenson, Eric | Influence of groundwater conditions and co-contaminants on sorption of perfluoroalkyl compounds on granular activated carbon | REMEDIATION-THE JOURNAL OF ENVIRONMENTAL CLEANUP COSTS TECHNOLOGIES & TECHNIQUES
25 | 5 | isotherm_recalculated_at_reference_dose | Langmuir | TRUE | 0.99 | 975 | 25 | 0.2758739 | -0.5592894 | 248.2876 | 0.006849606 | std_000615 | 270 | training | study_08 | PFBS¦F400¦isotherm¦NA | F400 | specific | canonical name_commercial | specific::FILTRASORB400 | study::STUDY08¦adsorbent::F400 | PFBS | PFSAs | equilibrium_endpoint_reported | F400 | Filtrasorb 400 | FILTRASORB F400 | 250 | 300.098 | synthetic water | 7.2 |  |  | 50 | 145 |  |  |  | 1000 | Activated carbon | granular activated carbon | bituminous coal |  | 0.71 | 17.3 | 924 | [7 empty] | 0.135 |  |  |  |  | 6.1 |  | not applicable | not applicable | isotherm | 0.3699097 | -0.4319043 | Langmuir | FALSE | AC |  |  | 0.2700249 | Ce_final_mg/L and PFAS_C0_value_mg/L | 0 | 0 | 0 | 67.50621 | 0 | 0 | 0 | FALSE | [11 empty] | 1 | 0 | 0 | 0 | 0 | 0 | 1 | 1 | 0 | 1 | 0 | 0 | 0 | 0 | 0 | 0 | 0 | 0 | [5 empty] | 1000 | 71.4 | 0.095 | 0.99 | 33.6 | 0.1402525 | 0.97 | http://dx.doi.org/10.1002/rem.21603 | Siriwardena, Dinusha P.; Crimi, Michelle; Holsen, Thomas M.; Bellona, Christopher; Divine, Craig; Dickenson, Eric | Influence of groundwater conditions and co-contaminants on sorption of perfluoroalkyl compounds on granular activated carbon | REMEDIATION-THE JOURNAL OF ENVIRONMENTAL CLEANUP COSTS TECHNOLOGIES & TECHNIQUES
25 | 5 | isotherm_recalculated_at_reference_dose | Langmuir | TRUE | 0.99 | 1475 | 25 | 0.2758739 | -0.5592894 | 248.2876 | 0.006849606 | std_000616 | 270 | training | study_08 | PFBS¦F400¦isotherm¦NA | F400 | specific | canonical name_commercial | specific::FILTRASORB400 | study::STUDY08¦adsorbent::F400 | PFBS | PFSAs | equilibrium_endpoint_reported | F400 | Filtrasorb 400 | FILTRASORB F400 | 250 | 300.098 | synthetic water | 7.2 |  |  | 50 | 145 |  |  |  | 1500 | Activated carbon | granular activated carbon | bituminous coal |  | 0.71 | 17.3 | 924 | [7 empty] | 0.135 |  |  |  |  | 6.1 |  | not applicable | not applicable | isotherm | 0.4449915 | -0.3516483 | Langmuir | FALSE | AC |  |  | 0.4002953 | Ce_final_mg/L and PFAS_C0_value_mg/L | 0 | 0 | 0 | 100.0738 | 0 | 0 | 0 | FALSE | [11 empty] | 1 | 0 | 0 | 0 | 0 | 0 | 1 | 1 | 0 | 1 | 0 | 0 | 0 | 0 | 0 | 0 | 0 | 0 | [5 empty] | 1000 | 71.4 | 0.095 | 0.99 | 33.6 | 0.1402525 | 0.97 | http://dx.doi.org/10.1002/rem.21603 | Siriwardena, Dinusha P.; Crimi, Michelle; Holsen, Thomas M.; Bellona, Christopher; Divine, Craig; Dickenson, Eric | Influence of groundwater conditions and co-contaminants on sorption of perfluoroalkyl compounds on granular activated carbon | REMEDIATION-THE JOURNAL OF ENVIRONMENTAL CLEANUP COSTS TECHNOLOGIES & TECHNIQUES
25 | 5 | isotherm_recalculated_at_reference_dose | Langmuir | TRUE | 0.99 | 1975 | 25 | 0.2758739 | -0.5592894 | 248.2876 | 0.006849606 | std_000617 | 270 | training | study_08 | PFBS¦F400¦isotherm¦NA | F400 | specific | canonical name_commercial | specific::FILTRASORB400 | study::STUDY08¦adsorbent::F400 | PFBS | PFSAs | equilibrium_endpoint_reported | F400 | Filtrasorb 400 | FILTRASORB F400 | 250 | 300.098 | synthetic water | 7.2 |  |  | 50 | 145 |  |  |  | 2000 | Activated carbon | granular activated carbon | bituminous coal |  | 0.71 | 17.3 | 924 | [7 empty] | 0.135 |  |  |  |  | 6.1 |  | not applicable | not applicable | isotherm | 0.5520018 | -0.2580595 | Langmuir | FALSE | AC |  |  | 0.5247156 | Ce_final_mg/L and PFAS_C0_value_mg/L | 0 | 0 | 0 | 131.1789 | 0 | 0 | 0 | FALSE | [11 empty] | 1 | 0 | 0 | 0 | 0 | 0 | 1 | 1 | 0 | 1 | 0 | 0 | 0 | 0 | 0 | 0 | 0 | 0 | [5 empty] | 1000 | 71.4 | 0.095 | 0.99 | 33.6 | 0.1402525 | 0.97 | http://dx.doi.org/10.1002/rem.21603 | Siriwardena, Dinusha P.; Crimi, Michelle; Holsen, Thomas M.; Bellona, Christopher; Divine, Craig; Dickenson, Eric | Influence of groundwater conditions and co-contaminants on sorption of perfluoroalkyl compounds on granular activated carbon | REMEDIATION-THE JOURNAL OF ENVIRONMENTAL CLEANUP COSTS TECHNOLOGIES & TECHNIQUES
25 | 5 | isotherm_recalculated_at_reference_dose | Langmuir | TRUE | 0.99 | 2475 | 25 | 0.2758739 | -0.5592894 | 248.2876 | 0.006849606 | std_000618 | 270 | training | study_08 | PFBS¦F400¦isotherm¦NA | F400 | specific | canonical name_commercial | specific::FILTRASORB400 | study::STUDY08¦adsorbent::F400 | PFBS | PFSAs | equilibrium_endpoint_reported | F400 | Filtrasorb 400 | FILTRASORB F400 | 250 | 300.098 | synthetic water | 7.2 |  |  | 50 | 145 |  |  |  | 2500 | Activated carbon | granular activated carbon | bituminous coal |  | 0.71 | 17.3 | 924 | [7 empty] | 0.135 |  |  |  |  | 6.1 |  | not applicable | not applicable | isotherm | 0.7091248 | -0.1492773 | Langmuir | FALSE | AC |  |  | 0.6393553 | Ce_final_mg/L and PFAS_C0_value_mg/L | 0 | 0 | 0 | 159.8388 | 0 | 0 | 0 | FALSE | [11 empty] | 1 | 0 | 0 | 0 | 0 | 0 | 1 | 1 | 0 | 1 | 0 | 0 | 0 | 0 | 0 | 0 | 0 | 0 | [5 empty] | 1000 | 71.4 | 0.095 | 0.99 | 33.6 | 0.1402525 | 0.97 | http://dx.doi.org/10.1002/rem.21603 | Siriwardena, Dinusha P.; Crimi, Michelle; Holsen, Thomas M.; Bellona, Christopher; Divine, Craig; Dickenson, Eric | Influence of groundwater conditions and co-contaminants on sorption of perfluoroalkyl compounds on granular activated carbon | REMEDIATION-THE JOURNAL OF ENVIRONMENTAL CLEANUP COSTS TECHNOLOGIES & TECHNIQUES
25 | 5 | isotherm_recalculated_at_reference_dose | Langmuir | TRUE | 0.99 | 2975 | 25 | 0.2758739 | -0.5592894 | 248.2876 | 0.006849606 | std_000619 | 270 | training | study_08 | PFBS¦F400¦isotherm¦NA | F400 | specific | canonical name_commercial | specific::FILTRASORB400 | study::STUDY08¦adsorbent::F400 | PFBS | PFSAs | equilibrium_endpoint_reported | F400 | Filtrasorb 400 | FILTRASORB F400 | 250 | 300.098 | synthetic water | 7.2 |  |  | 50 | 145 |  |  |  | 3000 | Activated carbon | granular activated carbon | bituminous coal |  | 0.71 | 17.3 | 924 | [7 empty] | 0.135 |  |  |  |  | 6.1 |  | not applicable | not applicable | isotherm | 0.9395279 | -0.02709033 | Langmuir | FALSE | AC |  |  | 0.7381228 | Ce_final_mg/L and PFAS_C0_value_mg/L | 0 | 0 | 0 | 184.5307 | 0 | 0 | 0 | FALSE | [11 empty] | 1 | 0 | 0 | 0 | 0 | 0 | 1 | 1 | 0 | 1 | 0 | 0 | 0 | 0 | 0 | 0 | 0 | 0 | [5 empty] | 1000 | 71.4 | 0.095 | 0.99 | 33.6 | 0.1402525 | 0.97 | http://dx.doi.org/10.1002/rem.21603 | Siriwardena, Dinusha P.; Crimi, Michelle; Holsen, Thomas M.; Bellona, Christopher; Divine, Craig; Dickenson, Eric | Influence of groundwater conditions and co-contaminants on sorption of perfluoroalkyl compounds on granular activated carbon | REMEDIATION-THE JOURNAL OF ENVIRONMENTAL CLEANUP COSTS TECHNOLOGIES & TECHNIQUES
25 | 5 | isotherm_recalculated_at_reference_dose | Langmuir | TRUE | 0.98 | 975 | 25 | 0.6550773 | -0.1837074 | 491.9435 | 0.01611305 | std_000620 | 271 | training | study_08 | PFOA¦Jacobi¦isotherm¦NA | Jacobi | specific | canonical name_commercial | specific::AQUASORBOMNIG12X40 | study::STUDY08¦adsorbent::JACOBI | PFOA | PFCAs | equilibrium_endpoint_reported |  | AquaSorb Omni-G 12 × 40 | AquaSorb Omni-G 12 × 40 | 500 | 414.064 | synthetic water | 7.2 |  |  | 50 | 145 |  |  |  | 1000 | Activated carbon | granular activated carbon |  |  | 0.71 | 16.6 | 661 | [7 empty] | 0.181 |  |  |  |  | 8.1 |  | not applicable | not applicable | isotherm | 1.589831 | 0.2013509 | Langmuir | FALSE | AC |  |  | 0.6138744 | Ce_final_mg/L and PFAS_C0_value_mg/L | 0 | 0 | 0 | 306.9372 | 0 | 0 | 0 | FALSE | [35 empty] | 333 | 0.061 | 0.98 | 113.9 | 0.1886792 | 0.96 | http://dx.doi.org/10.1002/rem.21603 | Siriwardena, Dinusha P.; Crimi, Michelle; Holsen, Thomas M.; Bellona, Christopher; Divine, Craig; Dickenson, Eric | Influence of groundwater conditions and co-contaminants on sorption of perfluoroalkyl compounds on granular activated carbon | REMEDIATION-THE JOURNAL OF ENVIRONMENTAL CLEANUP COSTS TECHNOLOGIES & TECHNIQUES
25 | 5 | isotherm_recalculated_at_reference_dose | Langmuir | TRUE | 0.98 | 1475 | 25 | 0.6550773 | -0.1837074 | 491.9435 | 0.01611305 | std_000621 | 271 | training | study_08 | PFOA¦Jacobi¦isotherm¦NA | Jacobi | specific | canonical name_commercial | specific::AQUASORBOMNIG12X40 | study::STUDY08¦adsorbent::JACOBI | PFOA | PFCAs | equilibrium_endpoint_reported |  | AquaSorb Omni-G 12 × 40 | AquaSorb Omni-G 12 × 40 | 500 | 414.064 | synthetic water | 7.2 |  |  | 50 | 145 |  |  |  | 1500 | Activated carbon | granular activated carbon |  |  | 0.71 | 16.6 | 661 | [7 empty] | 0.181 |  |  |  |  | 8.1 |  | not applicable | not applicable | isotherm | 3.352443 | 0.5253614 | Langmuir | FALSE | AC |  |  | 0.8341258 | Ce_final_mg/L and PFAS_C0_value_mg/L | 0 | 0 | 0 | 417.0629 | 0 | 0 | 0 | FALSE | [35 empty] | 333 | 0.061 | 0.98 | 113.9 | 0.1886792 | 0.96 | http://dx.doi.org/10.1002/rem.21603 | Siriwardena, Dinusha P.; Crimi, Michelle; Holsen, Thomas M.; Bellona, Christopher; Divine, Craig; Dickenson, Eric | Influence of groundwater conditions and co-contaminants on sorption of perfluoroalkyl compounds on granular activated carbon | REMEDIATION-THE JOURNAL OF ENVIRONMENTAL CLEANUP COSTS TECHNOLOGIES & TECHNIQUES
25 | 5 | isotherm_recalculated_at_reference_dose | Langmuir | TRUE | 0.98 | 1975 | 25 | 0.6550773 | -0.1837074 | 491.9435 | 0.01611305 | std_000622 | 271 | training | study_08 | PFOA¦Jacobi¦isotherm¦NA | Jacobi | specific | canonical name_commercial | specific::AQUASORBOMNIG12X40 | study::STUDY08¦adsorbent::JACOBI | PFOA | PFCAs | equilibrium_endpoint_reported |  | AquaSorb Omni-G 12 × 40 | AquaSorb Omni-G 12 × 40 | 500 | 414.064 | synthetic water | 7.2 |  |  | 50 | 145 |  |  |  | 2000 | Activated carbon | granular activated carbon |  |  | 0.71 | 16.6 | 661 | [7 empty] | 0.181 |  |  |  |  | 8.1 |  | not applicable | not applicable | isotherm | 6.200906 | 0.7924551 | Langmuir | FALSE | AC |  |  | 0.9253832 | Ce_final_mg/L and PFAS_C0_value_mg/L | 0 | 0 | 0 | 462.6916 | 0 | 0 | 0 | FALSE | [35 empty] | 333 | 0.061 | 0.98 | 113.9 | 0.1886792 | 0.96 | http://dx.doi.org/10.1002/rem.21603 | Siriwardena, Dinusha P.; Crimi, Michelle; Holsen, Thomas M.; Bellona, Christopher; Divine, Craig; Dickenson, Eric | Influence of groundwater conditions and co-contaminants on sorption of perfluoroalkyl compounds on granular activated carbon | REMEDIATION-THE JOURNAL OF ENVIRONMENTAL CLEANUP COSTS TECHNOLOGIES & TECHNIQUES
25 | 5 | isotherm_recalculated_at_reference_dose | Langmuir | TRUE | 0.98 | 2475 | 25 | 0.6550773 | -0.1837074 | 491.9435 | 0.01611305 | std_000623 | 271 | training | study_08 | PFOA¦Jacobi¦isotherm¦NA | Jacobi | specific | canonical name_commercial | specific::AQUASORBOMNIG12X40 | study::STUDY08¦adsorbent::JACOBI | PFOA | PFCAs | equilibrium_endpoint_reported |  | AquaSorb Omni-G 12 × 40 | AquaSorb Omni-G 12 × 40 | 500 | 414.064 | synthetic water | 7.2 |  |  | 50 | 145 |  |  |  | 2500 | Activated carbon | granular activated carbon |  |  | 0.71 | 16.6 | 661 | [7 empty] | 0.181 |  |  |  |  | 8.1 |  | not applicable | not applicable | isotherm | 8.652101 | 0.9371216 | Langmuir | FALSE | AC |  |  | 0.9558114 | Ce_final_mg/L and PFAS_C0_value_mg/L | 0 | 0 | 0 | 477.9057 | 0 | 0 | 0 | FALSE | [35 empty] | 333 | 0.061 | 0.98 | 113.9 | 0.1886792 | 0.96 | http://dx.doi.org/10.1002/rem.21603 | Siriwardena, Dinusha P.; Crimi, Michelle; Holsen, Thomas M.; Bellona, Christopher; Divine, Craig; Dickenson, Eric | Influence of groundwater conditions and co-contaminants on sorption of perfluoroalkyl compounds on granular activated carbon | REMEDIATION-THE JOURNAL OF ENVIRONMENTAL CLEANUP COSTS TECHNOLOGIES & TECHNIQUES
25 | 5 | isotherm_recalculated_at_reference_dose | Langmuir | TRUE | 0.98 | 2975 | 25 | 0.6550773 | -0.1837074 | 491.9435 | 0.01611305 | std_000624 | 271 | training | study_08 | PFOA¦Jacobi¦isotherm¦NA | Jacobi | specific | canonical name_commercial | specific::AQUASORBOMNIG12X40 | study::STUDY08¦adsorbent::JACOBI | PFOA | PFCAs | equilibrium_endpoint_reported |  | AquaSorb Omni-G 12 × 40 | AquaSorb Omni-G 12 × 40 | 500 | 414.064 | synthetic water | 7.2 |  |  | 50 | 145 |  |  |  | 3000 | Activated carbon | granular activated carbon |  |  | 0.71 | 16.6 | 661 | [7 empty] | 0.181 |  |  |  |  | 8.1 |  | not applicable | not applicable | isotherm | 10.4603 | 1.019544 | Langmuir | FALSE | AC |  |  | 0.9691176 | Ce_final_mg/L and PFAS_C0_value_mg/L | 0 | 0 | 0 | 484.5588 | 0 | 0 | 0 | FALSE | [35 empty] | 333 | 0.061 | 0.98 | 113.9 | 0.1886792 | 0.96 | http://dx.doi.org/10.1002/rem.21603 | Siriwardena, Dinusha P.; Crimi, Michelle; Holsen, Thomas M.; Bellona, Christopher; Divine, Craig; Dickenson, Eric | Influence of groundwater conditions and co-contaminants on sorption of perfluoroalkyl compounds on granular activated carbon | REMEDIATION-THE JOURNAL OF ENVIRONMENTAL CLEANUP COSTS TECHNOLOGIES & TECHNIQUES
25 | 5 | isotherm_recalculated_at_reference_dose | Langmuir | TRUE | 0.99 | 975 | 25 | 0.3230222 | -0.4907676 | 247.9973 | 0.008010864 | std_000625 | 272 | training | study_08 | PFOS¦Jacobi¦isotherm¦NA | Jacobi | specific | canonical name_commercial | specific::AQUASORBOMNIG12X40 | study::STUDY08¦adsorbent::JACOBI | PFOS | PFSAs | equilibrium_endpoint_reported |  | AquaSorb Omni-G 12 × 40 | AquaSorb Omni-G 12 × 40 | 250 | 500.126 | synthetic water | 7.2 |  |  | 50 | 145 |  |  |  | 1000 | Activated carbon | granular activated carbon |  |  | 0.71 | 16.6 | 661 | [7 empty] | 0.181 |  |  |  |  | 8.1 |  | not applicable | not applicable | isotherm | 0.4005322 | -0.3973626 | Langmuir | FALSE | AC |  |  | 0.2859857 | Ce_final_mg/L and PFAS_C0_value_mg/L | 0 | 0 | 0 | 71.49643 | 0 | 0 | 0 | FALSE | [35 empty] | 116 | 0.009 | 0.99 | 59.9 | 0.2083333 | 0.88 | http://dx.doi.org/10.1002/rem.21603 | Siriwardena, Dinusha P.; Crimi, Michelle; Holsen, Thomas M.; Bellona, Christopher; Divine, Craig; Dickenson, Eric | Influence of groundwater conditions and co-contaminants on sorption of perfluoroalkyl compounds on granular activated carbon | REMEDIATION-THE JOURNAL OF ENVIRONMENTAL CLEANUP COSTS TECHNOLOGIES & TECHNIQUES
25 | 5 | isotherm_recalculated_at_reference_dose | Langmuir | TRUE | 0.99 | 1475 | 25 | 0.3230222 | -0.4907676 | 247.9973 | 0.008010864 | std_000626 | 272 | training | study_08 | PFOS¦Jacobi¦isotherm¦NA | Jacobi | specific | canonical name_commercial | specific::AQUASORBOMNIG12X40 | study::STUDY08¦adsorbent::JACOBI | PFOS | PFSAs | equilibrium_endpoint_reported |  | AquaSorb Omni-G 12 × 40 | AquaSorb Omni-G 12 × 40 | 250 | 500.126 | synthetic water | 7.2 |  |  | 50 | 145 |  |  |  | 1500 | Activated carbon | granular activated carbon |  |  | 0.71 | 16.6 | 661 | [7 empty] | 0.181 |  |  |  |  | 8.1 |  | not applicable | not applicable | isotherm | 0.4441989 | -0.3524225 | Langmuir | FALSE | AC |  |  | 0.3998674 | Ce_final_mg/L and PFAS_C0_value_mg/L | 0 | 0 | 0 | 99.96685 | 0 | 0 | 0 | FALSE | [35 empty] | 116 | 0.009 | 0.99 | 59.9 | 0.2083333 | 0.88 | http://dx.doi.org/10.1002/rem.21603 | Siriwardena, Dinusha P.; Crimi, Michelle; Holsen, Thomas M.; Bellona, Christopher; Divine, Craig; Dickenson, Eric | Influence of groundwater conditions and co-contaminants on sorption of perfluoroalkyl compounds on granular activated carbon | REMEDIATION-THE JOURNAL OF ENVIRONMENTAL CLEANUP COSTS TECHNOLOGIES & TECHNIQUES
25 | 5 | isotherm_recalculated_at_reference_dose | Langmuir | TRUE | 0.99 | 1975 | 25 | 0.3230222 | -0.4907676 | 247.9973 | 0.008010864 | std_000627 | 272 | training | study_08 | PFOS¦Jacobi¦isotherm¦NA | Jacobi | specific | canonical name_commercial | specific::AQUASORBOMNIG12X40 | study::STUDY08¦adsorbent::JACOBI | PFOS | PFSAs | equilibrium_endpoint_reported |  | AquaSorb Omni-G 12 × 40 | AquaSorb Omni-G 12 × 40 | 250 | 500.126 | synthetic water | 7.2 |  |  | 50 | 145 |  |  |  | 2000 | Activated carbon | granular activated carbon |  |  | 0.71 | 16.6 | 661 | [7 empty] | 0.181 |  |  |  |  | 8.1 |  | not applicable | not applicable | isotherm | 0.4882106 | -0.3113928 | Langmuir | FALSE | AC |  |  | 0.494035 | Ce_final_mg/L and PFAS_C0_value_mg/L | 0 | 0 | 0 | 123.5087 | 0 | 0 | 0 | FALSE | [35 empty] | 116 | 0.009 | 0.99 | 59.9 | 0.2083333 | 0.88 | http://dx.doi.org/10.1002/rem.21603 | Siriwardena, Dinusha P.; Crimi, Michelle; Holsen, Thomas M.; Bellona, Christopher; Divine, Craig; Dickenson, Eric | Influence of groundwater conditions and co-contaminants on sorption of perfluoroalkyl compounds on granular activated carbon | REMEDIATION-THE JOURNAL OF ENVIRONMENTAL CLEANUP COSTS TECHNOLOGIES & TECHNIQUES
25 | 5 | isotherm_recalculated_at_reference_dose | Langmuir | TRUE | 0.99 | 2475 | 25 | 0.3230222 | -0.4907676 | 247.9973 | 0.008010864 | std_000628 | 272 | training | study_08 | PFOS¦Jacobi¦isotherm¦NA | Jacobi | specific | canonical name_commercial | specific::AQUASORBOMNIG12X40 | study::STUDY08¦adsorbent::JACOBI | PFOS | PFSAs | equilibrium_endpoint_reported |  | AquaSorb Omni-G 12 × 40 | AquaSorb Omni-G 12 × 40 | 250 | 500.126 | synthetic water | 7.2 |  |  | 50 | 145 |  |  |  | 2500 | Activated carbon | granular activated carbon |  |  | 0.71 | 16.6 | 661 | [7 empty] | 0.181 |  |  |  |  | 8.1 |  | not applicable | not applicable | isotherm | 0.5307746 | -0.2750899 | Langmuir | FALSE | AC |  |  | 0.5702504 | Ce_final_mg/L and PFAS_C0_value_mg/L | 0 | 0 | 0 | 142.5626 | 0 | 0 | 0 | FALSE | [35 empty] | 116 | 0.009 | 0.99 | 59.9 | 0.2083333 | 0.88 | http://dx.doi.org/10.1002/rem.21603 | Siriwardena, Dinusha P.; Crimi, Michelle; Holsen, Thomas M.; Bellona, Christopher; Divine, Craig; Dickenson, Eric | Influence of groundwater conditions and co-contaminants on sorption of perfluoroalkyl compounds on granular activated carbon | REMEDIATION-THE JOURNAL OF ENVIRONMENTAL CLEANUP COSTS TECHNOLOGIES & TECHNIQUES
25 | 5 | isotherm_recalculated_at_reference_dose | Langmuir | TRUE | 0.99 | 2975 | 25 | 0.3230222 | -0.4907676 | 247.9973 | 0.008010864 | std_000629 | 272 | training | study_08 | PFOS¦Jacobi¦isotherm¦NA | Jacobi | specific | canonical name_commercial | specific::AQUASORBOMNIG12X40 | study::STUDY08¦adsorbent::JACOBI | PFOS | PFSAs | equilibrium_endpoint_reported |  | AquaSorb Omni-G 12 × 40 | AquaSorb Omni-G 12 × 40 | 250 | 500.126 | synthetic water | 7.2 |  |  | 50 | 145 |  |  |  | 3000 | Activated carbon | granular activated carbon |  |  | 0.71 | 16.6 | 661 | [7 empty] | 0.181 |  |  |  |  | 8.1 |  | not applicable | not applicable | isotherm | 0.5705763 | -0.2436863 | Langmuir | FALSE | AC |  |  | 0.6312316 | Ce_final_mg/L and PFAS_C0_value_mg/L | 0 | 0 | 0 | 157.8079 | 0 | 0 | 0 | FALSE | [35 empty] | 116 | 0.009 | 0.99 | 59.9 | 0.2083333 | 0.88 | http://dx.doi.org/10.1002/rem.21603 | Siriwardena, Dinusha P.; Crimi, Michelle; Holsen, Thomas M.; Bellona, Christopher; Divine, Craig; Dickenson, Eric | Influence of groundwater conditions and co-contaminants on sorption of perfluoroalkyl compounds on granular activated carbon | REMEDIATION-THE JOURNAL OF ENVIRONMENTAL CLEANUP COSTS TECHNOLOGIES & TECHNIQUES
25 | 5 | isotherm_recalculated_at_reference_dose | Langmuir | TRUE | 0.98 | 975 | 25 | 0.5580973 | -0.2532901 | 493.1198 | 0.01376044 | std_000630 | 273 | training | study_08 | PFHxS¦Jacobi¦isotherm¦NA | Jacobi | specific | canonical name_commercial | specific::AQUASORBOMNIG12X40 | study::STUDY08¦adsorbent::JACOBI | PFHxS | PFSAs | equilibrium_endpoint_reported |  | AquaSorb Omni-G 12 × 40 | AquaSorb Omni-G 12 × 40 | 500 | 400.112 | synthetic water | 7.2 |  |  | 50 | 145 |  |  |  | 1000 | Activated carbon | granular activated carbon |  |  | 0.71 | 16.6 | 661 | [7 empty] | 0.181 |  |  |  |  | 8.1 |  | not applicable | not applicable | isotherm | 1.129352 | 0.05282941 | Langmuir | FALSE | AC |  |  | 0.5303736 | Ce_final_mg/L and PFAS_C0_value_mg/L | 0 | 0 | 0 | 265.1868 | 0 | 0 | 0 | FALSE | [35 empty] | 285 | 0.057 | 0.98 | 94.6 | 0.1851852 | 0.85 | http://dx.doi.org/10.1002/rem.21603 | Siriwardena, Dinusha P.; Crimi, Michelle; Holsen, Thomas M.; Bellona, Christopher; Divine, Craig; Dickenson, Eric | Influence of groundwater conditions and co-contaminants on sorption of perfluoroalkyl compounds on granular activated carbon | REMEDIATION-THE JOURNAL OF ENVIRONMENTAL CLEANUP COSTS TECHNOLOGIES & TECHNIQUES
25 | 5 | isotherm_recalculated_at_reference_dose | Langmuir | TRUE | 0.98 | 1475 | 25 | 0.5580973 | -0.2532901 | 493.1198 | 0.01376044 | std_000631 | 273 | training | study_08 | PFHxS¦Jacobi¦isotherm¦NA | Jacobi | specific | canonical name_commercial | specific::AQUASORBOMNIG12X40 | study::STUDY08¦adsorbent::JACOBI | PFHxS | PFSAs | equilibrium_endpoint_reported |  | AquaSorb Omni-G 12 × 40 | AquaSorb Omni-G 12 × 40 | 500 | 400.112 | synthetic water | 7.2 |  |  | 50 | 145 |  |  |  | 1500 | Activated carbon | granular activated carbon |  |  | 0.71 | 16.6 | 661 | [7 empty] | 0.181 |  |  |  |  | 8.1 |  | not applicable | not applicable | isotherm | 1.998203 | 0.3006396 | Langmuir | FALSE | AC |  |  | 0.7498314 | Ce_final_mg/L and PFAS_C0_value_mg/L | 0 | 0 | 0 | 374.9157 | 0 | 0 | 0 | FALSE | [35 empty] | 285 | 0.057 | 0.98 | 94.6 | 0.1851852 | 0.85 | http://dx.doi.org/10.1002/rem.21603 | Siriwardena, Dinusha P.; Crimi, Michelle; Holsen, Thomas M.; Bellona, Christopher; Divine, Craig; Dickenson, Eric | Influence of groundwater conditions and co-contaminants on sorption of perfluoroalkyl compounds on granular activated carbon | REMEDIATION-THE JOURNAL OF ENVIRONMENTAL CLEANUP COSTS TECHNOLOGIES & TECHNIQUES
25 | 5 | isotherm_recalculated_at_reference_dose | Langmuir | TRUE | 0.98 | 1975 | 25 | 0.5580973 | -0.2532901 | 493.1198 | 0.01376044 | std_000632 | 273 | training | study_08 | PFHxS¦Jacobi¦isotherm¦NA | Jacobi | specific | canonical name_commercial | specific::AQUASORBOMNIG12X40 | study::STUDY08¦adsorbent::JACOBI | PFHxS | PFSAs | equilibrium_endpoint_reported |  | AquaSorb Omni-G 12 × 40 | AquaSorb Omni-G 12 × 40 | 500 | 400.112 | synthetic water | 7.2 |  |  | 50 | 145 |  |  |  | 2000 | Activated carbon | granular activated carbon |  |  | 0.71 | 16.6 | 661 | [7 empty] | 0.181 |  |  |  |  | 8.1 |  | not applicable | not applicable | isotherm | 3.693897 | 0.5674848 | Langmuir | FALSE | AC |  |  | 0.8807791 | Ce_final_mg/L and PFAS_C0_value_mg/L | 0 | 0 | 0 | 440.3896 | 0 | 0 | 0 | FALSE | [35 empty] | 285 | 0.057 | 0.98 | 94.6 | 0.1851852 | 0.85 | http://dx.doi.org/10.1002/rem.21603 | Siriwardena, Dinusha P.; Crimi, Michelle; Holsen, Thomas M.; Bellona, Christopher; Divine, Craig; Dickenson, Eric | Influence of groundwater conditions and co-contaminants on sorption of perfluoroalkyl compounds on granular activated carbon | REMEDIATION-THE JOURNAL OF ENVIRONMENTAL CLEANUP COSTS TECHNOLOGIES & TECHNIQUES
25 | 5 | isotherm_recalculated_at_reference_dose | Langmuir | TRUE | 0.98 | 2475 | 25 | 0.5580973 | -0.2532901 | 493.1198 | 0.01376044 | std_000633 | 273 | training | study_08 | PFHxS¦Jacobi¦isotherm¦NA | Jacobi | specific | canonical name_commercial | specific::AQUASORBOMNIG12X40 | study::STUDY08¦adsorbent::JACOBI | PFHxS | PFSAs | equilibrium_endpoint_reported |  | AquaSorb Omni-G 12 × 40 | AquaSorb Omni-G 12 × 40 | 500 | 400.112 | synthetic water | 7.2 |  |  | 50 | 145 |  |  |  | 2500 | Activated carbon | granular activated carbon |  |  | 0.71 | 16.6 | 661 | [7 empty] | 0.181 |  |  |  |  | 8.1 |  | not applicable | not applicable | isotherm | 5.604438 | 0.7485321 | Langmuir | FALSE | AC |  |  | 0.9333826 | Ce_final_mg/L and PFAS_C0_value_mg/L | 0 | 0 | 0 | 466.6913 | 0 | 0 | 0 | FALSE | [35 empty] | 285 | 0.057 | 0.98 | 94.6 | 0.1851852 | 0.85 | http://dx.doi.org/10.1002/rem.21603 | Siriwardena, Dinusha P.; Crimi, Michelle; Holsen, Thomas M.; Bellona, Christopher; Divine, Craig; Dickenson, Eric | Influence of groundwater conditions and co-contaminants on sorption of perfluoroalkyl compounds on granular activated carbon | REMEDIATION-THE JOURNAL OF ENVIRONMENTAL CLEANUP COSTS TECHNOLOGIES & TECHNIQUES
25 | 5 | isotherm_recalculated_at_reference_dose | Langmuir | TRUE | 0.98 | 2975 | 25 | 0.5580973 | -0.2532901 | 493.1198 | 0.01376044 | std_000634 | 273 | training | study_08 | PFHxS¦Jacobi¦isotherm¦NA | Jacobi | specific | canonical name_commercial | specific::AQUASORBOMNIG12X40 | study::STUDY08¦adsorbent::JACOBI | PFHxS | PFSAs | equilibrium_endpoint_reported |  | AquaSorb Omni-G 12 × 40 | AquaSorb Omni-G 12 × 40 | 500 | 400.112 | synthetic water | 7.2 |  |  | 50 | 145 |  |  |  | 3000 | Activated carbon | granular activated carbon |  |  | 0.71 | 16.6 | 661 | [7 empty] | 0.181 |  |  |  |  | 8.1 |  | not applicable | not applicable | isotherm | 7.167193 | 0.8553491 | Langmuir | FALSE | AC |  |  | 0.9555587 | Ce_final_mg/L and PFAS_C0_value_mg/L | 0 | 0 | 0 | 477.7793 | 0 | 0 | 0 | FALSE | [35 empty] | 285 | 0.057 | 0.98 | 94.6 | 0.1851852 | 0.85 | http://dx.doi.org/10.1002/rem.21603 | Siriwardena, Dinusha P.; Crimi, Michelle; Holsen, Thomas M.; Bellona, Christopher; Divine, Craig; Dickenson, Eric | Influence of groundwater conditions and co-contaminants on sorption of perfluoroalkyl compounds on granular activated carbon | REMEDIATION-THE JOURNAL OF ENVIRONMENTAL CLEANUP COSTS TECHNOLOGIES & TECHNIQUES
25 | 5 | isotherm_recalculated_at_reference_dose | Langmuir | TRUE | 0.98 | 975 | 25 | 0.2386623 | -0.6222162 | 248.5172 | 0.005931169 | std_000635 | 274 | training | study_08 | PFBS¦Jacobi¦isotherm¦NA | Jacobi | specific | canonical name_commercial | specific::AQUASORBOMNIG12X40 | study::STUDY08¦adsorbent::JACOBI | PFBS | PFSAs | equilibrium_endpoint_reported |  | AquaSorb Omni-G 12 × 40 | AquaSorb Omni-G 12 × 40 | 250 | 300.098 | synthetic water | 7.2 |  |  | 50 | 145 |  |  |  | 1000 | Activated carbon | granular activated carbon |  |  | 0.71 | 16.6 | 661 | [7 empty] | 0.181 |  |  |  |  | 8.1 |  | not applicable | not applicable | isotherm | 0.3016873 | -0.520443 | Langmuir | FALSE | AC |  |  | 0.2317663 | Ce_final_mg/L and PFAS_C0_value_mg/L | 0 | 0 | 0 | 57.94158 | 0 | 0 | 0 | FALSE | [35 empty] | 64.5 | 0.046 | 0.98 | 18.6 | 0.2272727 | 0.92 | http://dx.doi.org/10.1002/rem.21603 | Siriwardena, Dinusha P.; Crimi, Michelle; Holsen, Thomas M.; Bellona, Christopher; Divine, Craig; Dickenson, Eric | Influence of groundwater conditions and co-contaminants on sorption of perfluoroalkyl compounds on granular activated carbon | REMEDIATION-THE JOURNAL OF ENVIRONMENTAL CLEANUP COSTS TECHNOLOGIES & TECHNIQUES
25 | 5 | isotherm_recalculated_at_reference_dose | Langmuir | TRUE | 0.98 | 1475 | 25 | 0.2386623 | -0.6222162 | 248.5172 | 0.005931169 | std_000636 | 274 | training | study_08 | PFBS¦Jacobi¦isotherm¦NA | Jacobi | specific | canonical name_commercial | specific::AQUASORBOMNIG12X40 | study::STUDY08¦adsorbent::JACOBI | PFBS | PFSAs | equilibrium_endpoint_reported |  | AquaSorb Omni-G 12 × 40 | AquaSorb Omni-G 12 × 40 | 250 | 300.098 | synthetic water | 7.2 |  |  | 50 | 145 |  |  |  | 1500 | Activated carbon | granular activated carbon |  |  | 0.71 | 16.6 | 661 | [7 empty] | 0.181 |  |  |  |  | 8.1 |  | not applicable | not applicable | isotherm | 0.346253 | -0.4606065 | Langmuir | FALSE | AC |  |  | 0.3418366 | Ce_final_mg/L and PFAS_C0_value_mg/L | 0 | 0 | 0 | 85.45914 | 0 | 0 | 0 | FALSE | [35 empty] | 64.5 | 0.046 | 0.98 | 18.6 | 0.2272727 | 0.92 | http://dx.doi.org/10.1002/rem.21603 | Siriwardena, Dinusha P.; Crimi, Michelle; Holsen, Thomas M.; Bellona, Christopher; Divine, Craig; Dickenson, Eric | Influence of groundwater conditions and co-contaminants on sorption of perfluoroalkyl compounds on granular activated carbon | REMEDIATION-THE JOURNAL OF ENVIRONMENTAL CLEANUP COSTS TECHNOLOGIES & TECHNIQUES
25 | 5 | isotherm_recalculated_at_reference_dose | Langmuir | TRUE | 0.98 | 1975 | 25 | 0.2386623 | -0.6222162 | 248.5172 | 0.005931169 | std_000637 | 274 | training | study_08 | PFBS¦Jacobi¦isotherm¦NA | Jacobi | specific | canonical name_commercial | specific::AQUASORBOMNIG12X40 | study::STUDY08¦adsorbent::JACOBI | PFBS | PFSAs | equilibrium_endpoint_reported |  | AquaSorb Omni-G 12 × 40 | AquaSorb Omni-G 12 × 40 | 250 | 300.098 | synthetic water | 7.2 |  |  | 50 | 145 |  |  |  | 2000 | Activated carbon | granular activated carbon |  |  | 0.71 | 16.6 | 661 | [7 empty] | 0.181 |  |  |  |  | 8.1 |  | not applicable | not applicable | isotherm | 0.4025211 | -0.3952114 | Langmuir | FALSE | AC |  |  | 0.4459963 | Ce_final_mg/L and PFAS_C0_value_mg/L | 0 | 0 | 0 | 111.4991 | 0 | 0 | 0 | FALSE | [35 empty] | 64.5 | 0.046 | 0.98 | 18.6 | 0.2272727 | 0.92 | http://dx.doi.org/10.1002/rem.21603 | Siriwardena, Dinusha P.; Crimi, Michelle; Holsen, Thomas M.; Bellona, Christopher; Divine, Craig; Dickenson, Eric | Influence of groundwater conditions and co-contaminants on sorption of perfluoroalkyl compounds on granular activated carbon | REMEDIATION-THE JOURNAL OF ENVIRONMENTAL CLEANUP COSTS TECHNOLOGIES & TECHNIQUES
25 | 5 | isotherm_recalculated_at_reference_dose | Langmuir | TRUE | 0.98 | 2475 | 25 | 0.2386623 | -0.6222162 | 248.5172 | 0.005931169 | std_000638 | 274 | training | study_08 | PFBS¦Jacobi¦isotherm¦NA | Jacobi | specific | canonical name_commercial | specific::AQUASORBOMNIG12X40 | study::STUDY08¦adsorbent::JACOBI | PFBS | PFSAs | equilibrium_endpoint_reported |  | AquaSorb Omni-G 12 × 40 | AquaSorb Omni-G 12 × 40 | 250 | 300.098 | synthetic water | 7.2 |  |  | 50 | 145 |  |  |  | 2500 | Activated carbon | granular activated carbon |  |  | 0.71 | 16.6 | 661 | [7 empty] | 0.181 |  |  |  |  | 8.1 |  | not applicable | not applicable | isotherm | 0.4734907 | -0.3246886 | Langmuir | FALSE | AC |  |  | 0.5420672 | Ce_final_mg/L and PFAS_C0_value_mg/L | 0 | 0 | 0 | 135.5168 | 0 | 0 | 0 | FALSE | [35 empty] | 64.5 | 0.046 | 0.98 | 18.6 | 0.2272727 | 0.92 | http://dx.doi.org/10.1002/rem.21603 | Siriwardena, Dinusha P.; Crimi, Michelle; Holsen, Thomas M.; Bellona, Christopher; Divine, Craig; Dickenson, Eric | Influence of groundwater conditions and co-contaminants on sorption of perfluoroalkyl compounds on granular activated carbon | REMEDIATION-THE JOURNAL OF ENVIRONMENTAL CLEANUP COSTS TECHNOLOGIES & TECHNIQUES
25 | 5 | isotherm_recalculated_at_reference_dose | Langmuir | TRUE | 0.98 | 2975 | 25 | 0.2386623 | -0.6222162 | 248.5172 | 0.005931169 | std_000639 | 274 | training | study_08 | PFBS¦Jacobi¦isotherm¦NA | Jacobi | specific | canonical name_commercial | specific::AQUASORBOMNIG12X40 | study::STUDY08¦adsorbent::JACOBI | PFBS | PFSAs | equilibrium_endpoint_reported |  | AquaSorb Omni-G 12 × 40 | AquaSorb Omni-G 12 × 40 | 250 | 300.098 | synthetic water | 7.2 |  |  | 50 | 145 |  |  |  | 3000 | Activated carbon | granular activated carbon |  |  | 0.71 | 16.6 | 661 | [7 empty] | 0.181 |  |  |  |  | 8.1 |  | not applicable | not applicable | isotherm | 0.5615452 | -0.2506153 | Langmuir | FALSE | AC |  |  | 0.62751 | Ce_final_mg/L and PFAS_C0_value_mg/L | 0 | 0 | 0 | 156.8775 | 0 | 0 | 0 | FALSE | [35 empty] | 64.5 | 0.046 | 0.98 | 18.6 | 0.2272727 | 0.92 | http://dx.doi.org/10.1002/rem.21603 | Siriwardena, Dinusha P.; Crimi, Michelle; Holsen, Thomas M.; Bellona, Christopher; Divine, Craig; Dickenson, Eric | Influence of groundwater conditions and co-contaminants on sorption of perfluoroalkyl compounds on granular activated carbon | REMEDIATION-THE JOURNAL OF ENVIRONMENTAL CLEANUP COSTS TECHNOLOGIES & TECHNIQUES
25 | 5 | isotherm_recalculated_at_reference_dose | Langmuir | TRUE | 0.99 | 975 | 25 | 0.3109398 | -0.5073237 | 496.1432 | 0.007713534 | std_000640 | 275 | training | study_08 | PFHxS¦CBC¦isotherm¦NA | CBC | specific | canonical name_commercial | specific::OLC12X30CBC | study::STUDY08¦adsorbent::CBC | PFHxS | PFSAs | equilibrium_endpoint_reported | CBC | OLC 12 x 30-CBC | CBC-OLC 12 × 30 | 500 | 400.112 | synthetic water | 7.2 |  |  | 50 | 145 |  |  |  | 1000 | Activated carbon | granular activated carbon | coconut |  | 0.71 | 15.3 | 908 | [7 empty] | 0.025 |  |  |  |  | 7.5 |  | not applicable | not applicable | isotherm | 0.4171842 | -0.3796721 | Langmuir | FALSE | AC |  |  | 0.2943754 | Ce_final_mg/L and PFAS_C0_value_mg/L | 0 | 0 | 0 | 147.1877 | 0 | 0 | 0 | FALSE | [35 empty] | 175 | 0.015 | 0.99 | 57.9 | 0.1851852 | 0.87 | http://dx.doi.org/10.1002/rem.21603 | Siriwardena, Dinusha P.; Crimi, Michelle; Holsen, Thomas M.; Bellona, Christopher; Divine, Craig; Dickenson, Eric | Influence of groundwater conditions and co-contaminants on sorption of perfluoroalkyl compounds on granular activated carbon | REMEDIATION-THE JOURNAL OF ENVIRONMENTAL CLEANUP COSTS TECHNOLOGIES & TECHNIQUES
25 | 5 | isotherm_recalculated_at_reference_dose | Langmuir | TRUE | 0.99 | 1475 | 25 | 0.3109398 | -0.5073237 | 496.1432 | 0.007713534 | std_000641 | 275 | training | study_08 | PFHxS¦CBC¦isotherm¦NA | CBC | specific | canonical name_commercial | specific::OLC12X30CBC | study::STUDY08¦adsorbent::CBC | PFHxS | PFSAs | equilibrium_endpoint_reported | CBC | OLC 12 x 30-CBC | CBC-OLC 12 × 30 | 500 | 400.112 | synthetic water | 7.2 |  |  | 50 | 145 |  |  |  | 1500 | Activated carbon | granular activated carbon | coconut |  | 0.71 | 15.3 | 908 | [7 empty] | 0.025 |  |  |  |  | 7.5 |  | not applicable | not applicable | isotherm | 0.4948388 | -0.3055363 | Langmuir | FALSE | AC |  |  | 0.4260322 | Ce_final_mg/L and PFAS_C0_value_mg/L | 0 | 0 | 0 | 213.0161 | 0 | 0 | 0 | FALSE | [35 empty] | 175 | 0.015 | 0.99 | 57.9 | 0.1851852 | 0.87 | http://dx.doi.org/10.1002/rem.21603 | Siriwardena, Dinusha P.; Crimi, Michelle; Holsen, Thomas M.; Bellona, Christopher; Divine, Craig; Dickenson, Eric | Influence of groundwater conditions and co-contaminants on sorption of perfluoroalkyl compounds on granular activated carbon | REMEDIATION-THE JOURNAL OF ENVIRONMENTAL CLEANUP COSTS TECHNOLOGIES & TECHNIQUES
25 | 5 | isotherm_recalculated_at_reference_dose | Langmuir | TRUE | 0.99 | 1975 | 25 | 0.3109398 | -0.5073237 | 496.1432 | 0.007713534 | std_000642 | 275 | training | study_08 | PFHxS¦CBC¦isotherm¦NA | CBC | specific | canonical name_commercial | specific::OLC12X30CBC | study::STUDY08¦adsorbent::CBC | PFHxS | PFSAs | equilibrium_endpoint_reported | CBC | OLC 12 x 30-CBC | CBC-OLC 12 × 30 | 500 | 400.112 | synthetic water | 7.2 |  |  | 50 | 145 |  |  |  | 2000 | Activated carbon | granular activated carbon | coconut |  | 0.71 | 15.3 | 908 | [7 empty] | 0.025 |  |  |  |  | 7.5 |  | not applicable | not applicable | isotherm | 0.5920128 | -0.2276689 | Langmuir | FALSE | AC |  |  | 0.5421299 | Ce_final_mg/L and PFAS_C0_value_mg/L | 0 | 0 | 0 | 271.065 | 0 | 0 | 0 | FALSE | [35 empty] | 175 | 0.015 | 0.99 | 57.9 | 0.1851852 | 0.87 | http://dx.doi.org/10.1002/rem.21603 | Siriwardena, Dinusha P.; Crimi, Michelle; Holsen, Thomas M.; Bellona, Christopher; Divine, Craig; Dickenson, Eric | Influence of groundwater conditions and co-contaminants on sorption of perfluoroalkyl compounds on granular activated carbon | REMEDIATION-THE JOURNAL OF ENVIRONMENTAL CLEANUP COSTS TECHNOLOGIES & TECHNIQUES
25 | 5 | isotherm_recalculated_at_reference_dose | Langmuir | TRUE | 0.99 | 2475 | 25 | 0.3109398 | -0.5073237 | 496.1432 | 0.007713534 | std_000643 | 275 | training | study_08 | PFHxS¦CBC¦isotherm¦NA | CBC | specific | canonical name_commercial | specific::OLC12X30CBC | study::STUDY08¦adsorbent::CBC | PFHxS | PFSAs | equilibrium_endpoint_reported | CBC | OLC 12 x 30-CBC | CBC-OLC 12 × 30 | 500 | 400.112 | synthetic water | 7.2 |  |  | 50 | 145 |  |  |  | 2500 | Activated carbon | granular activated carbon | coconut |  | 0.71 | 15.3 | 908 | [7 empty] | 0.025 |  |  |  |  | 7.5 |  | not applicable | not applicable | isotherm | 0.7080164 | -0.1499567 | Langmuir | FALSE | AC |  |  | 0.6389945 | Ce_final_mg/L and PFAS_C0_value_mg/L | 0 | 0 | 0 | 319.4973 | 0 | 0 | 0 | FALSE | [35 empty] | 175 | 0.015 | 0.99 | 57.9 | 0.1851852 | 0.87 | http://dx.doi.org/10.1002/rem.21603 | Siriwardena, Dinusha P.; Crimi, Michelle; Holsen, Thomas M.; Bellona, Christopher; Divine, Craig; Dickenson, Eric | Influence of groundwater conditions and co-contaminants on sorption of perfluoroalkyl compounds on granular activated carbon | REMEDIATION-THE JOURNAL OF ENVIRONMENTAL CLEANUP COSTS TECHNOLOGIES & TECHNIQUES
25 | 5 | isotherm_recalculated_at_reference_dose | Langmuir | TRUE | 0.99 | 2975 | 25 | 0.3109398 | -0.5073237 | 496.1432 | 0.007713534 | std_000644 | 275 | training | study_08 | PFHxS¦CBC¦isotherm¦NA | CBC | specific | canonical name_commercial | specific::OLC12X30CBC | study::STUDY08¦adsorbent::CBC | PFHxS | PFSAs | equilibrium_endpoint_reported | CBC | OLC 12 x 30-CBC | CBC-OLC 12 × 30 | 500 | 400.112 | synthetic water | 7.2 |  |  | 50 | 145 |  |  |  | 3000 | Activated carbon | granular activated carbon | coconut |  | 0.71 | 15.3 | 908 | [7 empty] | 0.025 |  |  |  |  | 7.5 |  | not applicable | not applicable | isotherm | 0.8370297 | -0.07725911 | Langmuir | FALSE | AC |  |  | 0.7151881 | Ce_final_mg/L and PFAS_C0_value_mg/L | 0 | 0 | 0 | 357.5941 | 0 | 0 | 0 | FALSE | [35 empty] | 175 | 0.015 | 0.99 | 57.9 | 0.1851852 | 0.87 | http://dx.doi.org/10.1002/rem.21603 | Siriwardena, Dinusha P.; Crimi, Michelle; Holsen, Thomas M.; Bellona, Christopher; Divine, Craig; Dickenson, Eric | Influence of groundwater conditions and co-contaminants on sorption of perfluoroalkyl compounds on granular activated carbon | REMEDIATION-THE JOURNAL OF ENVIRONMENTAL CLEANUP COSTS TECHNOLOGIES & TECHNIQUES
25 | 5 | isotherm_recalculated_at_reference_dose | Langmuir | TRUE | 0.99 | 975 | 25 | 0.1839343 | -0.7353374 | 248.8557 | 0.004577308 | std_000645 | 276 | training | study_08 | PFBS¦CBC¦isotherm¦NA | CBC | specific | canonical name_commercial | specific::OLC12X30CBC | study::STUDY08¦adsorbent::CBC | PFBS | PFSAs | equilibrium_endpoint_reported | CBC | OLC 12 x 30-CBC | CBC-OLC 12 × 30 | 250 | 300.098 | synthetic water | 7.2 |  |  | 50 | 145 |  |  |  | 1000 | Activated carbon | granular activated carbon | coconut |  | 0.71 | 15.3 | 908 | [7 empty] | 0.025 |  |  |  |  | 7.5 |  | not applicable | not applicable | isotherm | 0.2203148 | -0.6569563 | Langmuir | FALSE | AC |  |  | 0.1805393 | Ce_final_mg/L and PFAS_C0_value_mg/L | 0 | 0 | 0 | 45.13483 | 0 | 0 | 0 | FALSE | [35 empty] | 49 | 0.057 | 0.99 | 25.7 | 0.106383 | 0.93 | http://dx.doi.org/10.1002/rem.21603 | Siriwardena, Dinusha P.; Crimi, Michelle; Holsen, Thomas M.; Bellona, Christopher; Divine, Craig; Dickenson, Eric | Influence of groundwater conditions and co-contaminants on sorption of perfluoroalkyl compounds on granular activated carbon | REMEDIATION-THE JOURNAL OF ENVIRONMENTAL CLEANUP COSTS TECHNOLOGIES & TECHNIQUES
25 | 5 | isotherm_recalculated_at_reference_dose | Langmuir | TRUE | 0.99 | 1475 | 25 | 0.1839343 | -0.7353374 | 248.8557 | 0.004577308 | std_000646 | 276 | training | study_08 | PFBS¦CBC¦isotherm¦NA | CBC | specific | canonical name_commercial | specific::OLC12X30CBC | study::STUDY08¦adsorbent::CBC | PFBS | PFSAs | equilibrium_endpoint_reported | CBC | OLC 12 x 30-CBC | CBC-OLC 12 × 30 | 250 | 300.098 | synthetic water | 7.2 |  |  | 50 | 145 |  |  |  | 1500 | Activated carbon | granular activated carbon | coconut |  | 0.71 | 15.3 | 908 | [7 empty] | 0.025 |  |  |  |  | 7.5 |  | not applicable | not applicable | isotherm | 0.2444184 | -0.6118661 | Langmuir | FALSE | AC |  |  | 0.2682717 | Ce_final_mg/L and PFAS_C0_value_mg/L | 0 | 0 | 0 | 67.06794 | 0 | 0 | 0 | FALSE | [35 empty] | 49 | 0.057 | 0.99 | 25.7 | 0.106383 | 0.93 | http://dx.doi.org/10.1002/rem.21603 | Siriwardena, Dinusha P.; Crimi, Michelle; Holsen, Thomas M.; Bellona, Christopher; Divine, Craig; Dickenson, Eric | Influence of groundwater conditions and co-contaminants on sorption of perfluoroalkyl compounds on granular activated carbon | REMEDIATION-THE JOURNAL OF ENVIRONMENTAL CLEANUP COSTS TECHNOLOGIES & TECHNIQUES
25 | 5 | isotherm_recalculated_at_reference_dose | Langmuir | TRUE | 0.99 | 1975 | 25 | 0.1839343 | -0.7353374 | 248.8557 | 0.004577308 | std_000647 | 276 | training | study_08 | PFBS¦CBC¦isotherm¦NA | CBC | specific | canonical name_commercial | specific::OLC12X30CBC | study::STUDY08¦adsorbent::CBC | PFBS | PFSAs | equilibrium_endpoint_reported | CBC | OLC 12 x 30-CBC | CBC-OLC 12 × 30 | 250 | 300.098 | synthetic water | 7.2 |  |  | 50 | 145 |  |  |  | 2000 | Activated carbon | granular activated carbon | coconut |  | 0.71 | 15.3 | 908 | [7 empty] | 0.025 |  |  |  |  | 7.5 |  | not applicable | not applicable | isotherm | 0.2735271 | -0.5629996 | Langmuir | FALSE | AC |  |  | 0.3536102 | Ce_final_mg/L and PFAS_C0_value_mg/L | 0 | 0 | 0 | 88.40256 | 0 | 0 | 0 | FALSE | [35 empty] | 49 | 0.057 | 0.99 | 25.7 | 0.106383 | 0.93 | http://dx.doi.org/10.1002/rem.21603 | Siriwardena, Dinusha P.; Crimi, Michelle; Holsen, Thomas M.; Bellona, Christopher; Divine, Craig; Dickenson, Eric | Influence of groundwater conditions and co-contaminants on sorption of perfluoroalkyl compounds on granular activated carbon | REMEDIATION-THE JOURNAL OF ENVIRONMENTAL CLEANUP COSTS TECHNOLOGIES & TECHNIQUES
25 | 5 | isotherm_recalculated_at_reference_dose | Langmuir | TRUE | 0.99 | 2475 | 25 | 0.1839343 | -0.7353374 | 248.8557 | 0.004577308 | std_000648 | 276 | training | study_08 | PFBS¦CBC¦isotherm¦NA | CBC | specific | canonical name_commercial | specific::OLC12X30CBC | study::STUDY08¦adsorbent::CBC | PFBS | PFSAs | equilibrium_endpoint_reported | CBC | OLC 12 x 30-CBC | CBC-OLC 12 × 30 | 250 | 300.098 | synthetic water | 7.2 |  |  | 50 | 145 |  |  |  | 2500 | Activated carbon | granular activated carbon | coconut |  | 0.71 | 15.3 | 908 | [7 empty] | 0.025 |  |  |  |  | 7.5 |  | not applicable | not applicable | isotherm | 0.3089633 | -0.5100931 | Langmuir | FALSE | AC |  |  | 0.4357959 | Ce_final_mg/L and PFAS_C0_value_mg/L | 0 | 0 | 0 | 108.949 | 0 | 0 | 0 | FALSE | [35 empty] | 49 | 0.057 | 0.99 | 25.7 | 0.106383 | 0.93 | http://dx.doi.org/10.1002/rem.21603 | Siriwardena, Dinusha P.; Crimi, Michelle; Holsen, Thomas M.; Bellona, Christopher; Divine, Craig; Dickenson, Eric | Influence of groundwater conditions and co-contaminants on sorption of perfluoroalkyl compounds on granular activated carbon | REMEDIATION-THE JOURNAL OF ENVIRONMENTAL CLEANUP COSTS TECHNOLOGIES & TECHNIQUES
25 | 5 | isotherm_recalculated_at_reference_dose | Langmuir | TRUE | 0.99 | 2975 | 25 | 0.1839343 | -0.7353374 | 248.8557 | 0.004577308 | std_000649 | 276 | training | study_08 | PFBS¦CBC¦isotherm¦NA | CBC | specific | canonical name_commercial | specific::OLC12X30CBC | study::STUDY08¦adsorbent::CBC | PFBS | PFSAs | equilibrium_endpoint_reported | CBC | OLC 12 x 30-CBC | CBC-OLC 12 × 30 | 250 | 300.098 | synthetic water | 7.2 |  |  | 50 | 145 |  |  |  | 3000 | Activated carbon | granular activated carbon | coconut |  | 0.71 | 15.3 | 908 | [7 empty] | 0.025 |  |  |  |  | 7.5 |  | not applicable | not applicable | isotherm | 0.3523001 | -0.4530872 | Langmuir | FALSE | AC |  |  | 0.5138316 | Ce_final_mg/L and PFAS_C0_value_mg/L | 0 | 0 | 0 | 128.4579 | 0 | 0 | 0 | FALSE | [35 empty] | 49 | 0.057 | 0.99 | 25.7 | 0.106383 | 0.93 | http://dx.doi.org/10.1002/rem.21603 | Siriwardena, Dinusha P.; Crimi, Michelle; Holsen, Thomas M.; Bellona, Christopher; Divine, Craig; Dickenson, Eric | Influence of groundwater conditions and co-contaminants on sorption of perfluoroalkyl compounds on granular activated carbon | REMEDIATION-THE JOURNAL OF ENVIRONMENTAL CLEANUP COSTS TECHNOLOGIES & TECHNIQUES
25 | 5 | isotherm_recalculated_at_reference_dose | Langmuir | TRUE | 0.98 | 75 | 25 | 170.5847 | 2.23194 | 0.09497364 | 0.8100527 | std_000663 | 290 | training | study_10 | PFOS¦AC¦isotherm¦NA | AC | generic_study_local | study_no + adsorbent_id | study::STUDY10¦adsorbent::AC | study::STUDY10¦adsorbent::AC | PFOS | PFSAs | equilibrium_endpoint_reported | AC |  | Super Activated Carbon Nanopowder / Nanoparticles ( < 100 nm, Bamboo as Raw Materials) | 0.5 | 500.126 | ultrapure water | 4 | 25 | 24 | 40 | 150 | 0 |  | 0 | 100 | Activated carbon | powdered activated carbon | bamboo |  | 0.0001 | 54.5 | 1232.38 | [7 empty] | 0.88 | [6 empty] | not applicable | not applicable | isotherm | 331.2663 | 2.520177 | Langmuir | FALSE | AC |  |  | 0.9706974 | Ce_final_mg/L and PFAS_C0_value_mg/L | 0 | 0 | 0 | 0.4853487 | 0 | 0 | 0 | FALSE |  | 0 | 0 | 0 | 0 | 0 | 0 | 0 | 0 | 0 | [25 empty] | 28.248 | 14.16 | 0.98 | 59.584 | 0.563 | 0.99 | https://doi.org/10.1016/j.seppur.2022.123025 | Pala, J; Le, T; Kasula, M; Esfahani, MR | Systematic investigation of PFOS adsorption from water by Metal Organic Frameworks, Activated Carbon, Metal Organic Framework@Activated Carbon, and functionalized Metal Organic Frameworks | SEPARATION AND PURIFICATION TECHNOLOGY | 2023
25 | 5 | isotherm_recalculated_at_reference_dose | Langmuir | TRUE | 0.98 | 75 | 25 | 60.04646 | 1.778487 | 0.3998142 | 0.6001858 | std_000664 | 290 | training | study_10 | PFOS¦AC¦isotherm¦NA | AC | generic_study_local | study_no + adsorbent_id | study::STUDY10¦adsorbent::AC | study::STUDY10¦adsorbent::AC | PFOS | PFSAs | equilibrium_endpoint_reported | AC |  | Super Activated Carbon Nanopowder / Nanoparticles ( < 100 nm, Bamboo as Raw Materials) | 1 | 500.126 | ultrapure water | 4 | 25 | 24 | 40 | 150 | 0 |  | 0 | 100 | Activated carbon | powdered activated carbon | bamboo |  | 0.0001 | 54.5 | 1232.38 | [7 empty] | 0.88 | [6 empty] | not applicable | not applicable | isotherm | 263.5677 | 2.420892 | Langmuir | FALSE | AC |  |  | 0.963446 | Ce_final_mg/L and PFAS_C0_value_mg/L | 0 | 0 | 0 | 0.963446 | 0 | 0 | 0 | FALSE |  | 0 | 0 | 0 | 0 | 0 | 0 | 0 | 0 | 0 | [25 empty] | 28.248 | 14.16 | 0.98 | 59.584 | 0.563 | 0.99 | https://doi.org/10.1016/j.seppur.2022.123025 | Pala, J; Le, T; Kasula, M; Esfahani, MR | Systematic investigation of PFOS adsorption from water by Metal Organic Frameworks, Activated Carbon, Metal Organic Framework@Activated Carbon, and functionalized Metal Organic Frameworks | SEPARATION AND PURIFICATION TECHNOLOGY | 2023
25 | 5 | isotherm_recalculated_at_reference_dose | Langmuir | TRUE | 0.98 | 75 | 25 | 20.17651 | 1.304846 | 1.329422 | 0.3352888 | std_000665 | 290 | training | study_10 | PFOS¦AC¦isotherm¦NA | AC | generic_study_local | study_no + adsorbent_id | study::STUDY10¦adsorbent::AC | study::STUDY10¦adsorbent::AC | PFOS | PFSAs | equilibrium_endpoint_reported | AC |  | Super Activated Carbon Nanopowder / Nanoparticles ( < 100 nm, Bamboo as Raw Materials) | 2 | 500.126 | ultrapure water | 4 | 25 | 24 | 40 | 150 | 0 |  | 0 | 100 | Activated carbon | powdered activated carbon | bamboo |  | 0.0001 | 54.5 | 1232.38 | [7 empty] | 0.88 | [6 empty] | not applicable | not applicable | isotherm | 136.1668 | 2.134071 | Langmuir | FALSE | AC |  |  | 0.931585 | Ce_final_mg/L and PFAS_C0_value_mg/L | 0 | 0 | 0 | 1.86317 | 0 | 0 | 0 | FALSE |  | 0 | 0 | 0 | 0 | 0 | 0 | 0 | 0 | 0 | [25 empty] | 28.248 | 14.16 | 0.98 | 59.584 | 0.563 | 0.99 | https://doi.org/10.1016/j.seppur.2022.123025 | Pala, J; Le, T; Kasula, M; Esfahani, MR | Systematic investigation of PFOS adsorption from water by Metal Organic Frameworks, Activated Carbon, Metal Organic Framework@Activated Carbon, and functionalized Metal Organic Frameworks | SEPARATION AND PURIFICATION TECHNOLOGY | 2023
25 | 5 | isotherm_recalculated_at_reference_dose | Freundlich | TRUE | 0.99 | 175 | 25 | 1.610035 | 0.2068352 | 0.4806533 | 0.03869342 | std_000758 | 371 | training | study_14 | PFHpA¦GAC¦isotherm¦NA | GAC | generic_study_local | study_no + adsorbent_id | study::STUDY14¦adsorbent::GAC | study::STUDY14¦adsorbent::GAC | PFHpA | PFCAs | equilibrium_endpoint_reported | GAC |  | granular activated carbon | 0.5 | 364.057 | ultrapure water | 5 | 25 | 144 |  | 150 | 0 |  | 0 | 200 | Activated carbon | granular activated carbon |  |  | 0.6375 | 25 | 534 | 0.112 | 0.2693 | 0.5707 |  |  |  |  | 0.375 | [6 empty] | not applicable | not applicable | isotherm | 1.654262 | 0.2186043 | Freundlich | FALSE | AC |  |  | 0.2486019 | Ce_final_mg/L and PFAS_C0_value_mg/L | 0 | 0 | 0 | 0.1243009 | 0 | 0 | 0 | FALSE |  | 0 | 0 | 0 | 0 | 0 | 0 | 0 | 0 | 0 | [25 empty] | 41.3 |  | 0.99 | 1.485377 | 0.89 | 0.99 | https://doi.org/10.1016/j.chemosphere.2015.10.124 | Zhang, D; Luo, Q; Gao, B; Chiang, SYD; Woodward, D; Huang, QG | Sorption of perfluorooctanoic acid, perfluorooctane sulfonate and perfluoroheptanoic acid on granular activated carbon | CHEMOSPHERE | 2016
25 | 5 | isotherm_recalculated_at_reference_dose | Freundlich | TRUE | 0.99 | 175 | 25 | 1.156641 | 0.06319851 | 9.718966 | 0.02810338 | std_000759 | 371 | training | study_14 | PFHpA¦GAC¦isotherm¦NA | GAC | generic_study_local | study_no + adsorbent_id | study::STUDY14¦adsorbent::GAC | study::STUDY14¦adsorbent::GAC | PFHpA | PFCAs | equilibrium_endpoint_reported | GAC |  | granular activated carbon | 10 | 364.057 | ultrapure water | 5 | 25 | 144 |  | 150 | 0 |  | 0 | 200 | Activated carbon | granular activated carbon |  |  | 0.6375 | 25 | 534 | 0.112 | 0.2693 | 0.5707 |  |  |  |  | 0.375 | [6 empty] | not applicable | not applicable | isotherm | 1.180213 | 0.0719604 | Freundlich | FALSE | AC |  |  | 0.1909664 | Ce_final_mg/L and PFAS_C0_value_mg/L | 0 | 0 | 0 | 1.909664 | 0 | 0 | 0 | FALSE |  | 0 | 0 | 0 | 0 | 0 | 0 | 0 | 0 | 0 | [25 empty] | 41.3 |  | 0.99 | 1.485377 | 0.89 | 0.99 | https://doi.org/10.1016/j.chemosphere.2015.10.124 | Zhang, D; Luo, Q; Gao, B; Chiang, SYD; Woodward, D; Huang, QG | Sorption of perfluorooctanoic acid, perfluorooctane sulfonate and perfluoroheptanoic acid on granular activated carbon | CHEMOSPHERE | 2016
25 | 5 | isotherm_recalculated_at_reference_dose | Freundlich | TRUE | 0.98 | 175 | 25 | 4.502647 | 0.6534679 | 0.4494115 | 0.1011771 | std_000760 | 372 | training | study_14 | PFOS¦GAC¦isotherm¦NA | GAC | generic_study_local | study_no + adsorbent_id | study::STUDY14¦adsorbent::GAC | study::STUDY14¦adsorbent::GAC | PFOS | PFSAs | equilibrium_endpoint_reported | GAC |  | granular activated carbon | 0.5 | 500.126 | ultrapure water | 5 | 25 | 144 |  | 150 | 0 |  | 0 | 200 | Activated carbon | granular activated carbon |  |  | 0.6375 | 25 | 534 | 0.112 | 0.2693 | 0.5707 |  |  |  |  | 0.375 | [6 empty] | not applicable | not applicable | isotherm | 4.791585 | 0.6804792 | Freundlich | FALSE | AC |  |  | 0.4893574 | Ce_final_mg/L and PFAS_C0_value_mg/L | 0 | 0 | 0 | 0.2446787 | 0 | 0 | 0 | FALSE |  | 0 | 0 | 0 | 0 | 0 | 0 | 0 | 0 | 0 | [25 empty] | 72.2 |  | 0.99 | 4.123431 | 0.89 | 0.98 | https://doi.org/10.1016/j.chemosphere.2015.10.124 | Zhang, D; Luo, Q; Gao, B; Chiang, SYD; Woodward, D; Huang, QG | Sorption of perfluorooctanoic acid, perfluorooctane sulfonate and perfluoroheptanoic acid on granular activated carbon | CHEMOSPHERE | 2016
25 | 5 | isotherm_recalculated_at_reference_dose | Freundlich | TRUE | 0.98 | 175 | 25 | 3.228246 | 0.5089666 | 9.253209 | 0.07467908 | std_000761 | 372 | training | study_14 | PFOS¦GAC¦isotherm¦NA | GAC | generic_study_local | study_no + adsorbent_id | study::STUDY14¦adsorbent::GAC | study::STUDY14¦adsorbent::GAC | PFOS | PFSAs | equilibrium_endpoint_reported | GAC |  | granular activated carbon | 10 | 500.126 | ultrapure water | 5 | 25 | 144 |  | 150 | 0 |  | 0 | 200 | Activated carbon | granular activated carbon |  |  | 0.6375 | 25 | 534 | 0.112 | 0.2693 | 0.5707 |  |  |  |  | 0.375 | [6 empty] | not applicable | not applicable | isotherm | 3.388254 | 0.5299759 | Freundlich | FALSE | AC |  |  | 0.4039284 | Ce_final_mg/L and PFAS_C0_value_mg/L | 0 | 0 | 0 | 4.039284 | 0 | 0 | 0 | FALSE |  | 0 | 0 | 0 | 0 | 0 | 0 | 0 | 0 | 0 | [25 empty] | 72.2 |  | 0.99 | 4.123431 | 0.89 | 0.98 | https://doi.org/10.1016/j.chemosphere.2015.10.124 | Zhang, D; Luo, Q; Gao, B; Chiang, SYD; Woodward, D; Huang, QG | Sorption of perfluorooctanoic acid, perfluorooctane sulfonate and perfluoroheptanoic acid on granular activated carbon | CHEMOSPHERE | 2016
25 | 5 | isotherm_recalculated_at_reference_dose | Freundlich | TRUE | 0.97 | 175 | 25 | 2.385467 | 0.3775734 | 0.4718599 | 0.0562803 | std_000762 | 373 | training | study_14 | PFOA¦GAC¦isotherm¦NA | GAC | generic_study_local | study_no + adsorbent_id | study::STUDY14¦adsorbent::GAC | study::STUDY14¦adsorbent::GAC | PFOA | PFCAs | equilibrium_endpoint_reported | GAC |  | granular activated carbon | 0.5 | 414.064 | ultrapure water | 5 | 25 | 144 |  | 150 | 0 |  | 0 | 200 | Activated carbon | granular activated carbon |  |  | 0.6375 | 25 | 534 | 0.112 | 0.2693 | 0.5707 |  |  |  |  | 0.375 | [6 empty] | not applicable | not applicable | isotherm | 2.477612 | 0.3940333 | Freundlich | FALSE | AC |  |  | 0.3313373 | Ce_final_mg/L and PFAS_C0_value_mg/L | 0 | 0 | 0 | 0.1656687 | 0 | 0 | 0 | FALSE |  | 0 | 0 | 0 | 0 | 0 | 0 | 0 | 0 | 0 | [25 empty] | 52.8 |  | 0.97 | 2.196306 | 0.89 | 0.97 | https://doi.org/10.1016/j.chemosphere.2015.10.124 | Zhang, D; Luo, Q; Gao, B; Chiang, SYD; Woodward, D; Huang, QG | Sorption of perfluorooctanoic acid, perfluorooctane sulfonate and perfluoroheptanoic acid on granular activated carbon | CHEMOSPHERE | 2016
25 | 5 | isotherm_recalculated_at_reference_dose | Freundlich | TRUE | 0.97 | 175 | 25 | 1.712757 | 0.2336958 | 9.589393 | 0.04106075 | std_000763 | 373 | training | study_14 | PFOA¦GAC¦isotherm¦NA | GAC | generic_study_local | study_no + adsorbent_id | study::STUDY14¦adsorbent::GAC | study::STUDY14¦adsorbent::GAC | PFOA | PFCAs | equilibrium_endpoint_reported | GAC |  | granular activated carbon | 10 | 414.064 | ultrapure water | 5 | 25 | 144 |  | 150 | 0 |  | 0 | 200 | Activated carbon | granular activated carbon |  |  | 0.6375 | 25 | 534 | 0.112 | 0.2693 | 0.5707 |  |  |  |  | 0.375 | [6 empty] | not applicable | not applicable | isotherm | 1.762453 | 0.2461176 | Freundlich | FALSE | AC |  |  | 0.2606233 | Ce_final_mg/L and PFAS_C0_value_mg/L | 0 | 0 | 0 | 2.606233 | 0 | 0 | 0 | FALSE |  | 0 | 0 | 0 | 0 | 0 | 0 | 0 | 0 | 0 | [25 empty] | 52.8 |  | 0.97 | 2.196306 | 0.89 | 0.97 | https://doi.org/10.1016/j.chemosphere.2015.10.124 | Zhang, D; Luo, Q; Gao, B; Chiang, SYD; Woodward, D; Huang, QG | Sorption of perfluorooctanoic acid, perfluorooctane sulfonate and perfluoroheptanoic acid on granular activated carbon | CHEMOSPHERE | 2016
25 | 5 | isotherm_recalculated_at_reference_dose | Freundlich | TRUE | 0.97 | -15 | 25 | 1621.763 | 3.209987 | 0.0002407082 | 0.9759292 | std_000764 | 374 | training | study_17 | PFOS¦PFA300¦isotherm¦NA | PFA300 | generic_study_local | study_no + adsorbent_id | study::STUDY17¦adsorbent::PFA300 | study::STUDY17¦adsorbent::PFA300 | PFOS | PFSAs | equilibrium_endpoint_reported | PFA300 |  | PFA300 anion exchange resin | 0.01 | 500.126 | ultrapure water | 7 | 25 | 96 | 100 | 120 | 0 |  | 0 | 10 | Ion exchange resin | strong base anion |  | not applicable | 0.56 | [17 empty] | 1400 | isotherm | 1386.43 | 3.141898 | Freundlich | FALSE | Resin |  |  | 0.9327247 | Ce_final_mg/L and PFAS_C0_value_mg/L | 0 | 0 | 0 | 0.009327247 | 0 | 0 | 0 | FALSE |  | 0 | 0 | 0 | 0 | 0 | 0 | 0 | 0 | 0 | Polystyrene-divinylbenzene (PS-DVB) | 1 | 0 | 0 | 0 | 0 | 0 | 0 | 0 | 0 | 0 | 0 | 0 | 0 | 0 | 0 | 0 | 0 | 0 | [9 empty] | 455 | 0.8474576 | 0.97 | https://doi.org/10.1002/app.39782 | Chularueangaksorn, P; Tanaka, S; Fujii, S; Kunacheva, C | Batch and Column Adsorption of Perfluorooctane Sulfonate on Anion Exchange Resins and Granular Activated Carbon | JOURNAL OF APPLIED POLYMER SCIENCE | 2014
25 | 5 | isotherm_recalculated_at_reference_dose | Freundlich | TRUE | 0.97 | -15 | 25 | 1215.623 | 3.084799 | 0.001592835 | 0.9681433 | std_000765 | 374 | training | study_17 | PFOS¦PFA300¦isotherm¦NA | PFA300 | generic_study_local | study_no + adsorbent_id | study::STUDY17¦adsorbent::PFA300 | study::STUDY17¦adsorbent::PFA300 | PFOS | PFSAs | equilibrium_endpoint_reported | PFA300 |  | PFA300 anion exchange resin | 0.05 | 500.126 | ultrapure water | 7 | 25 | 96 | 100 | 120 | 0 |  | 0 | 10 | Ion exchange resin | strong base anion |  | not applicable | 0.56 | [17 empty] | 1400 | isotherm | 1041.846 | 3.017804 | Freundlich | FALSE | Resin |  |  | 0.9124225 | Ce_final_mg/L and PFAS_C0_value_mg/L | 0 | 0 | 0 | 0.04562113 | 0 | 0 | 0 | FALSE |  | 0 | 0 | 0 | 0 | 0 | 0 | 0 | 0 | 0 | Polystyrene-divinylbenzene (PS-DVB) | 1 | 0 | 0 | 0 | 0 | 0 | 0 | 0 | 0 | 0 | 0 | 0 | 0 | 0 | 0 | 0 | 0 | 0 | [9 empty] | 455 | 0.8474576 | 0.97 | https://doi.org/10.1002/app.39782 | Chularueangaksorn, P; Tanaka, S; Fujii, S; Kunacheva, C | Batch and Column Adsorption of Perfluorooctane Sulfonate on Anion Exchange Resins and Granular Activated Carbon | JOURNAL OF APPLIED POLYMER SCIENCE | 2014
25 | 5 | isotherm_recalculated_at_reference_dose | Freundlich | TRUE | 0.97 | -15 | 25 | 1073.845 | 3.030942 | 0.003591164 | 0.9640884 | std_000766 | 374 | training | study_17 | PFOS¦PFA300¦isotherm¦NA | PFA300 | generic_study_local | study_no + adsorbent_id | study::STUDY17¦adsorbent::PFA300 | study::STUDY17¦adsorbent::PFA300 | PFOS | PFSAs | equilibrium_endpoint_reported | PFA300 |  | PFA300 anion exchange resin | 0.1 | 500.126 | ultrapure water | 7 | 25 | 96 | 100 | 120 | 0 |  | 0 | 10 | Ion exchange resin | strong base anion |  | not applicable | 0.56 | [17 empty] | 1400 | isotherm | 921.5247 | 2.964507 | Freundlich | FALSE | Resin |  |  | 0.9021071 | Ce_final_mg/L and PFAS_C0_value_mg/L | 0 | 0 | 0 | 0.09021071 | 0 | 0 | 0 | FALSE |  | 0 | 0 | 0 | 0 | 0 | 0 | 0 | 0 | 0 | Polystyrene-divinylbenzene (PS-DVB) | 1 | 0 | 0 | 0 | 0 | 0 | 0 | 0 | 0 | 0 | 0 | 0 | 0 | 0 | 0 | 0 | 0 | 0 | [9 empty] | 455 | 0.8474576 | 0.97 | https://doi.org/10.1002/app.39782 | Chularueangaksorn, P; Tanaka, S; Fujii, S; Kunacheva, C | Batch and Column Adsorption of Perfluorooctane Sulfonate on Anion Exchange Resins and Granular Activated Carbon | JOURNAL OF APPLIED POLYMER SCIENCE | 2014
25 | 5 | isotherm_recalculated_at_reference_dose | Freundlich | TRUE | 0.97 | -15 | 25 | 805.4837 | 2.906057 | 0.0236551 | 0.9526898 | std_000767 | 374 | training | study_17 | PFOS¦PFA300¦isotherm¦NA | PFA300 | generic_study_local | study_no + adsorbent_id | study::STUDY17¦adsorbent::PFA300 | study::STUDY17¦adsorbent::PFA300 | PFOS | PFSAs | equilibrium_endpoint_reported | PFA300 |  | PFA300 anion exchange resin | 0.5 | 500.126 | ultrapure water | 7 | 25 | 96 | 100 | 120 | 0 |  | 0 | 10 | Ion exchange resin | strong base anion |  | not applicable | 0.56 | [17 empty] | 1400 | isotherm | 693.6912 | 2.841166 | Freundlich | FALSE | Resin |  |  | 0.8740064 | Ce_final_mg/L and PFAS_C0_value_mg/L | 0 | 0 | 0 | 0.4370032 | 0 | 0 | 0 | FALSE |  | 0 | 0 | 0 | 0 | 0 | 0 | 0 | 0 | 0 | Polystyrene-divinylbenzene (PS-DVB) | 1 | 0 | 0 | 0 | 0 | 0 | 0 | 0 | 0 | 0 | 0 | 0 | 0 | 0 | 0 | 0 | 0 | 0 | [9 empty] | 455 | 0.8474576 | 0.97 | https://doi.org/10.1002/app.39782 | Chularueangaksorn, P; Tanaka, S; Fujii, S; Kunacheva, C | Batch and Column Adsorption of Perfluorooctane Sulfonate on Anion Exchange Resins and Granular Activated Carbon | JOURNAL OF APPLIED POLYMER SCIENCE | 2014
25 | 5 | isotherm_recalculated_at_reference_dose | Freundlich | TRUE | 0.97 | -15 | 25 | 711.7978 | 2.852357 | 0.0532058 | 0.9467942 | std_000768 | 374 | training | study_17 | PFOS¦PFA300¦isotherm¦NA | PFA300 | generic_study_local | study_no + adsorbent_id | study::STUDY17¦adsorbent::PFA300 | study::STUDY17¦adsorbent::PFA300 | PFOS | PFSAs | equilibrium_endpoint_reported | PFA300 |  | PFA300 anion exchange resin | 1 | 500.126 | ultrapure water | 7 | 25 | 96 | 100 | 120 | 0 |  | 0 | 10 | Ion exchange resin | strong base anion |  | not applicable | 0.56 | [17 empty] | 1400 | isotherm | 614.111 | 2.788247 | Freundlich | FALSE | Resin |  |  | 0.8599657 | Ce_final_mg/L and PFAS_C0_value_mg/L | 0 | 0 | 0 | 0.8599657 | 0 | 0 | 0 | FALSE |  | 0 | 0 | 0 | 0 | 0 | 0 | 0 | 0 | 0 | Polystyrene-divinylbenzene (PS-DVB) | 1 | 0 | 0 | 0 | 0 | 0 | 0 | 0 | 0 | 0 | 0 | 0 | 0 | 0 | 0 | 0 | 0 | 0 | [9 empty] | 455 | 0.8474576 | 0.97 | https://doi.org/10.1002/app.39782 | Chularueangaksorn, P; Tanaka, S; Fujii, S; Kunacheva, C | Batch and Column Adsorption of Perfluorooctane Sulfonate on Anion Exchange Resins and Granular Activated Carbon | JOURNAL OF APPLIED POLYMER SCIENCE | 2014
25 | 5 | isotherm_recalculated_at_reference_dose | Freundlich | TRUE | 0.98 | -15 | 25 | 872.5149 | 2.940773 | 0.000438349 | 0.9561651 | std_000769 | 375 | training | study_17 | PFOS¦Dow Marathon A¦isotherm¦NA | Dow Marathon A | generic_study_local | study_no + adsorbent_id | study::STUDY17¦adsorbent::DOWMARATHONA | study::STUDY17¦adsorbent::DOWMARATHONA | PFOS | PFSAs | equilibrium_endpoint_reported | Dow Marathon A |  | Dow Marathon A anion exchange resin | 0.01 | 500.126 | ultrapure water | 7 | 25 | 96 | 100 | 120 | 0 |  | 0 | 10 | Ion exchange resin | strong base anion |  | not applicable | 0.58 | [17 empty] | 1300 | isotherm | 801.9287 | 2.904136 | Freundlich | FALSE | Resin |  |  | 0.8891265 | Ce_final_mg/L and PFAS_C0_value_mg/L | 0 | 0 | 0 | 0.008891265 | 0 | 0 | 0 | FALSE |  | 0 | 0 | 0 | 0 | 0 | 0 | 0 | 0 | 0 | Polystyrene-divinylbenzene (PS-DVB) | 1 | 0 | 0 | 0 | 0 | 0 | 0 | 0 | 0 | 0 | 0 | 0 | 0 | 0 | 0 | 0 | 0 | 0 | [9 empty] | 432 | 0.9090909 | 0.98 | https://doi.org/10.1002/app.39782 | Chularueangaksorn, P; Tanaka, S; Fujii, S; Kunacheva, C | Batch and Column Adsorption of Perfluorooctane Sulfonate on Anion Exchange Resins and Granular Activated Carbon | JOURNAL OF APPLIED POLYMER SCIENCE | 2014
25 | 5 | isotherm_recalculated_at_reference_dose | Freundlich | TRUE | 0.98 | -15 | 25 | 743.3705 | 2.871205 | 0.00255307 | 0.9489386 | std_000770 | 375 | training | study_17 | PFOS¦Dow Marathon A¦isotherm¦NA | Dow Marathon A | generic_study_local | study_no + adsorbent_id | study::STUDY17¦adsorbent::DOWMARATHONA | study::STUDY17¦adsorbent::DOWMARATHONA | PFOS | PFSAs | equilibrium_endpoint_reported | Dow Marathon A |  | Dow Marathon A anion exchange resin | 0.05 | 500.126 | ultrapure water | 7 | 25 | 96 | 100 | 120 | 0 |  | 0 | 10 | Ion exchange resin | strong base anion |  | not applicable | 0.58 | [17 empty] | 1300 | isotherm | 684.0078 | 2.835061 | Freundlich | FALSE | Resin |  |  | 0.8724502 | Ce_final_mg/L and PFAS_C0_value_mg/L | 0 | 0 | 0 | 0.04362251 | 0 | 0 | 0 | FALSE |  | 0 | 0 | 0 | 0 | 0 | 0 | 0 | 0 | 0 | Polystyrene-divinylbenzene (PS-DVB) | 1 | 0 | 0 | 0 | 0 | 0 | 0 | 0 | 0 | 0 | 0 | 0 | 0 | 0 | 0 | 0 | 0 | 0 | [9 empty] | 432 | 0.9090909 | 0.98 | https://doi.org/10.1002/app.39782 | Chularueangaksorn, P; Tanaka, S; Fujii, S; Kunacheva, C | Batch and Column Adsorption of Perfluorooctane Sulfonate on Anion Exchange Resins and Granular Activated Carbon | JOURNAL OF APPLIED POLYMER SCIENCE | 2014
25 | 5 | isotherm_recalculated_at_reference_dose | Freundlich | TRUE | 0.98 | -15 | 25 | 693.8416 | 2.84126 | 0.005450768 | 0.9454923 | std_000771 | 375 | training | study_17 | PFOS¦Dow Marathon A¦isotherm¦NA | Dow Marathon A | generic_study_local | study_no + adsorbent_id | study::STUDY17¦adsorbent::DOWMARATHONA | study::STUDY17¦adsorbent::DOWMARATHONA | PFOS | PFSAs | equilibrium_endpoint_reported | Dow Marathon A |  | Dow Marathon A anion exchange resin | 0.1 | 500.126 | ultrapure water | 7 | 25 | 96 | 100 | 120 | 0 |  | 0 | 10 | Ion exchange resin | strong base anion |  | not applicable | 0.58 | [17 empty] | 1300 | isotherm | 638.7759 | 2.805349 | Freundlich | FALSE | Resin |  |  | 0.864641 | Ce_final_mg/L and PFAS_C0_value_mg/L | 0 | 0 | 0 | 0.0864641 | 0 | 0 | 0 | FALSE |  | 0 | 0 | 0 | 0 | 0 | 0 | 0 | 0 | 0 | Polystyrene-divinylbenzene (PS-DVB) | 1 | 0 | 0 | 0 | 0 | 0 | 0 | 0 | 0 | 0 | 0 | 0 | 0 | 0 | 0 | 0 | 0 | 0 | [9 empty] | 432 | 0.9090909 | 0.98 | https://doi.org/10.1002/app.39782 | Chularueangaksorn, P; Tanaka, S; Fujii, S; Kunacheva, C | Batch and Column Adsorption of Perfluorooctane Sulfonate on Anion Exchange Resins and Granular Activated Carbon | JOURNAL OF APPLIED POLYMER SCIENCE | 2014
25 | 5 | isotherm_recalculated_at_reference_dose | Freundlich | TRUE | 0.98 | -15 | 25 | 591.2513 | 2.771772 | 0.0316831 | 0.9366338 | std_000772 | 375 | training | study_17 | PFOS¦Dow Marathon A¦isotherm¦NA | Dow Marathon A | generic_study_local | study_no + adsorbent_id | study::STUDY17¦adsorbent::DOWMARATHONA | study::STUDY17¦adsorbent::DOWMARATHONA | PFOS | PFSAs | equilibrium_endpoint_reported | Dow Marathon A |  | Dow Marathon A anion exchange resin | 0.5 | 500.126 | ultrapure water | 7 | 25 | 96 | 100 | 120 | 0 |  | 0 | 10 | Ion exchange resin | strong base anion |  | not applicable | 0.58 | [17 empty] | 1300 | isotherm | 545.0679 | 2.736451 | Freundlich | FALSE | Resin |  |  | 0.8449776 | Ce_final_mg/L and PFAS_C0_value_mg/L | 0 | 0 | 0 | 0.4224888 | 0 | 0 | 0 | FALSE |  | 0 | 0 | 0 | 0 | 0 | 0 | 0 | 0 | 0 | Polystyrene-divinylbenzene (PS-DVB) | 1 | 0 | 0 | 0 | 0 | 0 | 0 | 0 | 0 | 0 | 0 | 0 | 0 | 0 | 0 | 0 | 0 | 0 | [9 empty] | 432 | 0.9090909 | 0.98 | https://doi.org/10.1002/app.39782 | Chularueangaksorn, P; Tanaka, S; Fujii, S; Kunacheva, C | Batch and Column Adsorption of Perfluorooctane Sulfonate on Anion Exchange Resins and Granular Activated Carbon | JOURNAL OF APPLIED POLYMER SCIENCE | 2014
25 | 5 | isotherm_recalculated_at_reference_dose | Freundlich | TRUE | 0.98 | -15 | 25 | 551.9057 | 2.741865 | 0.06757833 | 0.9324217 | std_000773 | 375 | training | study_17 | PFOS¦Dow Marathon A¦isotherm¦NA | Dow Marathon A | generic_study_local | study_no + adsorbent_id | study::STUDY17¦adsorbent::DOWMARATHONA | study::STUDY17¦adsorbent::DOWMARATHONA | PFOS | PFSAs | equilibrium_endpoint_reported | Dow Marathon A |  | Dow Marathon A anion exchange resin | 1 | 500.126 | ultrapure water | 7 | 25 | 96 | 100 | 120 | 0 |  | 0 | 10 | Ion exchange resin | strong base anion |  | not applicable | 0.58 | [17 empty] | 1300 | isotherm | 509.1203 | 2.70682 | Freundlich | FALSE | Resin |  |  | 0.8358288 | Ce_final_mg/L and PFAS_C0_value_mg/L | 0 | 0 | 0 | 0.8358288 | 0 | 0 | 0 | FALSE |  | 0 | 0 | 0 | 0 | 0 | 0 | 0 | 0 | 0 | Polystyrene-divinylbenzene (PS-DVB) | 1 | 0 | 0 | 0 | 0 | 0 | 0 | 0 | 0 | 0 | 0 | 0 | 0 | 0 | 0 | 0 | 0 | 0 | [9 empty] | 432 | 0.9090909 | 0.98 | https://doi.org/10.1002/app.39782 | Chularueangaksorn, P; Tanaka, S; Fujii, S; Kunacheva, C | Batch and Column Adsorption of Perfluorooctane Sulfonate on Anion Exchange Resins and Granular Activated Carbon | JOURNAL OF APPLIED POLYMER SCIENCE | 2014
25 | 5 | isotherm_recalculated_at_reference_dose | Freundlich | TRUE | 0.95 | -15 | 25 | 426 | 2.62941 | 0.0008583691 | 0.9141631 | std_000774 | 376 | training | study_17 | PFOS¦IRA400¦isotherm¦NA | IRA400 | specific | canonical name_commercial | specific::AMBERLITEIRA400 | study::STUDY17¦adsorbent::IRA400 | PFOS | PFSAs | equilibrium_endpoint_reported | IRA400 | Amberlite IRA 400 | IRA400 anion exchange resin | 0.01 | 500.126 | ultrapure water | 7 | 25 | 96 | 100 | 120 | 0 |  | 0 | 10 | Ion exchange resin | strong base anion |  | not applicable | 0.675 | [11 empty] | 0.6024 | 0.0475 |  |  |  | 3.8 | 1400 | isotherm | 426 | 2.62941 | Freundlich | FALSE | Resin |  |  | 0.8098859 | Ce_final_mg/L and PFAS_C0_value_mg/L | 0 | 0 | 0 | 0.008098859 | 0 | 0 | 0 | FALSE |  | 0 | 0 | 0 | 0 | 0 | 0 | 0 | 0 | 0 | Polystyrene-divinylbenzene (PS-DVB) | 1 | 0 | 0 | 0 | 0 | 0 | 0 | 0 | 0 | 0 | 0 | 0 | 0 | 0 | 0 | 0 | 0 | 0 | 0 | 0 | 0 | 1 | 0 |  |  |  |  | 426 | 1 | 0.95 | https://doi.org/10.1002/app.39782 | Chularueangaksorn, P; Tanaka, S; Fujii, S; Kunacheva, C | Batch and Column Adsorption of Perfluorooctane Sulfonate on Anion Exchange Resins and Granular Activated Carbon | JOURNAL OF APPLIED POLYMER SCIENCE | 2014
25 | 5 | isotherm_recalculated_at_reference_dose | Freundlich | TRUE | 0.95 | -15 | 25 | 426 | 2.62941 | 0.004291845 | 0.9141631 | std_000775 | 376 | training | study_17 | PFOS¦IRA400¦isotherm¦NA | IRA400 | specific | canonical name_commercial | specific::AMBERLITEIRA400 | study::STUDY17¦adsorbent::IRA400 | PFOS | PFSAs | equilibrium_endpoint_reported | IRA400 | Amberlite IRA 400 | IRA400 anion exchange resin | 0.05 | 500.126 | ultrapure water | 7 | 25 | 96 | 100 | 120 | 0 |  | 0 | 10 | Ion exchange resin | strong base anion |  | not applicable | 0.675 | [11 empty] | 0.6024 | 0.0475 |  |  |  | 3.8 | 1400 | isotherm | 426 | 2.62941 | Freundlich | FALSE | Resin |  |  | 0.8098859 | Ce_final_mg/L and PFAS_C0_value_mg/L | 0 | 0 | 0 | 0.0404943 | 0 | 0 | 0 | FALSE |  | 0 | 0 | 0 | 0 | 0 | 0 | 0 | 0 | 0 | Polystyrene-divinylbenzene (PS-DVB) | 1 | 0 | 0 | 0 | 0 | 0 | 0 | 0 | 0 | 0 | 0 | 0 | 0 | 0 | 0 | 0 | 0 | 0 | 0 | 0 | 0 | 1 | 0 |  |  |  |  | 426 | 1 | 0.95 | https://doi.org/10.1002/app.39782 | Chularueangaksorn, P; Tanaka, S; Fujii, S; Kunacheva, C | Batch and Column Adsorption of Perfluorooctane Sulfonate on Anion Exchange Resins and Granular Activated Carbon | JOURNAL OF APPLIED POLYMER SCIENCE | 2014
25 | 5 | isotherm_recalculated_at_reference_dose | Freundlich | TRUE | 0.95 | -15 | 25 | 426 | 2.62941 | 0.008583691 | 0.9141631 | std_000776 | 376 | training | study_17 | PFOS¦IRA400¦isotherm¦NA | IRA400 | specific | canonical name_commercial | specific::AMBERLITEIRA400 | study::STUDY17¦adsorbent::IRA400 | PFOS | PFSAs | equilibrium_endpoint_reported | IRA400 | Amberlite IRA 400 | IRA400 anion exchange resin | 0.1 | 500.126 | ultrapure water | 7 | 25 | 96 | 100 | 120 | 0 |  | 0 | 10 | Ion exchange resin | strong base anion |  | not applicable | 0.675 | [11 empty] | 0.6024 | 0.0475 |  |  |  | 3.8 | 1400 | isotherm | 426 | 2.62941 | Freundlich | FALSE | Resin |  |  | 0.8098859 | Ce_final_mg/L and PFAS_C0_value_mg/L | 0 | 0 | 0 | 0.08098859 | 0 | 0 | 0 | FALSE |  | 0 | 0 | 0 | 0 | 0 | 0 | 0 | 0 | 0 | Polystyrene-divinylbenzene (PS-DVB) | 1 | 0 | 0 | 0 | 0 | 0 | 0 | 0 | 0 | 0 | 0 | 0 | 0 | 0 | 0 | 0 | 0 | 0 | 0 | 0 | 0 | 1 | 0 |  |  |  |  | 426 | 1 | 0.95 | https://doi.org/10.1002/app.39782 | Chularueangaksorn, P; Tanaka, S; Fujii, S; Kunacheva, C | Batch and Column Adsorption of Perfluorooctane Sulfonate on Anion Exchange Resins and Granular Activated Carbon | JOURNAL OF APPLIED POLYMER SCIENCE | 2014
25 | 5 | isotherm_recalculated_at_reference_dose | Freundlich | TRUE | 0.95 | -15 | 25 | 426 | 2.62941 | 0.04291845 | 0.9141631 | std_000777 | 376 | training | study_17 | PFOS¦IRA400¦isotherm¦NA | IRA400 | specific | canonical name_commercial | specific::AMBERLITEIRA400 | study::STUDY17¦adsorbent::IRA400 | PFOS | PFSAs | equilibrium_endpoint_reported | IRA400 | Amberlite IRA 400 | IRA400 anion exchange resin | 0.5 | 500.126 | ultrapure water | 7 | 25 | 96 | 100 | 120 | 0 |  | 0 | 10 | Ion exchange resin | strong base anion |  | not applicable | 0.675 | [11 empty] | 0.6024 | 0.0475 |  |  |  | 3.8 | 1400 | isotherm | 426 | 2.62941 | Freundlich | FALSE | Resin |  |  | 0.8098859 | Ce_final_mg/L and PFAS_C0_value_mg/L | 0 | 0 | 0 | 0.404943 | 0 | 0 | 0 | FALSE |  | 0 | 0 | 0 | 0 | 0 | 0 | 0 | 0 | 0 | Polystyrene-divinylbenzene (PS-DVB) | 1 | 0 | 0 | 0 | 0 | 0 | 0 | 0 | 0 | 0 | 0 | 0 | 0 | 0 | 0 | 0 | 0 | 0 | 0 | 0 | 0 | 1 | 0 |  |  |  |  | 426 | 1 | 0.95 | https://doi.org/10.1002/app.39782 | Chularueangaksorn, P; Tanaka, S; Fujii, S; Kunacheva, C | Batch and Column Adsorption of Perfluorooctane Sulfonate on Anion Exchange Resins and Granular Activated Carbon | JOURNAL OF APPLIED POLYMER SCIENCE | 2014
25 | 5 | isotherm_recalculated_at_reference_dose | Freundlich | TRUE | 0.95 | -15 | 25 | 426 | 2.62941 | 0.08583691 | 0.9141631 | std_000778 | 376 | training | study_17 | PFOS¦IRA400¦isotherm¦NA | IRA400 | specific | canonical name_commercial | specific::AMBERLITEIRA400 | study::STUDY17¦adsorbent::IRA400 | PFOS | PFSAs | equilibrium_endpoint_reported | IRA400 | Amberlite IRA 400 | IRA400 anion exchange resin | 1 | 500.126 | ultrapure water | 7 | 25 | 96 | 100 | 120 | 0 |  | 0 | 10 | Ion exchange resin | strong base anion |  | not applicable | 0.675 | [11 empty] | 0.6024 | 0.0475 |  |  |  | 3.8 | 1400 | isotherm | 426 | 2.62941 | Freundlich | FALSE | Resin |  |  | 0.8098859 | Ce_final_mg/L and PFAS_C0_value_mg/L | 0 | 0 | 0 | 0.8098859 | 0 | 0 | 0 | FALSE |  | 0 | 0 | 0 | 0 | 0 | 0 | 0 | 0 | 0 | Polystyrene-divinylbenzene (PS-DVB) | 1 | 0 | 0 | 0 | 0 | 0 | 0 | 0 | 0 | 0 | 0 | 0 | 0 | 0 | 0 | 0 | 0 | 0 | 0 | 0 | 0 | 1 | 0 |  |  |  |  | 426 | 1 | 0.95 | https://doi.org/10.1002/app.39782 | Chularueangaksorn, P; Tanaka, S; Fujii, S; Kunacheva, C | Batch and Column Adsorption of Perfluorooctane Sulfonate on Anion Exchange Resins and Granular Activated Carbon | JOURNAL OF APPLIED POLYMER SCIENCE | 2014
25 | 5 | isotherm_recalculated_at_reference_dose | Freundlich | TRUE | 0.97 | -15 | 25 | 179.9399 | 2.255127 | 0.001818679 | 0.8181321 | std_000779 | 377 | training | study_17 | PFOS¦PFA400¦isotherm¦NA | PFA400 | generic_study_local | study_no + adsorbent_id | study::STUDY17¦adsorbent::PFA400 | study::STUDY17¦adsorbent::PFA400 | PFOS | PFSAs | equilibrium_endpoint_reported | PFA400 |  | PFA400 anion exchange resin | 0.01 | 500.126 | ultrapure water | 7 | 25 | 96 | 100 | 120 | 0 |  | 0 | 10 | Ion exchange resin | strong base anion |  | not applicable | 0.57 | [17 empty] | 1300 | isotherm | 177.5438 | 2.249306 | Freundlich | FALSE | Resin |  |  | 0.6396965 | Ce_final_mg/L and PFAS_C0_value_mg/L | 0 | 0 | 0 | 0.006396965 | 0 | 0 | 0 | FALSE |  | 0 | 0 | 0 | 0 | 0 | 0 | 0 | 0 | 0 | Polystyrene-divinylbenzene (PS-DVB) | 1 | 0 | 0 | 0 | 0 | 0 | 0 | 0 | 0 | 0 | 0 | 0 | 0 | 0 | 0 | 0 | 0 | 0 | [9 empty] | 159 | 0.9803922 | 0.97 | https://doi.org/10.1002/app.39782 | Chularueangaksorn, P; Tanaka, S; Fujii, S; Kunacheva, C | Batch and Column Adsorption of Perfluorooctane Sulfonate on Anion Exchange Resins and Granular Activated Carbon | JOURNAL OF APPLIED POLYMER SCIENCE | 2014
25 | 5 | isotherm_recalculated_at_reference_dose | Freundlich | TRUE | 0.97 | -15 | 25 | 174.2606 | 2.241199 | 0.009334425 | 0.8133115 | std_000780 | 377 | training | study_17 | PFOS¦PFA400¦isotherm¦NA | PFA400 | generic_study_local | study_no + adsorbent_id | study::STUDY17¦adsorbent::PFA400 | study::STUDY17¦adsorbent::PFA400 | PFOS | PFSAs | equilibrium_endpoint_reported | PFA400 |  | PFA400 anion exchange resin | 0.05 | 500.126 | ultrapure water | 7 | 25 | 96 | 100 | 120 | 0 |  | 0 | 10 | Ion exchange resin | strong base anion |  | not applicable | 0.57 | [17 empty] | 1300 | isotherm | 171.9599 | 2.235427 | Freundlich | FALSE | Resin |  |  | 0.6322988 | Ce_final_mg/L and PFAS_C0_value_mg/L | 0 | 0 | 0 | 0.03161494 | 0 | 0 | 0 | FALSE |  | 0 | 0 | 0 | 0 | 0 | 0 | 0 | 0 | 0 | Polystyrene-divinylbenzene (PS-DVB) | 1 | 0 | 0 | 0 | 0 | 0 | 0 | 0 | 0 | 0 | 0 | 0 | 0 | 0 | 0 | 0 | 0 | 0 | [9 empty] | 159 | 0.9803922 | 0.97 | https://doi.org/10.1002/app.39782 | Chularueangaksorn, P; Tanaka, S; Fujii, S; Kunacheva, C | Batch and Column Adsorption of Perfluorooctane Sulfonate on Anion Exchange Resins and Granular Activated Carbon | JOURNAL OF APPLIED POLYMER SCIENCE | 2014
25 | 5 | isotherm_recalculated_at_reference_dose | Freundlich | TRUE | 0.97 | -15 | 25 | 171.8705 | 2.235201 | 0.01887946 | 0.8112054 | std_000781 | 377 | training | study_17 | PFOS¦PFA400¦isotherm¦NA | PFA400 | generic_study_local | study_no + adsorbent_id | study::STUDY17¦adsorbent::PFA400 | study::STUDY17¦adsorbent::PFA400 | PFOS | PFSAs | equilibrium_endpoint_reported | PFA400 |  | PFA400 anion exchange resin | 0.1 | 500.126 | ultrapure water | 7 | 25 | 96 | 100 | 120 | 0 |  | 0 | 10 | Ion exchange resin | strong base anion |  | not applicable | 0.57 | [17 empty] | 1300 | isotherm | 169.6097 | 2.229451 | Freundlich | FALSE | Resin |  |  | 0.6290935 | Ce_final_mg/L and PFAS_C0_value_mg/L | 0 | 0 | 0 | 0.06290935 | 0 | 0 | 0 | FALSE |  | 0 | 0 | 0 | 0 | 0 | 0 | 0 | 0 | 0 | Polystyrene-divinylbenzene (PS-DVB) | 1 | 0 | 0 | 0 | 0 | 0 | 0 | 0 | 0 | 0 | 0 | 0 | 0 | 0 | 0 | 0 | 0 | 0 | [9 empty] | 159 | 0.9803922 | 0.97 | https://doi.org/10.1002/app.39782 | Chularueangaksorn, P; Tanaka, S; Fujii, S; Kunacheva, C | Batch and Column Adsorption of Perfluorooctane Sulfonate on Anion Exchange Resins and Granular Activated Carbon | JOURNAL OF APPLIED POLYMER SCIENCE | 2014
25 | 5 | isotherm_recalculated_at_reference_dose | Freundlich | TRUE | 0.97 | -15 | 25 | 166.4467 | 2.221275 | 0.09687732 | 0.8062454 | std_000782 | 377 | training | study_17 | PFOS¦PFA400¦isotherm¦NA | PFA400 | generic_study_local | study_no + adsorbent_id | study::STUDY17¦adsorbent::PFA400 | study::STUDY17¦adsorbent::PFA400 | PFOS | PFSAs | equilibrium_endpoint_reported | PFA400 |  | PFA400 anion exchange resin | 0.5 | 500.126 | ultrapure water | 7 | 25 | 96 | 100 | 120 | 0 |  | 0 | 10 | Ion exchange resin | strong base anion |  | not applicable | 0.57 | [17 empty] | 1300 | isotherm | 164.2765 | 2.215575 | Freundlich | FALSE | Resin |  |  | 0.6216084 | Ce_final_mg/L and PFAS_C0_value_mg/L | 0 | 0 | 0 | 0.3108042 | 0 | 0 | 0 | FALSE |  | 0 | 0 | 0 | 0 | 0 | 0 | 0 | 0 | 0 | Polystyrene-divinylbenzene (PS-DVB) | 1 | 0 | 0 | 0 | 0 | 0 | 0 | 0 | 0 | 0 | 0 | 0 | 0 | 0 | 0 | 0 | 0 | 0 | [9 empty] | 159 | 0.9803922 | 0.97 | https://doi.org/10.1002/app.39782 | Chularueangaksorn, P; Tanaka, S; Fujii, S; Kunacheva, C | Batch and Column Adsorption of Perfluorooctane Sulfonate on Anion Exchange Resins and Granular Activated Carbon | JOURNAL OF APPLIED POLYMER SCIENCE | 2014
25 | 5 | isotherm_recalculated_at_reference_dose | Freundlich | TRUE | 0.97 | -15 | 25 | 164.164 | 2.215278 | 0.1959209 | 0.8040791 | std_000783 | 377 | training | study_17 | PFOS¦PFA400¦isotherm¦NA | PFA400 | generic_study_local | study_no + adsorbent_id | study::STUDY17¦adsorbent::PFA400 | study::STUDY17¦adsorbent::PFA400 | PFOS | PFSAs | equilibrium_endpoint_reported | PFA400 |  | PFA400 anion exchange resin | 1 | 500.126 | ultrapure water | 7 | 25 | 96 | 100 | 120 | 0 |  | 0 | 10 | Ion exchange resin | strong base anion |  | not applicable | 0.57 | [17 empty] | 1300 | isotherm | 162.0318 | 2.2096 | Freundlich | FALSE | Resin |  |  | 0.6183669 | Ce_final_mg/L and PFAS_C0_value_mg/L | 0 | 0 | 0 | 0.6183669 | 0 | 0 | 0 | FALSE |  | 0 | 0 | 0 | 0 | 0 | 0 | 0 | 0 | 0 | Polystyrene-divinylbenzene (PS-DVB) | 1 | 0 | 0 | 0 | 0 | 0 | 0 | 0 | 0 | 0 | 0 | 0 | 0 | 0 | 0 | 0 | 0 | 0 | [9 empty] | 159 | 0.9803922 | 0.97 | https://doi.org/10.1002/app.39782 | Chularueangaksorn, P; Tanaka, S; Fujii, S; Kunacheva, C | Batch and Column Adsorption of Perfluorooctane Sulfonate on Anion Exchange Resins and Granular Activated Carbon | JOURNAL OF APPLIED POLYMER SCIENCE | 2014
25 | 5 | isotherm_recalculated_at_reference_dose | Freundlich | TRUE | 1 | -15 | 25 | 461.3664 | 2.664046 | 0.0007978197 | 0.920218 | std_000784 | 378 | training | study_17 | PFBS¦PFA400¦isotherm¦NA | PFA400 | generic_study_local | study_no + adsorbent_id | study::STUDY17¦adsorbent::PFA400 | study::STUDY17¦adsorbent::PFA400 | PFBS | PFSAs | equilibrium_endpoint_reported | PFA400 |  | PFA400 anion exchange resin | 0.01 | 300.098 | ultrapure water | 7 | 25 | 96 | 100 | 120 | 0 |  | 0 | 10 | Ion exchange resin | strong base anion |  | not applicable | 0.57 | [17 empty] | 1300 | isotherm | 429.6942 | 2.633159 | Freundlich | FALSE | Resin |  |  | 0.8112118 | Ce_final_mg/L and PFAS_C0_value_mg/L | 0 | 0 | 0 | 0.008112118 | 0 | 0 | 0 | FALSE |  | 0 | 0 | 0 | 0 | 0 | 0 | 0 | 0 | 0 | Polystyrene-divinylbenzene (PS-DVB) | 1 | 0 | 0 | 0 | 0 | 0 | 0 | 0 | 0 | 0 | 0 | 0 | 0 | 0 | 0 | 0 | 0 | 0 | [9 empty] | 256 | 0.9174312 | 1 | https://doi.org/10.1002/app.39782 | Chularueangaksorn, P; Tanaka, S; Fujii, S; Kunacheva, C | Batch and Column Adsorption of Perfluorooctane Sulfonate on Anion Exchange Resins and Granular Activated Carbon | JOURNAL OF APPLIED POLYMER SCIENCE | 2014
25 | 5 | isotherm_recalculated_at_reference_dose | Freundlich | TRUE | 1 | -15 | 25 | 399.593 | 2.601618 | 0.004549663 | 0.9090067 | std_000785 | 378 | training | study_17 | PFBS¦PFA400¦isotherm¦NA | PFA400 | generic_study_local | study_no + adsorbent_id | study::STUDY17¦adsorbent::PFA400 | study::STUDY17¦adsorbent::PFA400 | PFBS | PFSAs | equilibrium_endpoint_reported | PFA400 |  | PFA400 anion exchange resin | 0.05 | 300.098 | ultrapure water | 7 | 25 | 96 | 100 | 120 | 0 |  | 0 | 10 | Ion exchange resin | strong base anion |  | not applicable | 0.57 | [17 empty] | 1300 | isotherm | 372.7044 | 2.571365 | Freundlich | FALSE | Resin |  |  | 0.7884513 | Ce_final_mg/L and PFAS_C0_value_mg/L | 0 | 0 | 0 | 0.03942257 | 0 | 0 | 0 | FALSE |  | 0 | 0 | 0 | 0 | 0 | 0 | 0 | 0 | 0 | Polystyrene-divinylbenzene (PS-DVB) | 1 | 0 | 0 | 0 | 0 | 0 | 0 | 0 | 0 | 0 | 0 | 0 | 0 | 0 | 0 | 0 | 0 | 0 | [9 empty] | 256 | 0.9174312 | 1 | https://doi.org/10.1002/app.39782 | Chularueangaksorn, P; Tanaka, S; Fujii, S; Kunacheva, C | Batch and Column Adsorption of Perfluorooctane Sulfonate on Anion Exchange Resins and Granular Activated Carbon | JOURNAL OF APPLIED POLYMER SCIENCE | 2014
25 | 5 | isotherm_recalculated_at_reference_dose | Freundlich | TRUE | 1 | -15 | 25 | 375.6224 | 2.574751 | 0.009624121 | 0.9037588 | std_000786 | 378 | training | study_17 | PFBS¦PFA400¦isotherm¦NA | PFA400 | generic_study_local | study_no + adsorbent_id | study::STUDY17¦adsorbent::PFA400 | study::STUDY17¦adsorbent::PFA400 | PFBS | PFSAs | equilibrium_endpoint_reported | PFA400 |  | PFA400 anion exchange resin | 0.1 | 300.098 | ultrapure water | 7 | 25 | 96 | 100 | 120 | 0 |  | 0 | 10 | Ion exchange resin | strong base anion |  | not applicable | 0.57 | [17 empty] | 1300 | isotherm | 350.5824 | 2.54479 | Freundlich | FALSE | Resin |  |  | 0.778065 | Ce_final_mg/L and PFAS_C0_value_mg/L | 0 | 0 | 0 | 0.0778065 | 0 | 0 | 0 | FALSE |  | 0 | 0 | 0 | 0 | 0 | 0 | 0 | 0 | 0 | Polystyrene-divinylbenzene (PS-DVB) | 1 | 0 | 0 | 0 | 0 | 0 | 0 | 0 | 0 | 0 | 0 | 0 | 0 | 0 | 0 | 0 | 0 | 0 | [9 empty] | 256 | 0.9174312 | 1 | https://doi.org/10.1002/app.39782 | Chularueangaksorn, P; Tanaka, S; Fujii, S; Kunacheva, C | Batch and Column Adsorption of Perfluorooctane Sulfonate on Anion Exchange Resins and Granular Activated Carbon | JOURNAL OF APPLIED POLYMER SCIENCE | 2014
25 | 5 | isotherm_recalculated_at_reference_dose | Freundlich | TRUE | 1 | -15 | 25 | 325.4022 | 2.51242 | 0.05473421 | 0.8905316 | std_000787 | 378 | training | study_17 | PFBS¦PFA400¦isotherm¦NA | PFA400 | generic_study_local | study_no + adsorbent_id | study::STUDY17¦adsorbent::PFA400 | study::STUDY17¦adsorbent::PFA400 | PFBS | PFSAs | equilibrium_endpoint_reported | PFA400 |  | PFA400 anion exchange resin | 0.5 | 300.098 | ultrapure water | 7 | 25 | 96 | 100 | 120 | 0 |  | 0 | 10 | Ion exchange resin | strong base anion |  | not applicable | 0.57 | [17 empty] | 1300 | isotherm | 304.2167 | 2.483183 | Freundlich | FALSE | Resin |  |  | 0.752608 | Ce_final_mg/L and PFAS_C0_value_mg/L | 0 | 0 | 0 | 0.376304 | 0 | 0 | 0 | FALSE |  | 0 | 0 | 0 | 0 | 0 | 0 | 0 | 0 | 0 | Polystyrene-divinylbenzene (PS-DVB) | 1 | 0 | 0 | 0 | 0 | 0 | 0 | 0 | 0 | 0 | 0 | 0 | 0 | 0 | 0 | 0 | 0 | 0 | [9 empty] | 256 | 0.9174312 | 1 | https://doi.org/10.1002/app.39782 | Chularueangaksorn, P; Tanaka, S; Fujii, S; Kunacheva, C | Batch and Column Adsorption of Perfluorooctane Sulfonate on Anion Exchange Resins and Granular Activated Carbon | JOURNAL OF APPLIED POLYMER SCIENCE | 2014
25 | 5 | isotherm_recalculated_at_reference_dose | Freundlich | TRUE | 1 | -15 | 25 | 305.914 | 2.485599 | 0.1156357 | 0.8843643 | std_000788 | 378 | training | study_17 | PFBS¦PFA400¦isotherm¦NA | PFA400 | generic_study_local | study_no + adsorbent_id | study::STUDY17¦adsorbent::PFA400 | study::STUDY17¦adsorbent::PFA400 | PFBS | PFSAs | equilibrium_endpoint_reported | PFA400 |  | PFA400 anion exchange resin | 1 | 300.098 | ultrapure water | 7 | 25 | 96 | 100 | 120 | 0 |  | 0 | 10 | Ion exchange resin | strong base anion |  | not applicable | 0.57 | [17 empty] | 1300 | isotherm | 286.216 | 2.456694 | Freundlich | FALSE | Resin |  |  | 0.7410775 | Ce_final_mg/L and PFAS_C0_value_mg/L | 0 | 0 | 0 | 0.7410775 | 0 | 0 | 0 | FALSE |  | 0 | 0 | 0 | 0 | 0 | 0 | 0 | 0 | 0 | Polystyrene-divinylbenzene (PS-DVB) | 1 | 0 | 0 | 0 | 0 | 0 | 0 | 0 | 0 | 0 | 0 | 0 | 0 | 0 | 0 | 0 | 0 | 0 | [9 empty] | 256 | 0.9174312 | 1 | https://doi.org/10.1002/app.39782 | Chularueangaksorn, P; Tanaka, S; Fujii, S; Kunacheva, C | Batch and Column Adsorption of Perfluorooctane Sulfonate on Anion Exchange Resins and Granular Activated Carbon | JOURNAL OF APPLIED POLYMER SCIENCE | 2014
25 | 5 | isotherm_recalculated_at_reference_dose | Freundlich | TRUE | 0.97 | -15 | 25 | 239.3665 | 2.379063 | 0.001431811 | 0.8568189 | std_000789 | 379 | training | study_17 | PFOS¦PFA444¦isotherm¦NA | PFA444 | generic_study_local | study_no + adsorbent_id | study::STUDY17¦adsorbent::PFA444 | study::STUDY17¦adsorbent::PFA444 | PFOS | PFSAs | equilibrium_endpoint_reported | PFA444 |  | PFA444 anion exchange resin | 0.01 | 500.126 | ultrapure water | 7 | 25 | 96 | 100 | 120 | 0 |  | 0 | 10 | Ion exchange resin | strong base anion |  | not applicable | 0.57 | [17 empty] | 1100 | isotherm | 214.4149 | 2.331255 | Freundlich | FALSE | Resin |  |  | 0.6819489 | Ce_final_mg/L and PFAS_C0_value_mg/L | 0 | 0 | 0 | 0.006819489 | 0 | 0 | 0 | FALSE |  | 0 | 0 | 0 | 0 | 0 | 0 | 0 | 0 | 0 | Polystyrene-divinylbenzene (PS-DVB) | 1 | 0 | 0 | 0 | 0 | 0 | 0 | 0 | 0 | 0 | 0 | 0 | 0 | 0 | 0 | 0 | 0 | 0 | [9 empty] | 97 | 0.862069 | 0.97 | https://doi.org/10.1002/app.39782 | Chularueangaksorn, P; Tanaka, S; Fujii, S; Kunacheva, C | Batch and Column Adsorption of Perfluorooctane Sulfonate on Anion Exchange Resins and Granular Activated Carbon | JOURNAL OF APPLIED POLYMER SCIENCE | 2014
25 | 5 | isotherm_recalculated_at_reference_dose | Freundlich | TRUE | 0.97 | -15 | 25 | 186.2137 | 2.270012 | 0.008841198 | 0.823176 | std_000790 | 379 | training | study_17 | PFOS¦PFA444¦isotherm¦NA | PFA444 | generic_study_local | study_no + adsorbent_id | study::STUDY17¦adsorbent::PFA444 | study::STUDY17¦adsorbent::PFA444 | PFOS | PFSAs | equilibrium_endpoint_reported | PFA444 |  | PFA444 anion exchange resin | 0.05 | 500.126 | ultrapure water | 7 | 25 | 96 | 100 | 120 | 0 |  | 0 | 10 | Ion exchange resin | strong base anion |  | not applicable | 0.57 | [17 empty] | 1100 | isotherm | 167.9864 | 2.225274 | Freundlich | FALSE | Resin |  |  | 0.6268468 | Ce_final_mg/L and PFAS_C0_value_mg/L | 0 | 0 | 0 | 0.03134234 | 0 | 0 | 0 | FALSE |  | 0 | 0 | 0 | 0 | 0 | 0 | 0 | 0 | 0 | Polystyrene-divinylbenzene (PS-DVB) | 1 | 0 | 0 | 0 | 0 | 0 | 0 | 0 | 0 | 0 | 0 | 0 | 0 | 0 | 0 | 0 | 0 | 0 | [9 empty] | 97 | 0.862069 | 0.97 | https://doi.org/10.1002/app.39782 | Chularueangaksorn, P; Tanaka, S; Fujii, S; Kunacheva, C | Batch and Column Adsorption of Perfluorooctane Sulfonate on Anion Exchange Resins and Granular Activated Carbon | JOURNAL OF APPLIED POLYMER SCIENCE | 2014
25 | 5 | isotherm_recalculated_at_reference_dose | Freundlich | TRUE | 0.97 | -15 | 25 | 167.1977 | 2.22323 | 0.01930523 | 0.8069477 | std_000791 | 379 | training | study_17 | PFOS¦PFA444¦isotherm¦NA | PFA444 | generic_study_local | study_no + adsorbent_id | study::STUDY17¦adsorbent::PFA444 | study::STUDY17¦adsorbent::PFA444 | PFOS | PFSAs | equilibrium_endpoint_reported | PFA444 |  | PFA444 anion exchange resin | 0.1 | 500.126 | ultrapure water | 7 | 25 | 96 | 100 | 120 | 0 |  | 0 | 10 | Ion exchange resin | strong base anion |  | not applicable | 0.57 | [17 empty] | 1100 | isotherm | 151.3239 | 2.179907 | Freundlich | FALSE | Resin |  |  | 0.602107 | Ce_final_mg/L and PFAS_C0_value_mg/L | 0 | 0 | 0 | 0.0602107 | 0 | 0 | 0 | FALSE |  | 0 | 0 | 0 | 0 | 0 | 0 | 0 | 0 | 0 | Polystyrene-divinylbenzene (PS-DVB) | 1 | 0 | 0 | 0 | 0 | 0 | 0 | 0 | 0 | 0 | 0 | 0 | 0 | 0 | 0 | 0 | 0 | 0 | [9 empty] | 97 | 0.862069 | 0.97 | https://doi.org/10.1002/app.39782 | Chularueangaksorn, P; Tanaka, S; Fujii, S; Kunacheva, C | Batch and Column Adsorption of Perfluorooctane Sulfonate on Anion Exchange Resins and Granular Activated Carbon | JOURNAL OF APPLIED POLYMER SCIENCE | 2014
25 | 5 | isotherm_recalculated_at_reference_dose | Freundlich | TRUE | 0.97 | -15 | 25 | 130.3432 | 2.115088 | 0.1174101 | 0.7651799 | std_000792 | 379 | training | study_17 | PFOS¦PFA444¦isotherm¦NA | PFA444 | generic_study_local | study_no + adsorbent_id | study::STUDY17¦adsorbent::PFA444 | study::STUDY17¦adsorbent::PFA444 | PFOS | PFSAs | equilibrium_endpoint_reported | PFA444 |  | PFA444 anion exchange resin | 0.5 | 500.126 | ultrapure water | 7 | 25 | 96 | 100 | 120 | 0 |  | 0 | 10 | Ion exchange resin | strong base anion |  | not applicable | 0.57 | [17 empty] | 1100 | isotherm | 118.9123 | 2.075227 | Freundlich | FALSE | Resin |  |  | 0.5431962 | Ce_final_mg/L and PFAS_C0_value_mg/L | 0 | 0 | 0 | 0.2715981 | 0 | 0 | 0 | FALSE |  | 0 | 0 | 0 | 0 | 0 | 0 | 0 | 0 | 0 | Polystyrene-divinylbenzene (PS-DVB) | 1 | 0 | 0 | 0 | 0 | 0 | 0 | 0 | 0 | 0 | 0 | 0 | 0 | 0 | 0 | 0 | 0 | 0 | [9 empty] | 97 | 0.862069 | 0.97 | https://doi.org/10.1002/app.39782 | Chularueangaksorn, P; Tanaka, S; Fujii, S; Kunacheva, C | Batch and Column Adsorption of Perfluorooctane Sulfonate on Anion Exchange Resins and Granular Activated Carbon | JOURNAL OF APPLIED POLYMER SCIENCE | 2014
25 | 5 | isotherm_recalculated_at_reference_dose | Freundlich | TRUE | 0.97 | -15 | 25 | 117.1487 | 2.068737 | 0.254536 | 0.745464 | std_000793 | 379 | training | study_17 | PFOS¦PFA444¦isotherm¦NA | PFA444 | generic_study_local | study_no + adsorbent_id | study::STUDY17¦adsorbent::PFA444 | study::STUDY17¦adsorbent::PFA444 | PFOS | PFSAs | equilibrium_endpoint_reported | PFA444 |  | PFA444 anion exchange resin | 1 | 500.126 | ultrapure water | 7 | 25 | 96 | 100 | 120 | 0 |  | 0 | 10 | Ion exchange resin | strong base anion |  | not applicable | 0.57 | [17 empty] | 1100 | isotherm | 107.2577 | 2.030428 | Freundlich | FALSE | Resin |  |  | 0.5175088 | Ce_final_mg/L and PFAS_C0_value_mg/L | 0 | 0 | 0 | 0.5175088 | 0 | 0 | 0 | FALSE |  | 0 | 0 | 0 | 0 | 0 | 0 | 0 | 0 | 0 | Polystyrene-divinylbenzene (PS-DVB) | 1 | 0 | 0 | 0 | 0 | 0 | 0 | 0 | 0 | 0 | 0 | 0 | 0 | 0 | 0 | 0 | 0 | 0 | [9 empty] | 97 | 0.862069 | 0.97 | https://doi.org/10.1002/app.39782 | Chularueangaksorn, P; Tanaka, S; Fujii, S; Kunacheva, C | Batch and Column Adsorption of Perfluorooctane Sulfonate on Anion Exchange Resins and Granular Activated Carbon | JOURNAL OF APPLIED POLYMER SCIENCE | 2014
25 | 5 | isotherm_recalculated_at_reference_dose | Freundlich | TRUE | 0.99 | -15 | 25 | 127.1961 | 2.104474 | 0.0023924 | 0.76076 | std_000794 | 380 | training | study_17 | PFBS¦PFA444¦isotherm¦NA | PFA444 | generic_study_local | study_no + adsorbent_id | study::STUDY17¦adsorbent::PFA444 | study::STUDY17¦adsorbent::PFA444 | PFBS | PFSAs | equilibrium_endpoint_reported | PFA444 |  | PFA444 anion exchange resin | 0.01 | 300.098 | ultrapure water | 7 | 25 | 96 | 100 | 120 | 0 |  | 0 | 10 | Ion exchange resin | strong base anion |  | not applicable | 0.57 | [17 empty] | 1100 | isotherm | 125.6681 | 2.099225 | Freundlich | FALSE | Resin |  |  | 0.5568713 | Ce_final_mg/L and PFAS_C0_value_mg/L | 0 | 0 | 0 | 0.005568713 | 0 | 0 | 0 | FALSE |  | 0 | 0 | 0 | 0 | 0 | 0 | 0 | 0 | 0 | Polystyrene-divinylbenzene (PS-DVB) | 1 | 0 | 0 | 0 | 0 | 0 | 0 | 0 | 0 | 0 | 0 | 0 | 0 | 0 | 0 | 0 | 0 | 0 | [9 empty] | 113 | 0.9803922 | 0.99 | https://doi.org/10.1002/app.39782 | Chularueangaksorn, P; Tanaka, S; Fujii, S; Kunacheva, C | Batch and Column Adsorption of Perfluorooctane Sulfonate on Anion Exchange Resins and Granular Activated Carbon | JOURNAL OF APPLIED POLYMER SCIENCE | 2014
25 | 5 | isotherm_recalculated_at_reference_dose | Freundlich | TRUE | 0.99 | -15 | 25 | 123.1861 | 2.090562 | 0.01225594 | 0.7548811 | std_000795 | 380 | training | study_17 | PFBS¦PFA444¦isotherm¦NA | PFA444 | generic_study_local | study_no + adsorbent_id | study::STUDY17¦adsorbent::PFA444 | study::STUDY17¦adsorbent::PFA444 | PFBS | PFSAs | equilibrium_endpoint_reported | PFA444 |  | PFA444 anion exchange resin | 0.05 | 300.098 | ultrapure water | 7 | 25 | 96 | 100 | 120 | 0 |  | 0 | 10 | Ion exchange resin | strong base anion |  | not applicable | 0.57 | [17 empty] | 1100 | isotherm | 121.7221 | 2.085369 | Freundlich | FALSE | Resin |  |  | 0.5489849 | Ce_final_mg/L and PFAS_C0_value_mg/L | 0 | 0 | 0 | 0.02744925 | 0 | 0 | 0 | FALSE |  | 0 | 0 | 0 | 0 | 0 | 0 | 0 | 0 | 0 | Polystyrene-divinylbenzene (PS-DVB) | 1 | 0 | 0 | 0 | 0 | 0 | 0 | 0 | 0 | 0 | 0 | 0 | 0 | 0 | 0 | 0 | 0 | 0 | [9 empty] | 113 | 0.9803922 | 0.99 | https://doi.org/10.1002/app.39782 | Chularueangaksorn, P; Tanaka, S; Fujii, S; Kunacheva, C | Batch and Column Adsorption of Perfluorooctane Sulfonate on Anion Exchange Resins and Granular Activated Carbon | JOURNAL OF APPLIED POLYMER SCIENCE | 2014
25 | 5 | isotherm_recalculated_at_reference_dose | Freundlich | TRUE | 0.99 | -15 | 25 | 121.4985 | 2.084571 | 0.02476804 | 0.7523196 | std_000796 | 380 | training | study_17 | PFBS¦PFA444¦isotherm¦NA | PFA444 | generic_study_local | study_no + adsorbent_id | study::STUDY17¦adsorbent::PFA444 | study::STUDY17¦adsorbent::PFA444 | PFBS | PFSAs | equilibrium_endpoint_reported | PFA444 |  | PFA444 anion exchange resin | 0.1 | 300.098 | ultrapure water | 7 | 25 | 96 | 100 | 120 | 0 |  | 0 | 10 | Ion exchange resin | strong base anion |  | not applicable | 0.57 | [17 empty] | 1100 | isotherm | 120.0612 | 2.079403 | Freundlich | FALSE | Resin |  |  | 0.545581 | Ce_final_mg/L and PFAS_C0_value_mg/L | 0 | 0 | 0 | 0.0545581 | 0 | 0 | 0 | FALSE |  | 0 | 0 | 0 | 0 | 0 | 0 | 0 | 0 | 0 | Polystyrene-divinylbenzene (PS-DVB) | 1 | 0 | 0 | 0 | 0 | 0 | 0 | 0 | 0 | 0 | 0 | 0 | 0 | 0 | 0 | 0 | 0 | 0 | [9 empty] | 113 | 0.9803922 | 0.99 | https://doi.org/10.1002/app.39782 | Chularueangaksorn, P; Tanaka, S; Fujii, S; Kunacheva, C | Batch and Column Adsorption of Perfluorooctane Sulfonate on Anion Exchange Resins and Granular Activated Carbon | JOURNAL OF APPLIED POLYMER SCIENCE | 2014
25 | 5 | isotherm_recalculated_at_reference_dose | Freundlich | TRUE | 0.99 | -15 | 25 | 117.6687 | 2.070661 | 0.1268482 | 0.7463035 | std_000797 | 380 | training | study_17 | PFBS¦PFA444¦isotherm¦NA | PFA444 | generic_study_local | study_no + adsorbent_id | study::STUDY17¦adsorbent::PFA444 | study::STUDY17¦adsorbent::PFA444 | PFBS | PFSAs | equilibrium_endpoint_reported | PFA444 |  | PFA444 anion exchange resin | 0.5 | 300.098 | ultrapure water | 7 | 25 | 96 | 100 | 120 | 0 |  | 0 | 10 | Ion exchange resin | strong base anion |  | not applicable | 0.57 | [17 empty] | 1100 | isotherm | 116.2922 | 2.06555 | Freundlich | FALSE | Resin |  |  | 0.5376624 | Ce_final_mg/L and PFAS_C0_value_mg/L | 0 | 0 | 0 | 0.2688312 | 0 | 0 | 0 | FALSE |  | 0 | 0 | 0 | 0 | 0 | 0 | 0 | 0 | 0 | Polystyrene-divinylbenzene (PS-DVB) | 1 | 0 | 0 | 0 | 0 | 0 | 0 | 0 | 0 | 0 | 0 | 0 | 0 | 0 | 0 | 0 | 0 | 0 | [9 empty] | 113 | 0.9803922 | 0.99 | https://doi.org/10.1002/app.39782 | Chularueangaksorn, P; Tanaka, S; Fujii, S; Kunacheva, C | Batch and Column Adsorption of Perfluorooctane Sulfonate on Anion Exchange Resins and Granular Activated Carbon | JOURNAL OF APPLIED POLYMER SCIENCE | 2014
25 | 5 | isotherm_recalculated_at_reference_dose | Freundlich | TRUE | 0.99 | -15 | 25 | 116.0569 | 2.064671 | 0.2563167 | 0.7436833 | std_000798 | 380 | training | study_17 | PFBS¦PFA444¦isotherm¦NA | PFA444 | generic_study_local | study_no + adsorbent_id | study::STUDY17¦adsorbent::PFA444 | study::STUDY17¦adsorbent::PFA444 | PFBS | PFSAs | equilibrium_endpoint_reported | PFA444 |  | PFA444 anion exchange resin | 1 | 300.098 | ultrapure water | 7 | 25 | 96 | 100 | 120 | 0 |  | 0 | 10 | Ion exchange resin | strong base anion |  | not applicable | 0.57 | [17 empty] | 1100 | isotherm | 114.7057 | 2.059585 | Freundlich | FALSE | Resin |  |  | 0.5342463 | Ce_final_mg/L and PFAS_C0_value_mg/L | 0 | 0 | 0 | 0.5342463 | 0 | 0 | 0 | FALSE |  | 0 | 0 | 0 | 0 | 0 | 0 | 0 | 0 | 0 | Polystyrene-divinylbenzene (PS-DVB) | 1 | 0 | 0 | 0 | 0 | 0 | 0 | 0 | 0 | 0 | 0 | 0 | 0 | 0 | 0 | 0 | 0 | 0 | [9 empty] | 113 | 0.9803922 | 0.99 | https://doi.org/10.1002/app.39782 | Chularueangaksorn, P; Tanaka, S; Fujii, S; Kunacheva, C | Batch and Column Adsorption of Perfluorooctane Sulfonate on Anion Exchange Resins and Granular Activated Carbon | JOURNAL OF APPLIED POLYMER SCIENCE | 2014
25 | 5 | isotherm_recalculated_at_reference_dose | Freundlich | TRUE | 0.98 | -15 | 25 | 619.9965 | 2.792389 | 0.0006060639 | 0.9393936 | std_000799 | 381 | training | study_17 | PFOS¦GAC¦isotherm¦NA | GAC | specific | canonical name_commercial | specific::FILTRASORB400 | study::STUDY17¦adsorbent::GAC | PFOS | PFSAs | equilibrium_endpoint_reported | GAC | Filtrasorb 400 | granular activated carbon | 0.01 | 500.126 | ultrapure water | 7 | 25 | 96 | 100 | 120 | 0 |  | 0 | 10 | Activated carbon | granular activated carbon | bituminous coal |  | 1.2 | 31.3 | 1000 |  |  |  |  | 0.04 | 0.09 | 0.48 | 0.61 |  |  |  |  | 8.475 |  | not applicable | not applicable | isotherm | 519.6197 | 2.715686 | Freundlich | FALSE | AC |  |  | 0.8386107 | Ce_final_mg/L and PFAS_C0_value_mg/L | 0 | 0 | 0 | 0.008386107 | 0 | 0 | 0 | FALSE |  | 0 | 0 | 0 | 0 | 0 | 0 | 0 | 0 | 0 |  | 1 | 0 | 0 | 0 | 0 | 0 | 1 | 1 | 0 | 1 | 0 | 0 | 0 | 0 | 0 | 0 | 0 | 0 | [5 empty] | 1000 |  |  |  | 163 | 0.8196721 | 0.98 | https://doi.org/10.1002/app.39782 | Chularueangaksorn, P; Tanaka, S; Fujii, S; Kunacheva, C | Batch and Column Adsorption of Perfluorooctane Sulfonate on Anion Exchange Resins and Granular Activated Carbon | JOURNAL OF APPLIED POLYMER SCIENCE | 2014
25 | 5 | isotherm_recalculated_at_reference_dose | Freundlich | TRUE | 0.98 | -15 | 25 | 437.5229 | 2.641001 | 0.00418828 | 0.9162344 | std_000800 | 381 | training | study_17 | PFOS¦GAC¦isotherm¦NA | GAC | specific | canonical name_commercial | specific::FILTRASORB400 | study::STUDY17¦adsorbent::GAC | PFOS | PFSAs | equilibrium_endpoint_reported | GAC | Filtrasorb 400 | granular activated carbon | 0.05 | 500.126 | ultrapure water | 7 | 25 | 96 | 100 | 120 | 0 |  | 0 | 10 | Activated carbon | granular activated carbon | bituminous coal |  | 1.2 | 31.3 | 1000 |  |  |  |  | 0.04 | 0.09 | 0.48 | 0.61 |  |  |  |  | 8.475 |  | not applicable | not applicable | isotherm | 369.7973 | 2.567964 | Freundlich | FALSE | AC |  |  | 0.7871423 | Ce_final_mg/L and PFAS_C0_value_mg/L | 0 | 0 | 0 | 0.03935711 | 0 | 0 | 0 | FALSE |  | 0 | 0 | 0 | 0 | 0 | 0 | 0 | 0 | 0 |  | 1 | 0 | 0 | 0 | 0 | 0 | 1 | 1 | 0 | 1 | 0 | 0 | 0 | 0 | 0 | 0 | 0 | 0 | [5 empty] | 1000 |  |  |  | 163 | 0.8196721 | 0.98 | https://doi.org/10.1002/app.39782 | Chularueangaksorn, P; Tanaka, S; Fujii, S; Kunacheva, C | Batch and Column Adsorption of Perfluorooctane Sulfonate on Anion Exchange Resins and Granular Activated Carbon | JOURNAL OF APPLIED POLYMER SCIENCE | 2014
25 | 5 | isotherm_recalculated_at_reference_dose | Freundlich | TRUE | 0.98 | -15 | 25 | 376.7528 | 2.576057 | 0.009598015 | 0.9040198 | std_000801 | 381 | training | study_17 | PFOS¦GAC¦isotherm¦NA | GAC | specific | canonical name_commercial | specific::FILTRASORB400 | study::STUDY17¦adsorbent::GAC | PFOS | PFSAs | equilibrium_endpoint_reported | GAC | Filtrasorb 400 | granular activated carbon | 0.1 | 500.126 | ultrapure water | 7 | 25 | 96 | 100 | 120 | 0 |  | 0 | 10 | Activated carbon | granular activated carbon | bituminous coal |  | 1.2 | 31.3 | 1000 |  |  |  |  | 0.04 | 0.09 | 0.48 | 0.61 |  |  |  |  | 8.475 |  | not applicable | not applicable | isotherm | 319.7905 | 2.504866 | Freundlich | FALSE | AC |  |  | 0.761786 | Ce_final_mg/L and PFAS_C0_value_mg/L | 0 | 0 | 0 | 0.0761786 | 0 | 0 | 0 | FALSE |  | 0 | 0 | 0 | 0 | 0 | 0 | 0 | 0 | 0 |  | 1 | 0 | 0 | 0 | 0 | 0 | 1 | 1 | 0 | 1 | 0 | 0 | 0 | 0 | 0 | 0 | 0 | 0 | [5 empty] | 1000 |  |  |  | 163 | 0.8196721 | 0.98 | https://doi.org/10.1002/app.39782 | Chularueangaksorn, P; Tanaka, S; Fujii, S; Kunacheva, C | Batch and Column Adsorption of Perfluorooctane Sulfonate on Anion Exchange Resins and Granular Activated Carbon | JOURNAL OF APPLIED POLYMER SCIENCE | 2014
25 | 5 | isotherm_recalculated_at_reference_dose | Freundlich | TRUE | 0.98 | -15 | 25 | 266.6828 | 2.425995 | 0.06521396 | 0.8695721 | std_000802 | 381 | training | study_17 | PFOS¦GAC¦isotherm¦NA | GAC | specific | canonical name_commercial | specific::FILTRASORB400 | study::STUDY17¦adsorbent::GAC | PFOS | PFSAs | equilibrium_endpoint_reported | GAC | Filtrasorb 400 | granular activated carbon | 0.5 | 500.126 | ultrapure water | 7 | 25 | 96 | 100 | 120 | 0 |  | 0 | 10 | Activated carbon | granular activated carbon | bituminous coal |  | 1.2 | 31.3 | 1000 |  |  |  |  | 0.04 | 0.09 | 0.48 | 0.61 |  |  |  |  | 8.475 |  | not applicable | not applicable | isotherm | 228.9403 | 2.359722 | Freundlich | FALSE | AC |  |  | 0.6959935 | Ce_final_mg/L and PFAS_C0_value_mg/L | 0 | 0 | 0 | 0.3479968 | 0 | 0 | 0 | FALSE |  | 0 | 0 | 0 | 0 | 0 | 0 | 0 | 0 | 0 |  | 1 | 0 | 0 | 0 | 0 | 0 | 1 | 1 | 0 | 1 | 0 | 0 | 0 | 0 | 0 | 0 | 0 | 0 | [5 empty] | 1000 |  |  |  | 163 | 0.8196721 | 0.98 | https://doi.org/10.1002/app.39782 | Chularueangaksorn, P; Tanaka, S; Fujii, S; Kunacheva, C | Batch and Column Adsorption of Perfluorooctane Sulfonate on Anion Exchange Resins and Granular Activated Carbon | JOURNAL OF APPLIED POLYMER SCIENCE | 2014
25 | 5 | isotherm_recalculated_at_reference_dose | Freundlich | TRUE | 0.98 | -15 | 25 | 230.004 | 2.361735 | 0.148146 | 0.851854 | std_000803 | 381 | training | study_17 | PFOS¦GAC¦isotherm¦NA | GAC | specific | canonical name_commercial | specific::FILTRASORB400 | study::STUDY17¦adsorbent::GAC | PFOS | PFSAs | equilibrium_endpoint_reported | GAC | Filtrasorb 400 | granular activated carbon | 1 | 500.126 | ultrapure water | 7 | 25 | 96 | 100 | 120 | 0 |  | 0 | 10 | Activated carbon | granular activated carbon | bituminous coal |  | 1.2 | 31.3 | 1000 |  |  |  |  | 0.04 | 0.09 | 0.48 | 0.61 |  |  |  |  | 8.475 |  | not applicable | not applicable | isotherm | 198.5378 | 2.297843 | Freundlich | FALSE | AC |  |  | 0.6650341 | Ce_final_mg/L and PFAS_C0_value_mg/L | 0 | 0 | 0 | 0.6650341 | 0 | 0 | 0 | FALSE |  | 0 | 0 | 0 | 0 | 0 | 0 | 0 | 0 | 0 |  | 1 | 0 | 0 | 0 | 0 | 0 | 1 | 1 | 0 | 1 | 0 | 0 | 0 | 0 | 0 | 0 | 0 | 0 | [5 empty] | 1000 |  |  |  | 163 | 0.8196721 | 0.98 | https://doi.org/10.1002/app.39782 | Chularueangaksorn, P; Tanaka, S; Fujii, S; Kunacheva, C | Batch and Column Adsorption of Perfluorooctane Sulfonate on Anion Exchange Resins and Granular Activated Carbon | JOURNAL OF APPLIED POLYMER SCIENCE | 2014
25 | 5 | isotherm_recalculated_at_reference_dose | Freundlich | TRUE | 0.93 | 175 | 25 | 4.431704 | 0.6465707 | 108.1017 | 0.09974193 | std_000810 | 388 | training | study_19 | PFOA¦BAC¦isotherm¦NA | BAC | generic_study_local | study_no + adsorbent_id | study::STUDY19¦adsorbent::BAC | study::STUDY19¦adsorbent::BAC | PFOA | PFCAs | equilibrium_endpoint_reported | BAC |  | bamboo-derived activated carbon | 120.07856 | 414.064 | wastewater | 4 | 25 | 48 | 100 | 170 | 63.2 |  |  | 200 | Activated carbon | granular activated carbon | bamboo |  | 0.725 |  | 2450 | [9 empty] | 0.949 |  | 0.004 | 3.2 |  | not applicable | not applicable | isotherm | 9.028385 | 0.9556101 | Freundlich | FALSE | AC |  |  | 0.6435798 | Ce_final_mg/L and PFAS_C0_value_mg/L | 0 | 0 | 0 | 77.28013 | 0 | 0 | 0 | FALSE |  | 1 | 1 | 1 | 1 | 1 | 1 | 0 | 1 | 0 | [25 empty] | 426.48592 | 0.3218343 | 0.86 | 161.6279 | 0.2320186 | 0.93 | http://dx.doi.org/10.1016/j.jhazmat.2014.12.037 | Du, Ziwen; Deng, Shubo; Chen, Youguang; Wang, Bin; Huang, Jun; Wang, Yujue; Yu, Gang | Removal of perfluorinated carboxylates from washing wastewater of perfluorooctanesulfonyl fluoride using activated carbons and resins | JOURNAL OF HAZARDOUS MATERIALS
25 | 5 | isotherm_recalculated_at_reference_dose | Langmuir | TRUE | 0.94 | 175 | 25 | 1.650791 | 0.2176922 | 38.45907 | 0.0396341 | std_000811 | 389 | training | study_19 | PFHpA¦BAC¦isotherm¦NA | BAC | generic_study_local | study_no + adsorbent_id | study::STUDY19¦adsorbent::BAC | study::STUDY19¦adsorbent::BAC | PFHpA | PFCAs | equilibrium_endpoint_reported | BAC |  | bamboo-derived activated carbon | 40.04627 | 364.057 | wastewater | 4 | 25 | 48 | 100 | 170 | 63.2 |  |  | 200 | Activated carbon | granular activated carbon | bamboo |  | 0.725 |  | 2450 | [9 empty] | 0.949 |  | 0.004 | 3.2 |  | not applicable | not applicable | isotherm | 2.279982 | 0.3579314 | Langmuir | FALSE | AC |  |  | 0.3131851 | Ce_final_mg/L and PFAS_C0_value_mg/L | 0 | 0 | 0 | 12.5419 | 0 | 0 | 0 | FALSE |  | 1 | 1 | 1 | 1 | 1 | 1 | 0 | 1 | 0 | [25 empty] | 65.53026 | 0.80828 | 0.94 | 30.38164 | 0.2525253 | 0.86 | http://dx.doi.org/10.1016/j.jhazmat.2014.12.037 | Du, Ziwen; Deng, Shubo; Chen, Youguang; Wang, Bin; Huang, Jun; Wang, Yujue; Yu, Gang | Removal of perfluorinated carboxylates from washing wastewater of perfluorooctanesulfonyl fluoride using activated carbons and resins | JOURNAL OF HAZARDOUS MATERIALS
25 | 5 | isotherm_recalculated_at_reference_dose | Langmuir | TRUE | 0.95 | 175 | 25 | 0.5969902 | -0.2240328 | 30.94318 | 0.01470528 | std_000812 | 390 | training | study_19 | PFHxA¦BAC¦isotherm¦NA | BAC | generic_study_local | study_no + adsorbent_id | study::STUDY19¦adsorbent::BAC | study::STUDY19¦adsorbent::BAC | PFHxA | PFCAs | equilibrium_endpoint_reported | BAC |  | bamboo-derived activated carbon | 31.405 | 314.05 | wastewater | 4 | 25 | 48 | 100 | 170 | 63.2 |  |  | 200 | Activated carbon | granular activated carbon | bamboo |  | 0.725 |  | 2450 | [9 empty] | 0.949 |  | 0.004 | 3.2 |  | not applicable | not applicable | isotherm | 0.6649136 | -0.1772348 | Langmuir | FALSE | AC |  |  | 0.117374 | Ce_final_mg/L and PFAS_C0_value_mg/L | 0 | 0 | 0 | 3.686131 | 0 | 0 | 0 | FALSE |  | 1 | 1 | 1 | 1 | 1 | 1 | 0 | 1 | 0 | [25 empty] | 18.843 | 1.612514 | 0.95 | 12.95494 | 0.1356852 | 0.74 | http://dx.doi.org/10.1016/j.jhazmat.2014.12.037 | Du, Ziwen; Deng, Shubo; Chen, Youguang; Wang, Bin; Huang, Jun; Wang, Yujue; Yu, Gang | Removal of perfluorinated carboxylates from washing wastewater of perfluorooctanesulfonyl fluoride using activated carbons and resins | JOURNAL OF HAZARDOUS MATERIALS
25 | 5 | isotherm_recalculated_at_reference_dose | Langmuir | TRUE | 0.98 | 75 | 25 | 10.88765 | 1.036934 | 94.38719 | 0.2139547 | std_000813 | 391 | training | study_19 | PFOA¦IRA67¦isotherm¦NA | IRA67 | specific | canonical name_commercial | specific::AMBERLITEIRA67 | study::STUDY19¦adsorbent::IRA67 | PFOA | PFCAs | equilibrium_endpoint_reported | IRA67 | Amberlite IRA67 | Amberlite IRA67 | 120.07856 | 414.064 | wastewater | 4 | 25 | 48 | 100 | 170 | 63.2 |  |  | 100 | Ion exchange resin | weak base anion |  | not applicable | 0.75 | [16 empty] | 5.6 | 1600 | isotherm | 24.49477 | 1.389073 | Langmuir | FALSE | Resin |  |  | 0.710101 | Ce_final_mg/L and PFAS_C0_value_mg/L | 0 | 0 | 0 | 85.2679 | 0 | 0 | 0 | FALSE |  | 1 | 1 | 1 | 1 | 1 | 1 | 0 | 1 | 0 | Polyacrylic | 0 | 0 | 0 | 0 | 0 | 0 | 0 | 0 | 0 | 1 | 0 | 0 | 0 | 0 | 0 | 0 | 0 | 0 | 0 | 0 | 0 | 1 | 0 |  | 1167.66048 | 0.07776576 | 0.98 | 150.3737 | 0.456621 | 0.93 | http://dx.doi.org/10.1016/j.jhazmat.2014.12.037 | Du, Ziwen; Deng, Shubo; Chen, Youguang; Wang, Bin; Huang, Jun; Wang, Yujue; Yu, Gang | Removal of perfluorinated carboxylates from washing wastewater of perfluorooctanesulfonyl fluoride using activated carbons and resins | JOURNAL OF HAZARDOUS MATERIALS
25 | 5 | isotherm_recalculated_at_reference_dose | Langmuir | TRUE | 0.96 | 75 | 25 | 4.36601 | 0.6400847 | 36.10536 | 0.09840889 | std_000814 | 392 | training | study_19 | PFHpA¦IRA67¦isotherm¦NA | IRA67 | specific | canonical name_commercial | specific::AMBERLITEIRA67 | study::STUDY19¦adsorbent::IRA67 | PFHpA | PFCAs | equilibrium_endpoint_reported | IRA67 | Amberlite IRA67 | Amberlite IRA67 | 40.04627 | 364.057 | wastewater | 4 | 25 | 48 | 100 | 170 | 63.2 |  |  | 100 | Ion exchange resin | weak base anion |  | not applicable | 0.75 | [16 empty] | 5.6 | 1600 | isotherm | 5.75997 | 0.7604202 | Langmuir | FALSE | Resin |  |  | 0.365481 | Ce_final_mg/L and PFAS_C0_value_mg/L | 0 | 0 | 0 | 14.63615 | 0 | 0 | 0 | FALSE |  | 1 | 1 | 1 | 1 | 1 | 1 | 0 | 1 | 0 | Polyacrylic | 0 | 0 | 0 | 0 | 0 | 0 | 0 | 0 | 0 | 1 | 0 | 0 | 0 | 0 | 0 | 0 | 0 | 0 | 0 | 0 | 0 | 1 | 0 |  | 192.95021 | 0.1236345 | 0.96 | 31.29027 | 0.4926108 | 0.94 | http://dx.doi.org/10.1016/j.jhazmat.2014.12.037 | Du, Ziwen; Deng, Shubo; Chen, Youguang; Wang, Bin; Huang, Jun; Wang, Yujue; Yu, Gang | Removal of perfluorinated carboxylates from washing wastewater of perfluorooctanesulfonyl fluoride using activated carbons and resins | JOURNAL OF HAZARDOUS MATERIALS
25 | 5 | isotherm_recalculated_at_reference_dose | Langmuir | TRUE | 0.91 | 75 | 25 | 1.126549 | 0.05174995 | 30.54475 | 0.02739225 | std_000815 | 393 | training | study_19 | PFHxA¦IRA67¦isotherm¦NA | IRA67 | specific | canonical name_commercial | specific::AMBERLITEIRA67 | study::STUDY19¦adsorbent::IRA67 | PFHxA | PFCAs | equilibrium_endpoint_reported | IRA67 | Amberlite IRA67 | Amberlite IRA67 | 31.405 | 314.05 | wastewater | 4 | 25 | 48 | 100 | 170 | 63.2 |  |  | 100 | Ion exchange resin | weak base anion |  | not applicable | 0.75 | [16 empty] | 5.6 | 1600 | isotherm | 1.219654 | 0.0862366 | Langmuir | FALSE | Resin |  |  | 0.1087069 | Ce_final_mg/L and PFAS_C0_value_mg/L | 0 | 0 | 0 | 3.41394 | 0 | 0 | 0 | FALSE |  | 1 | 1 | 1 | 1 | 1 | 1 | 0 | 1 | 0 | Polyacrylic | 0 | 0 | 0 | 0 | 0 | 0 | 0 | 0 | 0 | 1 | 0 | 0 | 0 | 0 | 0 | 0 | 0 | 0 | 0 | 0 | 0 | 1 | 0 |  | 37.686 | 0.3438943 | 0.91 | 15.61003 | 0.2506266 | 0.84 | http://dx.doi.org/10.1016/j.jhazmat.2014.12.037 | Du, Ziwen; Deng, Shubo; Chen, Youguang; Wang, Bin; Huang, Jun; Wang, Yujue; Yu, Gang | Removal of perfluorinated carboxylates from washing wastewater of perfluorooctanesulfonyl fluoride using activated carbons and resins | JOURNAL OF HAZARDOUS MATERIALS
25 | 5 | isotherm_recalculated_at_reference_dose | Freundlich | TRUE | 0.99 | 775 | 25 | 3.403721 | 0.531954 | 46.079 | 0.07842004 | std_000817 | 395 | training | study_23 | PFOA¦ACF¦isotherm¦NA | ACF | generic_study_local | study_no + adsorbent_id | study::STUDY23¦adsorbent::ACF | study::STUDY23¦adsorbent::ACF | PFOA | PFCAs | equilibrium_endpoint_reported | ACF |  | activated carbon fiber | 50 | 414.064 | synthetic water | 7 |  | 6 | 100 | 120 |  |  | 0.002 | 800 | Activated carbon | unclassified |  |  |  | 5.63 | 1226.16 | [6 empty] | 0.392 | 0.563 |  |  |  |  | 7.4 |  | not applicable | not applicable | isotherm | 13.01437 | 1.114423 | Freundlich | FALSE | AC |  |  | 0.912369 | Ce_final_mg/L and PFAS_C0_value_mg/L | 0 | 0 | 0 | 45.61845 | 0 | 0 | 0 | FALSE |  | 1 | 1 | 0 | 0 | 0 | 0 | 0 | 0 | 1 | [25 empty] | 400.63 | 63.37 | 0.969 | 30.21 | 0.43 | 0.99 | https://doi.org/10.1039/c5ra15853b | Wang, YJ; Niu, JF; Li, Y; Zheng, TJ; Xu, Y; Liu, Y | Performance and mechanisms for removal of perfluorooctanoate (PFOA) from aqueous solution by activated carbon fiber | RSC ADVANCES | 2015
25 | 5 | isotherm_recalculated_at_reference_dose | Freundlich | TRUE | 0.99 | 775 | 25 | 0.7970558 | -0.09851125 | 588.2777 | 0.01953709 | std_000818 | 395 | training | study_23 | PFOA¦ACF¦isotherm¦NA | ACF | generic_study_local | study_no + adsorbent_id | study::STUDY23¦adsorbent::ACF | study::STUDY23¦adsorbent::ACF | PFOA | PFCAs | equilibrium_endpoint_reported | ACF |  | activated carbon fiber | 600 | 414.064 | synthetic water | 7 |  | 6 | 100 | 120 |  |  | 0.002 | 800 | Activated carbon | unclassified |  |  |  | 5.63 | 1226.16 | [6 empty] | 0.392 | 0.563 |  |  |  |  | 7.4 |  | not applicable | not applicable | isotherm | 1.140533 | 0.05710779 | Freundlich | FALSE | AC |  |  | 0.477104 | Ce_final_mg/L and PFAS_C0_value_mg/L | 0 | 0 | 0 | 286.2624 | 0 | 0 | 0 | FALSE |  | 1 | 1 | 0 | 0 | 0 | 0 | 0 | 0 | 1 | [25 empty] | 400.63 | 63.37 | 0.969 | 30.21 | 0.43 | 0.99 | https://doi.org/10.1039/c5ra15853b | Wang, YJ; Niu, JF; Li, Y; Zheng, TJ; Xu, Y; Liu, Y | Performance and mechanisms for removal of perfluorooctanoate (PFOA) from aqueous solution by activated carbon fiber | RSC ADVANCES | 2015
25 | 5 | isotherm_recalculated_at_reference_dose | Freundlich | TRUE | 0.98 | -15 | 25 | 148.2452 | 2.170981 | 0.002124888 | 0.7875112 | std_003351 | 2889 | training | study_64 | PFOA¦PFA300¦isotherm¦NA | PFA300 | generic_study_local | study_no + adsorbent_id | study::STUDY64¦adsorbent::PFA300 | study::STUDY64¦adsorbent::PFA300 | PFOA | PFCAs | equilibrium_endpoint_reported | PFA300 |  |  | 0.01 | 414.064 | ultrapure water | 7 | 25 | 96 | 100 | 120 | 0 |  | 0 | 10 | Ion exchange resin | strong base anion |  | not applicable | 0.56 | [18 empty] | isotherm | 144.5596 | 2.160047 | Freundlich | FALSE | Resin |  |  | 0.5911016 | Ce_final_mg/L and PFAS_C0_value_mg/L | 0 | 0 | 0 | 0.005911016 | 0 | 0 | 0 | FALSE |  | 0 | 0 | 0 | 0 | 0 | 0 | 0 | 0 | 0 | Polystyrene-divinylbenzene (PS-DVB) | 1 | 0 | 0 | 0 | 0 | 0 | 0 | 0 | 0 | 0 | 0 | 0 | 0 | 0 | 0 | 0 | 0 | 0 | [9 empty] | 117 | 0.9615385 | 0.98 | https://doi.org/10.1080/19443994.2013.815589 | Chularueangaksorn, P; Tanaka, S; Fujii, S; Kunacheva, C | Adsorption of perfluorooctanoic acid (PFOA) onto anion exchange resin, non-ion exchange resin, and granular-activated carbon by batch and column | DESALINATION AND WATER TREATMENT | 2014
25 | 5 | isotherm_recalculated_at_reference_dose | Freundlich | TRUE | 0.98 | -15 | 25 | 123.5107 | 2.091705 | 0.2446323 | 0.7553677 | std_003352 | 2889 | training | study_64 | PFOA¦PFA300¦isotherm¦NA | PFA300 | generic_study_local | study_no + adsorbent_id | study::STUDY64¦adsorbent::PFA300 | study::STUDY64¦adsorbent::PFA300 | PFOA | PFCAs | equilibrium_endpoint_reported | PFA300 |  |  | 1 | 414.064 | ultrapure water | 7 | 25 | 96 | 100 | 120 | 0 |  | 0 | 10 | Ion exchange resin | strong base anion |  | not applicable | 0.56 | [18 empty] | isotherm | 120.6154 | 2.081403 | Freundlich | FALSE | Resin |  |  | 0.5467224 | Ce_final_mg/L and PFAS_C0_value_mg/L | 0 | 0 | 0 | 0.5467224 | 0 | 0 | 0 | FALSE |  | 0 | 0 | 0 | 0 | 0 | 0 | 0 | 0 | 0 | Polystyrene-divinylbenzene (PS-DVB) | 1 | 0 | 0 | 0 | 0 | 0 | 0 | 0 | 0 | 0 | 0 | 0 | 0 | 0 | 0 | 0 | 0 | 0 | [9 empty] | 117 | 0.9615385 | 0.98 | https://doi.org/10.1080/19443994.2013.815589 | Chularueangaksorn, P; Tanaka, S; Fujii, S; Kunacheva, C | Adsorption of perfluorooctanoic acid (PFOA) onto anion exchange resin, non-ion exchange resin, and granular-activated carbon by batch and column | DESALINATION AND WATER TREATMENT | 2014
25 | 5 | isotherm_recalculated_at_reference_dose | Freundlich | TRUE | 0.97 | -15 | 25 | 193.5199 | 2.286726 | 0.001712916 | 0.8287084 | std_003353 | 2890 | training | study_64 | PFOA¦Dow Marathon A¦isotherm¦NA | Dow Marathon A | generic_study_local | study_no + adsorbent_id | study::STUDY64¦adsorbent::DOWMARATHONA | study::STUDY64¦adsorbent::DOWMARATHONA | PFOA | PFCAs | equilibrium_endpoint_reported | Dow Marathon A |  |  | 0.01 | 414.064 | ultrapure water | 7 | 25 | 96 | 100 | 120 | 0 |  | 0 | 10 | Ion exchange resin | strong base anion |  | not applicable | 0.58 | [18 empty] | isotherm | 177.6624 | 2.249596 | Freundlich | FALSE | Resin |  |  | 0.6398504 | Ce_final_mg/L and PFAS_C0_value_mg/L | 0 | 0 | 0 | 0.006398504 | 0 | 0 | 0 | FALSE |  | 0 | 0 | 0 | 0 | 0 | 0 | 0 | 0 | 0 | Polystyrene-divinylbenzene (PS-DVB) | 1 | 0 | 0 | 0 | 0 | 0 | 0 | 0 | 0 | 0 | 0 | 0 | 0 | 0 | 0 | 0 | 0 | 0 | [9 empty] | 93 | 0.8849558 | 0.97 | https://doi.org/10.1080/19443994.2013.815589 | Chularueangaksorn, P; Tanaka, S; Fujii, S; Kunacheva, C | Adsorption of perfluorooctanoic acid (PFOA) onto anion exchange resin, non-ion exchange resin, and granular-activated carbon by batch and column | DESALINATION AND WATER TREATMENT | 2014
25 | 5 | isotherm_recalculated_at_reference_dose | Freundlich | TRUE | 0.97 | -15 | 25 | 108.1161 | 2.03389 | 0.2700584 | 0.7299416 | std_003354 | 2890 | training | study_64 | PFOA¦Dow Marathon A¦isotherm¦NA | Dow Marathon A | generic_study_local | study_no + adsorbent_id | study::STUDY64¦adsorbent::DOWMARATHONA | study::STUDY64¦adsorbent::DOWMARATHONA | PFOA | PFCAs | equilibrium_endpoint_reported | Dow Marathon A |  |  | 1 | 414.064 | ultrapure water | 7 | 25 | 96 | 100 | 120 | 0 |  | 0 | 10 | Ion exchange resin | strong base anion |  | not applicable | 0.58 | [18 empty] | isotherm | 100.764 | 2.003305 | Freundlich | FALSE | Resin |  |  | 0.5019026 | Ce_final_mg/L and PFAS_C0_value_mg/L | 0 | 0 | 0 | 0.5019026 | 0 | 0 | 0 | FALSE |  | 0 | 0 | 0 | 0 | 0 | 0 | 0 | 0 | 0 | Polystyrene-divinylbenzene (PS-DVB) | 1 | 0 | 0 | 0 | 0 | 0 | 0 | 0 | 0 | 0 | 0 | 0 | 0 | 0 | 0 | 0 | 0 | 0 | [9 empty] | 93 | 0.8849558 | 0.97 | https://doi.org/10.1080/19443994.2013.815589 | Chularueangaksorn, P; Tanaka, S; Fujii, S; Kunacheva, C | Adsorption of perfluorooctanoic acid (PFOA) onto anion exchange resin, non-ion exchange resin, and granular-activated carbon by batch and column | DESALINATION AND WATER TREATMENT | 2014
25 | 5 | isotherm_recalculated_at_reference_dose | Freundlich | TRUE | 0.98 | -15 | 25 | 84.91498 | 1.928984 | 0.003202178 | 0.6797822 | std_003355 | 2891 | training | study_64 | PFOA¦XAD4¦isotherm¦NA | XAD4 | specific | canonical name_commercial | specific::AMBERLITEXAD4 | study::STUDY64¦adsorbent::XAD4 | PFOA | PFCAs | equilibrium_endpoint_reported | XAD4 | Amberlite XAD 4 |  | 0.01 | 414.064 | ultrapure water | 7 | 25 | 96 | 100 | 120 | 0 |  | 0 | 10 | Nonionic resin | nonpolar |  | not applicable |  | 100 | 880 | [14 empty] | not applicable | not applicable | isotherm | 72.31774 | 1.859245 | Freundlich | FALSE | Resin |  |  | 0.4196767 | Ce_final_mg/L and PFAS_C0_value_mg/L | 0 | 0 | 0 | 0.004196767 | 0 | 0 | 0 | FALSE |  | 0 | 0 | 0 | 0 | 0 | 0 | 0 | 0 | 0 | crosslinked divinylbenzene | [18 empty] | 0 | 0 | 1 | 0 | 0 |  |  |  |  | 18 | 0.729927 | 0.98 | https://doi.org/10.1080/19443994.2013.815589 | Chularueangaksorn, P; Tanaka, S; Fujii, S; Kunacheva, C | Adsorption of perfluorooctanoic acid (PFOA) onto anion exchange resin, non-ion exchange resin, and granular-activated carbon by batch and column | DESALINATION AND WATER TREATMENT | 2014
25 | 5 | isotherm_recalculated_at_reference_dose | Freundlich | TRUE | 0.98 | -15 | 25 | 20.09132 | 1.303008 | 0.6656536 | 0.3343464 | std_003356 | 2891 | training | study_64 | PFOA¦XAD4¦isotherm¦NA | XAD4 | specific | canonical name_commercial | specific::AMBERLITEXAD4 | study::STUDY64¦adsorbent::XAD4 | PFOA | PFCAs | equilibrium_endpoint_reported | XAD4 | Amberlite XAD 4 |  | 1 | 414.064 | ultrapure water | 7 | 25 | 96 | 100 | 120 | 0 |  | 0 | 10 | Nonionic resin | nonpolar |  | not applicable |  | 100 | 880 | [14 empty] | not applicable | not applicable | isotherm | 18.85982 | 1.275537 | Freundlich | FALSE | Resin |  |  | 0.1586728 | Ce_final_mg/L and PFAS_C0_value_mg/L | 0 | 0 | 0 | 0.1586728 | 0 | 0 | 0 | FALSE |  | 0 | 0 | 0 | 0 | 0 | 0 | 0 | 0 | 0 | crosslinked divinylbenzene | [18 empty] | 0 | 0 | 1 | 0 | 0 |  |  |  |  | 18 | 0.729927 | 0.98 | https://doi.org/10.1080/19443994.2013.815589 | Chularueangaksorn, P; Tanaka, S; Fujii, S; Kunacheva, C | Adsorption of perfluorooctanoic acid (PFOA) onto anion exchange resin, non-ion exchange resin, and granular-activated carbon by batch and column | DESALINATION AND WATER TREATMENT | 2014
25 | 5 | isotherm_recalculated_at_reference_dose | Freundlich | TRUE | 0.97 | -15 | 25 | 233.0827 | 2.36751 | 0.001464758 | 0.8535242 | std_003357 | 2892 | training | study_64 | PFOA¦GAC¦isotherm¦NA | GAC | generic_study_local | study_no + adsorbent_id | study::STUDY64¦adsorbent::GAC | study::STUDY64¦adsorbent::GAC | PFOA | PFCAs | equilibrium_endpoint_reported | GAC |  | granular activated carbon | 0.01 | 414.064 | ultrapure water | 7 | 25 | 96 | 100 | 120 | 0 |  | 0 | 10 | Activated carbon | granular activated carbon |  |  | 1.2 |  | 1000 |  |  |  |  | 0.04 | 0.09 | 0.48 | 0.61 | [6 empty] | not applicable | not applicable | isotherm | 183.9061 | 2.264596 | Freundlich | FALSE | AC |  |  | 0.6477709 | Ce_final_mg/L and PFAS_C0_value_mg/L | 0 | 0 | 0 | 0.006477709 | 0 | 0 | 0 | FALSE |  | 0 | 0 | 0 | 0 | 0 | 0 | 0 | 0 | 0 | [28 empty] | 40 | 0.729927 | 0.97 | https://doi.org/10.1080/19443994.2013.815589 | Chularueangaksorn, P; Tanaka, S; Fujii, S; Kunacheva, C | Adsorption of perfluorooctanoic acid (PFOA) onto anion exchange resin, non-ion exchange resin, and granular-activated carbon by batch and column | DESALINATION AND WATER TREATMENT | 2014
25 | 5 | isotherm_recalculated_at_reference_dose | Freundlich | TRUE | 0.97 | -15 | 25 | 49.7575 | 1.696859 | 0.4456452 | 0.5543548 | std_003358 | 2892 | training | study_64 | PFOA¦GAC¦isotherm¦NA | GAC | generic_study_local | study_no + adsorbent_id | study::STUDY64¦adsorbent::GAC | study::STUDY64¦adsorbent::GAC | PFOA | PFCAs | equilibrium_endpoint_reported | GAC |  | granular activated carbon | 1 | 414.064 | ultrapure water | 7 | 25 | 96 | 100 | 120 | 0 |  | 0 | 10 | Activated carbon | granular activated carbon |  |  | 1.2 |  | 1000 |  |  |  |  | 0.04 | 0.09 | 0.48 | 0.61 | [6 empty] | not applicable | not applicable | isotherm | 44.15231 | 1.644953 | Freundlich | FALSE | AC |  |  | 0.3062893 | Ce_final_mg/L and PFAS_C0_value_mg/L | 0 | 0 | 0 | 0.3062893 | 0 | 0 | 0 | FALSE |  | 0 | 0 | 0 | 0 | 0 | 0 | 0 | 0 | 0 | [28 empty] | 40 | 0.729927 | 0.97 | https://doi.org/10.1080/19443994.2013.815589 | Chularueangaksorn, P; Tanaka, S; Fujii, S; Kunacheva, C | Adsorption of perfluorooctanoic acid (PFOA) onto anion exchange resin, non-ion exchange resin, and granular-activated carbon by batch and column | DESALINATION AND WATER TREATMENT | 2014
25 | 5 | isotherm_recalculated_at_reference_dose | Langmuir | TRUE | 0.98 | 75 | 25 | 50.2674 | 1.701286 | 4.742266 | 0.5568722 | std_005803 | 5326 | training | study_80 | PFBA¦IRA910¦isotherm¦NA | IRA910 | specific | canonical name_commercial | specific::AMBERLITEIRA910 | study::STUDY80¦adsorbent::IRA910 | PFBA | PFCAs | equilibrium_endpoint_reported | IRA 910 | Amberlite IRA910 | Amberlite IRA 910 | 10.7018 | 214.036 | ultrapure water | 6 | 25 | 240 | 100 | 160 | 0 |  | 0 | 100 | Ion exchange resin | strong base anion |  | not applicable | 0.665 | [16 empty] | 5.33 | 1000 | isotherm | 68.61003 | 1.836388 | Langmuir | FALSE | Resin |  |  | 0.8727898 | Ce_final_mg/L and PFAS_C0_value_mg/L | 0 | 0 | 0 | 9.340422 | 0 | 0 | 0 | FALSE |  | 0 | 0 | 0 | 0 | 0 | 0 | 0 | 0 | 0 | Polystyrene-divinylbenzene (PS-DVB) | 1 | 0 | 0 | 0 | 0 | 0 | 0 | 0 | 0 | 0 | 0 | 0 | 0 | 0 | 0 | 0 | 0 | 0 | 0 | 0 | 1 | 0 | 0 |  | 635.68692 | 0.1265208 | 0.98 |  |  |  | https://doi.org/10.1016/j.cej.2018.05.006 | Maimaiti, A; Deng, SB; Meng, PP; Wang, W; Wang, B; Huang, J; Wang, YJ; Yu, G | Competitive adsorption of perfluoroalkyl substances on anion exchange resins in simulated AFFF-impacted groundwater | CHEMICAL ENGINEERING JOURNAL | 2018
25 | 5 | isotherm_recalculated_at_reference_dose | Langmuir | TRUE | 0.98 | 75 | 25 | 8.025154 | 0.9044534 | 71.30797 | 0.1671031 | std_005804 | 5326 | training | study_80 | PFBA¦IRA910¦isotherm¦NA | IRA910 | specific | canonical name_commercial | specific::AMBERLITEIRA910 | study::STUDY80¦adsorbent::IRA910 | PFBA | PFCAs | equilibrium_endpoint_reported | IRA 910 | Amberlite IRA910 | Amberlite IRA 910 | 85.6144 | 214.036 | ultrapure water | 6 | 25 | 240 | 100 | 160 | 0 |  | 0 | 100 | Ion exchange resin | strong base anion |  | not applicable | 0.665 | [16 empty] | 5.33 | 1000 | isotherm | 15.16002 | 1.1807 | Langmuir | FALSE | Resin |  |  | 0.6025441 | Ce_final_mg/L and PFAS_C0_value_mg/L | 0 | 0 | 0 | 51.58645 | 0 | 0 | 0 | FALSE |  | 0 | 0 | 0 | 0 | 0 | 0 | 0 | 0 | 0 | Polystyrene-divinylbenzene (PS-DVB) | 1 | 0 | 0 | 0 | 0 | 0 | 0 | 0 | 0 | 0 | 0 | 0 | 0 | 0 | 0 | 0 | 0 | 0 | 0 | 0 | 1 | 0 | 0 |  | 635.68692 | 0.1265208 | 0.98 |  |  |  | https://doi.org/10.1016/j.cej.2018.05.006 | Maimaiti, A; Deng, SB; Meng, PP; Wang, W; Wang, B; Huang, J; Wang, YJ; Yu, G | Competitive adsorption of perfluoroalkyl substances on anion exchange resins in simulated AFFF-impacted groundwater | CHEMICAL ENGINEERING JOURNAL | 2018
25 | 5 | isotherm_recalculated_at_reference_dose | Langmuir | TRUE | 0.97 | 75 | 25 | 542.1064 | 2.734085 | 1.079012 | 0.931284 | std_005805 | 5327 | training | study_80 | PFPxA¦IRA910¦isotherm¦NA | IRA910 | specific | canonical name_commercial | specific::AMBERLITEIRA910 | study::STUDY80¦adsorbent::IRA910 | PFHxA | PFCAs | equilibrium_endpoint_reported | IRA 910 | Amberlite IRA910 | Amberlite IRA 910 | 15.7025 | 314.05 | ultrapure water | 6 | 25 | 240 | 100 | 160 | 0 |  | 0 | 100 | Ion exchange resin | strong base anion |  | not applicable | 0.665 | [16 empty] | 5.33 | 1000 | isotherm | 1003.297 | 3.001429 | Langmuir | FALSE | Resin |  |  | 0.9901312 | Ce_final_mg/L and PFAS_C0_value_mg/L | 0 | 0 | 0 | 15.54754 | 0 | 0 | 1 | FALSE |  | 0 | 0 | 0 | 0 | 0 | 0 | 0 | 0 | 0 | Polystyrene-divinylbenzene (PS-DVB) | 1 | 0 | 0 | 0 | 0 | 0 | 0 | 0 | 0 | 0 | 0 | 0 | 0 | 0 | 0 | 0 | 0 | 0 | 0 | 0 | 1 | 0 | 0 |  | 1089.7535 | 1.073874 | 0.97 |  |  |  | https://doi.org/10.1016/j.cej.2018.05.006 | Maimaiti, A; Deng, SB; Meng, PP; Wang, W; Wang, B; Huang, J; Wang, YJ; Yu, G | Competitive adsorption of perfluoroalkyl substances on anion exchange resins in simulated AFFF-impacted groundwater | CHEMICAL ENGINEERING JOURNAL | 2018
25 | 5 | isotherm_recalculated_at_reference_dose | Langmuir | TRUE | 0.97 | 75 | 25 | 10.94546 | 1.039234 | 98.63097 | 0.2148466 | std_005806 | 5327 | training | study_80 | PFPxA¦IRA910¦isotherm¦NA | IRA910 | specific | canonical name_commercial | specific::AMBERLITEIRA910 | study::STUDY80¦adsorbent::IRA910 | PFHxA | PFCAs | equilibrium_endpoint_reported | IRA 910 | Amberlite IRA910 | Amberlite IRA 910 | 125.62 | 314.05 | ultrapure water | 6 | 25 | 240 | 100 | 160 | 0 |  | 0 | 100 | Ion exchange resin | strong base anion |  | not applicable | 0.665 | [16 empty] | 5.33 | 1000 | isotherm | 49.18539 | 1.691836 | Langmuir | FALSE | Resin |  |  | 0.8310394 | Ce_final_mg/L and PFAS_C0_value_mg/L | 0 | 0 | 0 | 104.3952 | 0 | 0 | 0 | FALSE |  | 0 | 0 | 0 | 0 | 0 | 0 | 0 | 0 | 0 | Polystyrene-divinylbenzene (PS-DVB) | 1 | 0 | 0 | 0 | 0 | 0 | 0 | 0 | 0 | 0 | 0 | 0 | 0 | 0 | 0 | 0 | 0 | 0 | 0 | 0 | 1 | 0 | 0 |  | 1089.7535 | 1.073874 | 0.97 |  |  |  | https://doi.org/10.1016/j.cej.2018.05.006 | Maimaiti, A; Deng, SB; Meng, PP; Wang, W; Wang, B; Huang, J; Wang, YJ; Yu, G | Competitive adsorption of perfluoroalkyl substances on anion exchange resins in simulated AFFF-impacted groundwater | CHEMICAL ENGINEERING JOURNAL | 2018
25 | 5 | isotherm_recalculated_at_reference_dose | Langmuir | TRUE | 0.98 | 75 | 25 | 659.8197 | 2.819425 | 1.183345 | 0.9428424 | std_005807 | 5328 | training | study_80 | PFOA¦IRA910¦isotherm¦NA | IRA910 | specific | canonical name_commercial | specific::AMBERLITEIRA910 | study::STUDY80¦adsorbent::IRA910 | PFOA | PFCAs | equilibrium_endpoint_reported | IRA 910 | Amberlite IRA910 | Amberlite IRA 910 | 20.7032 | 414.064 | ultrapure water | 6 | 25 | 240 | 100 | 160 | 0 |  | 0 | 100 | Ion exchange resin | strong base anion |  | not applicable | 0.665 | [16 empty] | 5.33 | 1000 | isotherm | 1238.584 | 3.092925 | Langmuir | FALSE | Resin |  |  | 0.9919909 | Ce_final_mg/L and PFAS_C0_value_mg/L | 0 | 0 | 0 | 20.53739 | 0 | 0 | 1 | FALSE |  | 0 | 0 | 0 | 0 | 0 | 0 | 0 | 0 | 0 | Polystyrene-divinylbenzene (PS-DVB) | 1 | 0 | 0 | 0 | 0 | 0 | 0 | 0 | 0 | 0 | 0 | 0 | 0 | 0 | 0 | 0 | 0 | 0 | 0 | 0 | 1 | 0 | 0 |  | 1436.80208 | 1.005811 | 0.98 |  |  |  | https://doi.org/10.1016/j.cej.2018.05.006 | Maimaiti, A; Deng, SB; Meng, PP; Wang, W; Wang, B; Huang, J; Wang, YJ; Yu, G | Competitive adsorption of perfluoroalkyl substances on anion exchange resins in simulated AFFF-impacted groundwater | CHEMICAL ENGINEERING JOURNAL | 2018
25 | 5 | isotherm_recalculated_at_reference_dose | Langmuir | TRUE | 0.98 | 75 | 25 | 10.97026 | 1.040217 | 129.9782 | 0.2152287 | std_005808 | 5328 | training | study_80 | PFOA¦IRA910¦isotherm¦NA | IRA910 | specific | canonical name_commercial | specific::AMBERLITEIRA910 | study::STUDY80¦adsorbent::IRA910 | PFOA | PFCAs | equilibrium_endpoint_reported | IRA 910 | Amberlite IRA910 | Amberlite IRA 910 | 165.6256 | 414.064 | ultrapure water | 6 | 25 | 240 | 100 | 160 | 0 |  | 0 | 100 | Ion exchange resin | strong base anion |  | not applicable | 0.665 | [16 empty] | 5.33 | 1000 | isotherm | 51.25024 | 1.709696 | Langmuir | FALSE | Resin |  |  | 0.8367353 | Ce_final_mg/L and PFAS_C0_value_mg/L | 0 | 0 | 0 | 138.5848 | 0 | 0 | 0 | FALSE |  | 0 | 0 | 0 | 0 | 0 | 0 | 0 | 0 | 0 | Polystyrene-divinylbenzene (PS-DVB) | 1 | 0 | 0 | 0 | 0 | 0 | 0 | 0 | 0 | 0 | 0 | 0 | 0 | 0 | 0 | 0 | 0 | 0 | 0 | 0 | 1 | 0 | 0 |  | 1436.80208 | 1.005811 | 0.98 |  |  |  | https://doi.org/10.1016/j.cej.2018.05.006 | Maimaiti, A; Deng, SB; Meng, PP; Wang, W; Wang, B; Huang, J; Wang, YJ; Yu, G | Competitive adsorption of perfluoroalkyl substances on anion exchange resins in simulated AFFF-impacted groundwater | CHEMICAL ENGINEERING JOURNAL | 2018
25 | 5 | isotherm_recalculated_at_reference_dose | Langmuir | TRUE | 0.98 | 75 | 25 | 645.5477 | 2.809928 | 0.8754985 | 0.9416525 | std_005809 | 5329 | training | study_80 | PFBS¦IRA910¦isotherm¦NA | IRA910 | specific | canonical name_commercial | specific::AMBERLITEIRA910 | study::STUDY80¦adsorbent::IRA910 | PFBS | PFSAs | equilibrium_endpoint_reported | IRA 910 | Amberlite IRA910 | Amberlite IRA 910 | 15.0049 | 300.098 | ultrapure water | 6 | 25 | 240 | 100 | 160 | 0 |  | 0 | 100 | Ion exchange resin | strong base anion |  | not applicable | 0.665 | [16 empty] | 5.33 | 1000 | isotherm | 1232.166 | 3.090669 | Langmuir | FALSE | Resin |  |  | 0.9919495 | Ce_final_mg/L and PFAS_C0_value_mg/L | 0 | 0 | 0 | 14.8841 | 0 | 0 | 1 | FALSE |  | 0 | 0 | 0 | 0 | 0 | 0 | 0 | 0 | 0 | Polystyrene-divinylbenzene (PS-DVB) | 1 | 0 | 0 | 0 | 0 | 0 | 0 | 0 | 0 | 0 | 0 | 0 | 0 | 0 | 0 | 0 | 0 | 0 | 0 | 0 | 1 | 0 | 0 |  | 1023.33418 | 1.409006 | 0.98 |  |  |  | https://doi.org/10.1016/j.cej.2018.05.006 | Maimaiti, A; Deng, SB; Meng, PP; Wang, W; Wang, B; Huang, J; Wang, YJ; Yu, G | Competitive adsorption of perfluoroalkyl substances on anion exchange resins in simulated AFFF-impacted groundwater | CHEMICAL ENGINEERING JOURNAL | 2018
25 | 5 | isotherm_recalculated_at_reference_dose | Langmuir | TRUE | 0.98 | 75 | 25 | 10.73173 | 1.03067 | 94.64626 | 0.2115387 | std_005810 | 5329 | training | study_80 | PFBS¦IRA910¦isotherm¦NA | IRA910 | specific | canonical name_commercial | specific::AMBERLITEIRA910 | study::STUDY80¦adsorbent::IRA910 | PFBS | PFSAs | equilibrium_endpoint_reported | IRA 910 | Amberlite IRA910 | Amberlite IRA 910 | 120.0392 | 300.098 | ultrapure water | 6 | 25 | 240 | 100 | 160 | 0 |  | 0 | 100 | Ion exchange resin | strong base anion |  | not applicable | 0.665 | [16 empty] | 5.33 | 1000 | isotherm | 47.04099 | 1.672476 | Langmuir | FALSE | Resin |  |  | 0.8246875 | Ce_final_mg/L and PFAS_C0_value_mg/L | 0 | 0 | 0 | 98.99482 | 0 | 0 | 0 | FALSE |  | 0 | 0 | 0 | 0 | 0 | 0 | 0 | 0 | 0 | Polystyrene-divinylbenzene (PS-DVB) | 1 | 0 | 0 | 0 | 0 | 0 | 0 | 0 | 0 | 0 | 0 | 0 | 0 | 0 | 0 | 0 | 0 | 0 | 0 | 0 | 1 | 0 | 0 |  | 1023.33418 | 1.409006 | 0.98 |  |  |  | https://doi.org/10.1016/j.cej.2018.05.006 | Maimaiti, A; Deng, SB; Meng, PP; Wang, W; Wang, B; Huang, J; Wang, YJ; Yu, G | Competitive adsorption of perfluoroalkyl substances on anion exchange resins in simulated AFFF-impacted groundwater | CHEMICAL ENGINEERING JOURNAL | 2018
25 | 5 | isotherm_recalculated_at_reference_dose | Langmuir | TRUE | 0.98 | 75 | 25 | 1283.918 | 3.108537 | 0.6044363 | 0.9697866 | std_005811 | 5330 | training | study_80 | PFHxS¦IRA910¦isotherm¦NA | IRA910 | specific | canonical name_commercial | specific::AMBERLITEIRA910 | study::STUDY80¦adsorbent::IRA910 | PFHxS | PFSAs | equilibrium_endpoint_reported | IRA 910 | Amberlite IRA910 | Amberlite IRA 910 | 20.0056 | 400.112 | ultrapure water | 6 | 25 | 240 | 100 | 160 | 0 |  | 0 | 100 | Ion exchange resin | strong base anion |  | not applicable | 0.665 | [16 empty] | 5.33 | 1000 | isotherm | 2542.606 | 3.405279 | Langmuir | FALSE | Resin |  |  | 0.9960824 | Ce_final_mg/L and PFAS_C0_value_mg/L | 0 | 0 | 0 | 19.92723 | 0 | 0 | 1 | FALSE |  | 0 | 0 | 0 | 0 | 0 | 0 | 0 | 0 | 0 | Polystyrene-divinylbenzene (PS-DVB) | 1 | 0 | 0 | 0 | 0 | 0 | 0 | 0 | 0 | 0 | 0 | 0 | 0 | 0 | 0 | 0 | 0 | 0 | 0 | 0 | 1 | 0 | 0 |  | 1364.38192 | 2.182289 | 0.98 |  |  |  | https://doi.org/10.1016/j.cej.2018.05.006 | Maimaiti, A; Deng, SB; Meng, PP; Wang, W; Wang, B; Huang, J; Wang, YJ; Yu, G | Competitive adsorption of perfluoroalkyl substances on anion exchange resins in simulated AFFF-impacted groundwater | CHEMICAL ENGINEERING JOURNAL | 2018
25 | 5 | isotherm_recalculated_at_reference_dose | Langmuir | TRUE | 0.98 | 75 | 25 | 10.78418 | 1.032787 | 126.0588 | 0.2123531 | std_005812 | 5330 | training | study_80 | PFHxS¦IRA910¦isotherm¦NA | IRA910 | specific | canonical name_commercial | specific::AMBERLITEIRA910 | study::STUDY80¦adsorbent::IRA910 | PFHxS | PFSAs | equilibrium_endpoint_reported | IRA 910 | Amberlite IRA910 | Amberlite IRA 910 | 160.0448 | 400.112 | ultrapure water | 6 | 25 | 240 | 100 | 160 | 0 |  | 0 | 100 | Ion exchange resin | strong base anion |  | not applicable | 0.665 | [16 empty] | 5.33 | 1000 | isotherm | 51.62182 | 1.712833 | Langmuir | FALSE | Resin |  |  | 0.8377198 | Ce_final_mg/L and PFAS_C0_value_mg/L | 0 | 0 | 0 | 134.0727 | 0 | 0 | 0 | FALSE |  | 0 | 0 | 0 | 0 | 0 | 0 | 0 | 0 | 0 | Polystyrene-divinylbenzene (PS-DVB) | 1 | 0 | 0 | 0 | 0 | 0 | 0 | 0 | 0 | 0 | 0 | 0 | 0 | 0 | 0 | 0 | 0 | 0 | 0 | 0 | 1 | 0 | 0 |  | 1364.38192 | 2.182289 | 0.98 |  |  |  | https://doi.org/10.1016/j.cej.2018.05.006 | Maimaiti, A; Deng, SB; Meng, PP; Wang, W; Wang, B; Huang, J; Wang, YJ; Yu, G | Competitive adsorption of perfluoroalkyl substances on anion exchange resins in simulated AFFF-impacted groundwater | CHEMICAL ENGINEERING JOURNAL | 2018
25 | 5 | observed_dose_within_tolerance | Observed Kd | TRUE |  | 0 | 25 | 0.52 | -0.2839967 | 0.001974334 | 0.01283317 | std_005825 | 5342 | training | study_92 | PFBA¦1¦isotherm¦NA | 1 | generic_study_local | study_no + adsorbent_id | study::STUDY92¦adsorbent::1 | study::STUDY92¦adsorbent::1 | PFBA | PFCAs | equilibrium_endpoint_reported | 1 |  | TFN-CDP | 0.002 | 214.036 | ultrapure water | 7.5 | 23 |  |  | 400 | 0 |  | 0 | 25 | Cyclodextrin polymers | β-CD polymer |  | not applicable | [11 empty] | elemental analyzer | 0.5148 | 0.0692 | 0.0313 |  | -28.9 | not applicable | not applicable | isotherm | 0.52 | -0.2839967 | Kd | FALSE | CDP |  |  | 0.01283317 | Ce_final_mg/L and PFAS_C0_value_mg/L |  |  | 0 | 2.566634e-05 | 0 | 0 | 0 | FALSE |  | 0 | 0 | 0 | 0 | 0 | 0 | 0 | 0 | 0 | [31 empty] | https://doi.org/10.1002/anie.201905142 | Klemes, MJ; Ling, YH; Ching, C; Wu, CY; Xiao, LL; Helbling, DE; Dichtel, WR | Reduction of a Tetrafluoroterephthalonitrile-β-Cyclodextrin Polymer to Remove Anionic Micropollutants and Perfluorinated Alkyl Substances from Water | ANGEWANDTE CHEMIE-INTERNATIONAL EDITION | 2019
25 | 5 | observed_dose_within_tolerance | Observed Kd | TRUE |  | 0 | 25 | 794 | 2.899821 | 9.592326e-05 | 0.9520384 | std_005826 | 5343 | training | study_92 | PFBA¦2¦isotherm¦NA | 2 | generic_study_local | study_no + adsorbent_id | study::STUDY92¦adsorbent::2 | study::STUDY92¦adsorbent::2 | PFBA | PFCAs | equilibrium_endpoint_reported | 2 |  | reduced TFN-CDP | 0.002 | 214.036 | ultrapure water | 7.5 | 23 |  |  | 400 | 0 |  | 0 | 25 | Cyclodextrin polymers | β-CD polymer |  | not applicable |  |  | 138.5 | [8 empty] | elemental analyzer | 0.4504 | 0.0588 | 0.0425 |  | 1.7 | not applicable | not applicable | isotherm | 794 | 2.899821 | Kd | FALSE | CDP |  |  | 0.9520384 | Ce_final_mg/L and PFAS_C0_value_mg/L |  |  | 0 | 0.001904077 | 0 | 0 | 0 | FALSE |  | 0 | 0 | 0 | 0 | 0 | 0 | 0 | 0 | 0 | [31 empty] | https://doi.org/10.1002/anie.201905142 | Klemes, MJ; Ling, YH; Ching, C; Wu, CY; Xiao, LL; Helbling, DE; Dichtel, WR | Reduction of a Tetrafluoroterephthalonitrile-β-Cyclodextrin Polymer to Remove Anionic Micropollutants and Perfluorinated Alkyl Substances from Water | ANGEWANDTE CHEMIE-INTERNATIONAL EDITION | 2019
25 | 5 | observed_dose_within_tolerance | Observed Kd | TRUE |  | 0 | 25 | 1.45 | 0.161368 | 0.001930036 | 0.03498191 | std_005827 | 5344 | training | study_92 | PFHxA¦1¦isotherm¦NA | 1 | generic_study_local | study_no + adsorbent_id | study::STUDY92¦adsorbent::1 | study::STUDY92¦adsorbent::1 | PFHxA | PFCAs | equilibrium_endpoint_reported | 1 |  | TFN-CDP | 0.002 | 314.05 | ultrapure water | 7.5 | 23 |  |  | 400 | 0 |  | 0 | 25 | Cyclodextrin polymers | β-CD polymer |  | not applicable | [11 empty] | elemental analyzer | 0.5148 | 0.0692 | 0.0313 |  | -28.9 | not applicable | not applicable | isotherm | 1.45 | 0.161368 | Kd | FALSE | CDP |  |  | 0.03498191 | Ce_final_mg/L and PFAS_C0_value_mg/L |  |  | 0 | 6.996381e-05 | 0 | 0 | 0 | FALSE |  | 0 | 0 | 0 | 0 | 0 | 0 | 0 | 0 | 0 | [31 empty] | https://doi.org/10.1002/anie.201905142 | Klemes, MJ; Ling, YH; Ching, C; Wu, CY; Xiao, LL; Helbling, DE; Dichtel, WR | Reduction of a Tetrafluoroterephthalonitrile-β-Cyclodextrin Polymer to Remove Anionic Micropollutants and Perfluorinated Alkyl Substances from Water | ANGEWANDTE CHEMIE-INTERNATIONAL EDITION | 2019
25 | 5 | observed_dose_within_tolerance | Observed Kd | TRUE |  | 0 | 25 | 3720 | 3.570543 | 2.12766e-05 | 0.9893617 | std_005828 | 5345 | training | study_92 | PFHxA¦2¦isotherm¦NA | 2 | generic_study_local | study_no + adsorbent_id | study::STUDY92¦adsorbent::2 | study::STUDY92¦adsorbent::2 | PFHxA | PFCAs | equilibrium_endpoint_reported | 2 |  | reduced TFN-CDP | 0.002 | 314.05 | ultrapure water | 7.5 | 23 |  |  | 400 | 0 |  | 0 | 25 | Cyclodextrin polymers | β-CD polymer |  | not applicable |  |  | 138.5 | [8 empty] | elemental analyzer | 0.4504 | 0.0588 | 0.0425 |  | 1.7 | not applicable | not applicable | isotherm | 3720 | 3.570543 | Kd | FALSE | CDP |  |  | 0.9893617 | Ce_final_mg/L and PFAS_C0_value_mg/L |  |  | 0 | 0.001978723 | 0 | 0 | 0 | FALSE |  | 0 | 0 | 0 | 0 | 0 | 0 | 0 | 0 | 0 | [31 empty] | https://doi.org/10.1002/anie.201905142 | Klemes, MJ; Ling, YH; Ching, C; Wu, CY; Xiao, LL; Helbling, DE; Dichtel, WR | Reduction of a Tetrafluoroterephthalonitrile-β-Cyclodextrin Polymer to Remove Anionic Micropollutants and Perfluorinated Alkyl Substances from Water | ANGEWANDTE CHEMIE-INTERNATIONAL EDITION | 2019
25 | 5 | observed_dose_within_tolerance | Observed Kd | TRUE |  | 0 | 25 | 1.95 | 0.2900346 | 0.001907032 | 0.04648391 | std_005829 | 5346 | training | study_92 | PFHpA¦1¦isotherm¦NA | 1 | generic_study_local | study_no + adsorbent_id | study::STUDY92¦adsorbent::1 | study::STUDY92¦adsorbent::1 | PFHpA | PFCAs | equilibrium_endpoint_reported | 1 |  | TFN-CDP | 0.002 | 364.057 | ultrapure water | 7.5 | 23 |  |  | 400 | 0 |  | 0 | 25 | Cyclodextrin polymers | β-CD polymer |  | not applicable | [11 empty] | elemental analyzer | 0.5148 | 0.0692 | 0.0313 |  | -28.9 | not applicable | not applicable | isotherm | 1.95 | 0.2900346 | Kd | FALSE | CDP |  |  | 0.04648391 | Ce_final_mg/L and PFAS_C0_value_mg/L |  |  | 0 | 9.296782e-05 | 0 | 0 | 0 | FALSE |  | 0 | 0 | 0 | 0 | 0 | 0 | 0 | 0 | 0 | [31 empty] | https://doi.org/10.1002/anie.201905142 | Klemes, MJ; Ling, YH; Ching, C; Wu, CY; Xiao, LL; Helbling, DE; Dichtel, WR | Reduction of a Tetrafluoroterephthalonitrile-β-Cyclodextrin Polymer to Remove Anionic Micropollutants and Perfluorinated Alkyl Substances from Water | ANGEWANDTE CHEMIE-INTERNATIONAL EDITION | 2019
25 | 5 | observed_dose_within_tolerance | Observed Kd | TRUE |  | 0 | 25 | 4677 | 3.669967 | 1.695993e-05 | 0.99152 | std_005830 | 5347 | training | study_92 | PFHpA¦2¦isotherm¦NA | 2 | generic_study_local | study_no + adsorbent_id | study::STUDY92¦adsorbent::2 | study::STUDY92¦adsorbent::2 | PFHpA | PFCAs | equilibrium_endpoint_reported | 2 |  | reduced TFN-CDP | 0.002 | 364.057 | ultrapure water | 7.5 | 23 |  |  | 400 | 0 |  | 0 | 25 | Cyclodextrin polymers | β-CD polymer |  | not applicable |  |  | 138.5 | [8 empty] | elemental analyzer | 0.4504 | 0.0588 | 0.0425 |  | 1.7 | not applicable | not applicable | isotherm | 4677 | 3.669967 | Kd | FALSE | CDP |  |  | 0.99152 | Ce_final_mg/L and PFAS_C0_value_mg/L |  |  | 0 | 0.00198304 | 0 | 0 | 1 | FALSE |  | 0 | 0 | 0 | 0 | 0 | 0 | 0 | 0 | 0 | [31 empty] | https://doi.org/10.1002/anie.201905142 | Klemes, MJ; Ling, YH; Ching, C; Wu, CY; Xiao, LL; Helbling, DE; Dichtel, WR | Reduction of a Tetrafluoroterephthalonitrile-β-Cyclodextrin Polymer to Remove Anionic Micropollutants and Perfluorinated Alkyl Substances from Water | ANGEWANDTE CHEMIE-INTERNATIONAL EDITION | 2019
25 | 5 | observed_dose_within_tolerance | Observed Kd | TRUE |  | 0 | 25 | 2.45 | 0.3891661 | 0.00188457 | 0.05771496 | std_005831 | 5348 | training | study_92 | PFOA¦1¦isotherm¦NA | 1 | generic_study_local | study_no + adsorbent_id | study::STUDY92¦adsorbent::1 | study::STUDY92¦adsorbent::1 | PFOA | PFCAs | equilibrium_endpoint_reported | 1 |  | TFN-CDP | 0.002 | 414.064 | ultrapure water | 7.5 | 23 |  |  | 400 | 0 |  | 0 | 25 | Cyclodextrin polymers | β-CD polymer |  | not applicable | [11 empty] | elemental analyzer | 0.5148 | 0.0692 | 0.0313 |  | -28.9 | not applicable | not applicable | isotherm | 2.45 | 0.3891661 | Kd | FALSE | CDP |  |  | 0.05771496 | Ce_final_mg/L and PFAS_C0_value_mg/L |  |  | 0 | 0.0001154299 | 0 | 0 | 0 | FALSE |  | 0 | 0 | 0 | 0 | 0 | 0 | 0 | 0 | 0 | [31 empty] | https://doi.org/10.1002/anie.201905142 | Klemes, MJ; Ling, YH; Ching, C; Wu, CY; Xiao, LL; Helbling, DE; Dichtel, WR | Reduction of a Tetrafluoroterephthalonitrile-β-Cyclodextrin Polymer to Remove Anionic Micropollutants and Perfluorinated Alkyl Substances from Water | ANGEWANDTE CHEMIE-INTERNATIONAL EDITION | 2019
25 | 5 | observed_dose_within_tolerance | Observed Kd | TRUE |  | 0 | 25 | 4571 | 3.660011 | 1.734982e-05 | 0.9913251 | std_005832 | 5349 | training | study_92 | PFOA¦2¦isotherm¦NA | 2 | generic_study_local | study_no + adsorbent_id | study::STUDY92¦adsorbent::2 | study::STUDY92¦adsorbent::2 | PFOA | PFCAs | equilibrium_endpoint_reported | 2 |  | reduced TFN-CDP | 0.002 | 414.064 | ultrapure water | 7.5 | 23 |  |  | 400 | 0 |  | 0 | 25 | Cyclodextrin polymers | β-CD polymer |  | not applicable |  |  | 138.5 | [8 empty] | elemental analyzer | 0.4504 | 0.0588 | 0.0425 |  | 1.7 | not applicable | not applicable | isotherm | 4571 | 3.660011 | Kd | FALSE | CDP |  |  | 0.9913251 | Ce_final_mg/L and PFAS_C0_value_mg/L |  |  | 0 | 0.00198265 | 0 | 0 | 1 | FALSE |  | 0 | 0 | 0 | 0 | 0 | 0 | 0 | 0 | 0 | [31 empty] | https://doi.org/10.1002/anie.201905142 | Klemes, MJ; Ling, YH; Ching, C; Wu, CY; Xiao, LL; Helbling, DE; Dichtel, WR | Reduction of a Tetrafluoroterephthalonitrile-β-Cyclodextrin Polymer to Remove Anionic Micropollutants and Perfluorinated Alkyl Substances from Water | ANGEWANDTE CHEMIE-INTERNATIONAL EDITION | 2019
25 | 5 | observed_dose_within_tolerance | Observed Kd | TRUE |  | 0 | 25 | 1.58 | 0.1986571 | 0.001924002 | 0.03799904 | std_005833 | 5350 | training | study_92 | PFNA¦1¦isotherm¦NA | 1 | generic_study_local | study_no + adsorbent_id | study::STUDY92¦adsorbent::1 | study::STUDY92¦adsorbent::1 | PFNA | PFCAs | equilibrium_endpoint_reported | 1 |  | TFN-CDP | 0.002 | 464.071 | ultrapure water | 7.5 | 23 |  |  | 400 | 0 |  | 0 | 25 | Cyclodextrin polymers | β-CD polymer |  | not applicable | [11 empty] | elemental analyzer | 0.5148 | 0.0692 | 0.0313 |  | -28.9 | not applicable | not applicable | isotherm | 1.58 | 0.1986571 | Kd | FALSE | CDP |  |  | 0.03799904 | Ce_final_mg/L and PFAS_C0_value_mg/L |  |  | 0 | 7.599808e-05 | 0 | 0 | 0 | FALSE |  | 0 | 0 | 0 | 0 | 0 | 0 | 0 | 0 | 0 | [31 empty] | https://doi.org/10.1002/anie.201905142 | Klemes, MJ; Ling, YH; Ching, C; Wu, CY; Xiao, LL; Helbling, DE; Dichtel, WR | Reduction of a Tetrafluoroterephthalonitrile-β-Cyclodextrin Polymer to Remove Anionic Micropollutants and Perfluorinated Alkyl Substances from Water | ANGEWANDTE CHEMIE-INTERNATIONAL EDITION | 2019
25 | 5 | observed_dose_within_tolerance | Observed Kd | TRUE |  | 0 | 25 | 4898 | 3.690019 | 1.620089e-05 | 0.9918996 | std_005834 | 5351 | training | study_92 | PFNA¦2¦isotherm¦NA | 2 | generic_study_local | study_no + adsorbent_id | study::STUDY92¦adsorbent::2 | study::STUDY92¦adsorbent::2 | PFNA | PFCAs | equilibrium_endpoint_reported | 2 |  | reduced TFN-CDP | 0.002 | 464.071 | ultrapure water | 7.5 | 23 |  |  | 400 | 0 |  | 0 | 25 | Cyclodextrin polymers | β-CD polymer |  | not applicable |  |  | 138.5 | [8 empty] | elemental analyzer | 0.4504 | 0.0588 | 0.0425 |  | 1.7 | not applicable | not applicable | isotherm | 4898 | 3.690019 | Kd | FALSE | CDP |  |  | 0.9918996 | Ce_final_mg/L and PFAS_C0_value_mg/L |  |  | 0 | 0.001983799 | 0 | 0 | 1 | FALSE |  | 0 | 0 | 0 | 0 | 0 | 0 | 0 | 0 | 0 | [31 empty] | https://doi.org/10.1002/anie.201905142 | Klemes, MJ; Ling, YH; Ching, C; Wu, CY; Xiao, LL; Helbling, DE; Dichtel, WR | Reduction of a Tetrafluoroterephthalonitrile-β-Cyclodextrin Polymer to Remove Anionic Micropollutants and Perfluorinated Alkyl Substances from Water | ANGEWANDTE CHEMIE-INTERNATIONAL EDITION | 2019
25 | 5 | observed_dose_within_tolerance | Observed Kd | TRUE |  | 0 | 25 | 4.27 | 0.6304279 | 0.001807093 | 0.09645358 | std_005835 | 5352 | training | study_92 | PFDA¦1¦isotherm¦NA | 1 | generic_study_local | study_no + adsorbent_id | study::STUDY92¦adsorbent::1 | study::STUDY92¦adsorbent::1 | PFDA | PFCAs | equilibrium_endpoint_reported | 1 |  | TFN-CDP | 0.002 | 514.078 | ultrapure water | 7.5 | 23 |  |  | 400 | 0 |  | 0 | 25 | Cyclodextrin polymers | β-CD polymer |  | not applicable | [11 empty] | elemental analyzer | 0.5148 | 0.0692 | 0.0313 |  | -28.9 | not applicable | not applicable | isotherm | 4.27 | 0.6304279 | Kd | FALSE | CDP |  |  | 0.09645358 | Ce_final_mg/L and PFAS_C0_value_mg/L |  |  | 0 | 0.0001929072 | 0 | 0 | 0 | FALSE |  | 0 | 0 | 0 | 0 | 0 | 0 | 0 | 0 | 0 | [31 empty] | https://doi.org/10.1002/anie.201905142 | Klemes, MJ; Ling, YH; Ching, C; Wu, CY; Xiao, LL; Helbling, DE; Dichtel, WR | Reduction of a Tetrafluoroterephthalonitrile-β-Cyclodextrin Polymer to Remove Anionic Micropollutants and Perfluorinated Alkyl Substances from Water | ANGEWANDTE CHEMIE-INTERNATIONAL EDITION | 2019
25 | 5 | observed_dose_within_tolerance | Observed Kd | TRUE |  | 0 | 25 | 5888 | 3.769968 | 1.349528e-05 | 0.9932524 | std_005836 | 5353 | training | study_92 | PFDA¦2¦isotherm¦NA | 2 | generic_study_local | study_no + adsorbent_id | study::STUDY92¦adsorbent::2 | study::STUDY92¦adsorbent::2 | PFDA | PFCAs | equilibrium_endpoint_reported | 2 |  | reduced TFN-CDP | 0.002 | 514.078 | ultrapure water | 7.5 | 23 |  |  | 400 | 0 |  | 0 | 25 | Cyclodextrin polymers | β-CD polymer |  | not applicable |  |  | 138.5 | [8 empty] | elemental analyzer | 0.4504 | 0.0588 | 0.0425 |  | 1.7 | not applicable | not applicable | isotherm | 5888 | 3.769968 | Kd | FALSE | CDP |  |  | 0.9932524 | Ce_final_mg/L and PFAS_C0_value_mg/L |  |  | 0 | 0.001986505 | 0 | 0 | 1 | FALSE |  | 0 | 0 | 0 | 0 | 0 | 0 | 0 | 0 | 0 | [31 empty] | https://doi.org/10.1002/anie.201905142 | Klemes, MJ; Ling, YH; Ching, C; Wu, CY; Xiao, LL; Helbling, DE; Dichtel, WR | Reduction of a Tetrafluoroterephthalonitrile-β-Cyclodextrin Polymer to Remove Anionic Micropollutants and Perfluorinated Alkyl Substances from Water | ANGEWANDTE CHEMIE-INTERNATIONAL EDITION | 2019
25 | 5 | observed_dose_within_tolerance | Observed Kd | TRUE |  | 0 | 25 | 4.37 | 0.6404814 | 0.00180302 | 0.09848997 | std_005837 | 5354 | training | study_92 | PFBS¦1¦isotherm¦NA | 1 | generic_study_local | study_no + adsorbent_id | study::STUDY92¦adsorbent::1 | study::STUDY92¦adsorbent::1 | PFBS | PFSAs | equilibrium_endpoint_reported | 1 |  | TFN-CDP | 0.002 | 300.098 | ultrapure water | 7.5 | 23 |  |  | 400 | 0 |  | 0 | 25 | Cyclodextrin polymers | β-CD polymer |  | not applicable | [11 empty] | elemental analyzer | 0.5148 | 0.0692 | 0.0313 |  | -28.9 | not applicable | not applicable | isotherm | 4.37 | 0.6404814 | Kd | FALSE | CDP |  |  | 0.09848997 | Ce_final_mg/L and PFAS_C0_value_mg/L |  |  | 0 | 0.0001969799 | 0 | 0 | 0 | FALSE |  | 0 | 0 | 0 | 0 | 0 | 0 | 0 | 0 | 0 | [31 empty] | https://doi.org/10.1002/anie.201905142 | Klemes, MJ; Ling, YH; Ching, C; Wu, CY; Xiao, LL; Helbling, DE; Dichtel, WR | Reduction of a Tetrafluoroterephthalonitrile-β-Cyclodextrin Polymer to Remove Anionic Micropollutants and Perfluorinated Alkyl Substances from Water | ANGEWANDTE CHEMIE-INTERNATIONAL EDITION | 2019
25 | 5 | observed_dose_within_tolerance | Observed Kd | TRUE |  | 0 | 25 | 5488 | 3.739414 | 1.447178e-05 | 0.9927641 | std_005838 | 5355 | training | study_92 | PFBS¦2¦isotherm¦NA | 2 | generic_study_local | study_no + adsorbent_id | study::STUDY92¦adsorbent::2 | study::STUDY92¦adsorbent::2 | PFBS | PFSAs | equilibrium_endpoint_reported | 2 |  | reduced TFN-CDP | 0.002 | 300.098 | ultrapure water | 7.5 | 23 |  |  | 400 | 0 |  | 0 | 25 | Cyclodextrin polymers | β-CD polymer |  | not applicable |  |  | 138.5 | [8 empty] | elemental analyzer | 0.4504 | 0.0588 | 0.0425 |  | 1.7 | not applicable | not applicable | isotherm | 5488 | 3.739414 | Kd | FALSE | CDP |  |  | 0.9927641 | Ce_final_mg/L and PFAS_C0_value_mg/L |  |  | 0 | 0.001985528 | 0 | 0 | 1 | FALSE |  | 0 | 0 | 0 | 0 | 0 | 0 | 0 | 0 | 0 | [31 empty] | https://doi.org/10.1002/anie.201905142 | Klemes, MJ; Ling, YH; Ching, C; Wu, CY; Xiao, LL; Helbling, DE; Dichtel, WR | Reduction of a Tetrafluoroterephthalonitrile-β-Cyclodextrin Polymer to Remove Anionic Micropollutants and Perfluorinated Alkyl Substances from Water | ANGEWANDTE CHEMIE-INTERNATIONAL EDITION | 2019
25 | 5 | observed_dose_within_tolerance | Observed Kd | TRUE |  | 0 | 25 | 4.9 | 0.6901961 | 0.001781737 | 0.1091314 | std_005839 | 5356 | training | study_92 | PFHxS¦1¦isotherm¦NA | 1 | generic_study_local | study_no + adsorbent_id | study::STUDY92¦adsorbent::1 | study::STUDY92¦adsorbent::1 | PFHxS | PFSAs | equilibrium_endpoint_reported | 1 |  | TFN-CDP | 0.002 | 400.112 | ultrapure water | 7.5 | 23 |  |  | 400 | 0 |  | 0 | 25 | Cyclodextrin polymers | β-CD polymer |  | not applicable | [11 empty] | elemental analyzer | 0.5148 | 0.0692 | 0.0313 |  | -28.9 | not applicable | not applicable | isotherm | 4.9 | 0.6901961 | Kd | FALSE | CDP |  |  | 0.1091314 | Ce_final_mg/L and PFAS_C0_value_mg/L |  |  | 0 | 0.0002182628 | 0 | 0 | 0 | FALSE |  | 0 | 0 | 0 | 0 | 0 | 0 | 0 | 0 | 0 | [31 empty] | https://doi.org/10.1002/anie.201905142 | Klemes, MJ; Ling, YH; Ching, C; Wu, CY; Xiao, LL; Helbling, DE; Dichtel, WR | Reduction of a Tetrafluoroterephthalonitrile-β-Cyclodextrin Polymer to Remove Anionic Micropollutants and Perfluorinated Alkyl Substances from Water | ANGEWANDTE CHEMIE-INTERNATIONAL EDITION | 2019
25 | 5 | observed_dose_within_tolerance | Observed Kd | TRUE |  | 0 | 25 | 6309 | 3.799961 | 1.260041e-05 | 0.9936998 | std_005840 | 5357 | training | study_92 | PFHxS¦2¦isotherm¦NA | 2 | generic_study_local | study_no + adsorbent_id | study::STUDY92¦adsorbent::2 | study::STUDY92¦adsorbent::2 | PFHxS | PFSAs | equilibrium_endpoint_reported | 2 |  | reduced TFN-CDP | 0.002 | 400.112 | ultrapure water | 7.5 | 23 |  |  | 400 | 0 |  | 0 | 25 | Cyclodextrin polymers | β-CD polymer |  | not applicable |  |  | 138.5 | [8 empty] | elemental analyzer | 0.4504 | 0.0588 | 0.0425 |  | 1.7 | not applicable | not applicable | isotherm | 6309 | 3.799961 | Kd | FALSE | CDP |  |  | 0.9936998 | Ce_final_mg/L and PFAS_C0_value_mg/L |  |  | 0 | 0.0019874 | 0 | 0 | 1 | FALSE |  | 0 | 0 | 0 | 0 | 0 | 0 | 0 | 0 | 0 | [31 empty] | https://doi.org/10.1002/anie.201905142 | Klemes, MJ; Ling, YH; Ching, C; Wu, CY; Xiao, LL; Helbling, DE; Dichtel, WR | Reduction of a Tetrafluoroterephthalonitrile-β-Cyclodextrin Polymer to Remove Anionic Micropollutants and Perfluorinated Alkyl Substances from Water | ANGEWANDTE CHEMIE-INTERNATIONAL EDITION | 2019
25 | 5 | observed_dose_within_tolerance | Observed Kd | TRUE |  | 0 | 25 | 6.31 | 0.8000294 | 0.001727489 | 0.1362557 | std_005841 | 5358 | training | study_92 | PFOS¦1¦isotherm¦NA | 1 | generic_study_local | study_no + adsorbent_id | study::STUDY92¦adsorbent::1 | study::STUDY92¦adsorbent::1 | PFOS | PFSAs | equilibrium_endpoint_reported | 1 |  | TFN-CDP | 0.002 | 500.126 | ultrapure water | 7.5 | 23 |  |  | 400 | 0 |  | 0 | 25 | Cyclodextrin polymers | β-CD polymer |  | not applicable | [11 empty] | elemental analyzer | 0.5148 | 0.0692 | 0.0313 |  | -28.9 | not applicable | not applicable | isotherm | 6.31 | 0.8000294 | Kd | FALSE | CDP |  |  | 0.1362557 | Ce_final_mg/L and PFAS_C0_value_mg/L |  |  | 0 | 0.0002725113 | 0 | 0 | 0 | FALSE |  | 0 | 0 | 0 | 0 | 0 | 0 | 0 | 0 | 0 | [31 empty] | https://doi.org/10.1002/anie.201905142 | Klemes, MJ; Ling, YH; Ching, C; Wu, CY; Xiao, LL; Helbling, DE; Dichtel, WR | Reduction of a Tetrafluoroterephthalonitrile-β-Cyclodextrin Polymer to Remove Anionic Micropollutants and Perfluorinated Alkyl Substances from Water | ANGEWANDTE CHEMIE-INTERNATIONAL EDITION | 2019
25 | 5 | observed_dose_within_tolerance | Observed Kd | TRUE |  | 0 | 25 | 6918 | 3.839981 | 1.149756e-05 | 0.9942512 | std_005842 | 5359 | training | study_92 | PFOS¦2¦isotherm¦NA | 2 | generic_study_local | study_no + adsorbent_id | study::STUDY92¦adsorbent::2 | study::STUDY92¦adsorbent::2 | PFOS | PFSAs | equilibrium_endpoint_reported | 2 |  | reduced TFN-CDP | 0.002 | 500.126 | ultrapure water | 7.5 | 23 |  |  | 400 | 0 |  | 0 | 25 | Cyclodextrin polymers | β-CD polymer |  | not applicable |  |  | 138.5 | [8 empty] | elemental analyzer | 0.4504 | 0.0588 | 0.0425 |  | 1.7 | not applicable | not applicable | isotherm | 6918 | 3.839981 | Kd | FALSE | CDP |  |  | 0.9942512 | Ce_final_mg/L and PFAS_C0_value_mg/L |  |  | 0 | 0.001988502 | 0 | 0 | 1 | FALSE |  | 0 | 0 | 0 | 0 | 0 | 0 | 0 | 0 | 0 | [31 empty] | https://doi.org/10.1002/anie.201905142 | Klemes, MJ; Ling, YH; Ching, C; Wu, CY; Xiao, LL; Helbling, DE; Dichtel, WR | Reduction of a Tetrafluoroterephthalonitrile-β-Cyclodextrin Polymer to Remove Anionic Micropollutants and Perfluorinated Alkyl Substances from Water | ANGEWANDTE CHEMIE-INTERNATIONAL EDITION | 2019
25 | 5 | observed_dose_within_tolerance | Observed Kd | TRUE |  | 0 | 25 | 1.26 | 0.1003705 | 0.001938924 | 0.03053805 | std_005843 | 5360 | training | study_92 | GenX¦1¦isotherm¦NA | 1 | generic_study_local | study_no + adsorbent_id | study::STUDY92¦adsorbent::1 | study::STUDY92¦adsorbent::1 | GenX | PFECAs | equilibrium_endpoint_reported | 1 |  | TFN-CDP | 0.002 | 330.049 | ultrapure water | 7.5 | 23 |  |  | 400 | 0 |  | 0 | 25 | Cyclodextrin polymers | β-CD polymer |  | not applicable | [11 empty] | elemental analyzer | 0.5148 | 0.0692 | 0.0313 |  | -28.9 | not applicable | not applicable | isotherm | 1.26 | 0.1003705 | Kd | FALSE | CDP |  |  | 0.03053805 | Ce_final_mg/L and PFAS_C0_value_mg/L |  |  | 0 | 6.10761e-05 | 0 | 0 | 0 | FALSE |  | 0 | 0 | 0 | 0 | 0 | 0 | 0 | 0 | 0 | [31 empty] | https://doi.org/10.1002/anie.201905142 | Klemes, MJ; Ling, YH; Ching, C; Wu, CY; Xiao, LL; Helbling, DE; Dichtel, WR | Reduction of a Tetrafluoroterephthalonitrile-β-Cyclodextrin Polymer to Remove Anionic Micropollutants and Perfluorinated Alkyl Substances from Water | ANGEWANDTE CHEMIE-INTERNATIONAL EDITION | 2019
25 | 5 | observed_dose_within_tolerance | Observed Kd | TRUE |  | 0 | 25 | 166 | 2.220108 | 0.0003883495 | 0.8058252 | std_005844 | 5361 | training | study_92 | GenX¦2¦isotherm¦NA | 2 | generic_study_local | study_no + adsorbent_id | study::STUDY92¦adsorbent::2 | study::STUDY92¦adsorbent::2 | GenX | PFECAs | equilibrium_endpoint_reported | 2 |  | reduced TFN-CDP | 0.002 | 330.049 | ultrapure water | 7.5 | 23 |  |  | 400 | 0 |  | 0 | 25 | Cyclodextrin polymers | β-CD polymer |  | not applicable |  |  | 138.5 | [8 empty] | elemental analyzer | 0.4504 | 0.0588 | 0.0425 |  | 1.7 | not applicable | not applicable | isotherm | 166 | 2.220108 | Kd | FALSE | CDP |  |  | 0.8058252 | Ce_final_mg/L and PFAS_C0_value_mg/L |  |  | 0 | 0.00161165 | 0 | 0 | 0 | FALSE |  | 0 | 0 | 0 | 0 | 0 | 0 | 0 | 0 | 0 | [31 empty] | https://doi.org/10.1002/anie.201905142 | Klemes, MJ; Ling, YH; Ching, C; Wu, CY; Xiao, LL; Helbling, DE; Dichtel, WR | Reduction of a Tetrafluoroterephthalonitrile-β-Cyclodextrin Polymer to Remove Anionic Micropollutants and Perfluorinated Alkyl Substances from Water | ANGEWANDTE CHEMIE-INTERNATIONAL EDITION | 2019
25 | 5 | isotherm_recalculated_at_reference_dose | Freundlich | TRUE | 0.97 | -15 | 25 | 1621.763 | 3.209987 | 0.0002407082 | 0.9759292 | std_005845 | 5362 | training | study_94 | PFOS¦PFA300¦isotherm¦NA | PFA300 | generic_study_local | study_no + adsorbent_id | study::STUDY94¦adsorbent::PFA300 | study::STUDY94¦adsorbent::PFA300 | PFOS | PFSAs | equilibrium_endpoint_reported | PFA300 |  | PFA300 anion exchange resin | 0.01 | 500.126 | ultrapure water | 7 | 25 | 96 | 100 | 120 | 0 |  | 0 | 10 | Ion exchange resin | strong base anion |  | not applicable | 0.56 | [17 empty] | 1400 | isotherm | 1386.43 | 3.141898 | Freundlich | FALSE | Resin |  |  | 0.9327247 | Ce_final_mg/L and PFAS_C0_value_mg/L | 0 | 0 | 0 | 0.009327247 | 0 | 0 | 0 | FALSE |  | 0 | 0 | 0 | 0 | 0 | 0 | 0 | 0 | 0 | Polystyrene-divinylbenzene (PS-DVB) | 1 | 0 | 0 | 0 | 0 | 0 | 0 | 0 | 0 | 0 | 0 | 0 | 0 | 0 | 0 | 0 | 0 | 0 | 0 | 0 | 0 | 1 | 0 |  |  |  |  | 455 | 0.8474576 | 0.97 | https://doi.org/10.1002/app.39169 | Chularueangaksorn, P; Tanaka, S; Fujii, S; Kunacheva, C | Regeneration and reusability of anion exchange resin used in perfluorooctane sulfonate removal by batch experiments | JOURNAL OF APPLIED POLYMER SCIENCE | 2013
25 | 5 | isotherm_recalculated_at_reference_dose | Freundlich | TRUE | 0.97 | -15 | 25 | 1215.623 | 3.084799 | 0.001592835 | 0.9681433 | std_005846 | 5362 | training | study_94 | PFOS¦PFA300¦isotherm¦NA | PFA300 | generic_study_local | study_no + adsorbent_id | study::STUDY94¦adsorbent::PFA300 | study::STUDY94¦adsorbent::PFA300 | PFOS | PFSAs | equilibrium_endpoint_reported | PFA300 |  | PFA300 anion exchange resin | 0.05 | 500.126 | ultrapure water | 7 | 25 | 96 | 100 | 120 | 0 |  | 0 | 10 | Ion exchange resin | strong base anion |  | not applicable | 0.56 | [17 empty] | 1400 | isotherm | 1041.846 | 3.017804 | Freundlich | FALSE | Resin |  |  | 0.9124225 | Ce_final_mg/L and PFAS_C0_value_mg/L | 0 | 0 | 0 | 0.04562113 | 0 | 0 | 0 | FALSE |  | 0 | 0 | 0 | 0 | 0 | 0 | 0 | 0 | 0 | Polystyrene-divinylbenzene (PS-DVB) | 1 | 0 | 0 | 0 | 0 | 0 | 0 | 0 | 0 | 0 | 0 | 0 | 0 | 0 | 0 | 0 | 0 | 0 | 0 | 0 | 0 | 1 | 0 |  |  |  |  | 455 | 0.8474576 | 0.97 | https://doi.org/10.1002/app.39169 | Chularueangaksorn, P; Tanaka, S; Fujii, S; Kunacheva, C | Regeneration and reusability of anion exchange resin used in perfluorooctane sulfonate removal by batch experiments | JOURNAL OF APPLIED POLYMER SCIENCE | 2013
25 | 5 | isotherm_recalculated_at_reference_dose | Freundlich | TRUE | 0.97 | -15 | 25 | 1073.845 | 3.030942 | 0.003591164 | 0.9640884 | std_005847 | 5362 | training | study_94 | PFOS¦PFA300¦isotherm¦NA | PFA300 | generic_study_local | study_no + adsorbent_id | study::STUDY94¦adsorbent::PFA300 | study::STUDY94¦adsorbent::PFA300 | PFOS | PFSAs | equilibrium_endpoint_reported | PFA300 |  | PFA300 anion exchange resin | 0.1 | 500.126 | ultrapure water | 7 | 25 | 96 | 100 | 120 | 0 |  | 0 | 10 | Ion exchange resin | strong base anion |  | not applicable | 0.56 | [17 empty] | 1400 | isotherm | 921.5247 | 2.964507 | Freundlich | FALSE | Resin |  |  | 0.9021071 | Ce_final_mg/L and PFAS_C0_value_mg/L | 0 | 0 | 0 | 0.09021071 | 0 | 0 | 0 | FALSE |  | 0 | 0 | 0 | 0 | 0 | 0 | 0 | 0 | 0 | Polystyrene-divinylbenzene (PS-DVB) | 1 | 0 | 0 | 0 | 0 | 0 | 0 | 0 | 0 | 0 | 0 | 0 | 0 | 0 | 0 | 0 | 0 | 0 | 0 | 0 | 0 | 1 | 0 |  |  |  |  | 455 | 0.8474576 | 0.97 | https://doi.org/10.1002/app.39169 | Chularueangaksorn, P; Tanaka, S; Fujii, S; Kunacheva, C | Regeneration and reusability of anion exchange resin used in perfluorooctane sulfonate removal by batch experiments | JOURNAL OF APPLIED POLYMER SCIENCE | 2013
25 | 5 | isotherm_recalculated_at_reference_dose | Freundlich | TRUE | 0.97 | -15 | 25 | 805.4837 | 2.906057 | 0.0236551 | 0.9526898 | std_005848 | 5362 | training | study_94 | PFOS¦PFA300¦isotherm¦NA | PFA300 | generic_study_local | study_no + adsorbent_id | study::STUDY94¦adsorbent::PFA300 | study::STUDY94¦adsorbent::PFA300 | PFOS | PFSAs | equilibrium_endpoint_reported | PFA300 |  | PFA300 anion exchange resin | 0.5 | 500.126 | ultrapure water | 7 | 25 | 96 | 100 | 120 | 0 |  | 0 | 10 | Ion exchange resin | strong base anion |  | not applicable | 0.56 | [17 empty] | 1400 | isotherm | 693.6912 | 2.841166 | Freundlich | FALSE | Resin |  |  | 0.8740064 | Ce_final_mg/L and PFAS_C0_value_mg/L | 0 | 0 | 0 | 0.4370032 | 0 | 0 | 0 | FALSE |  | 0 | 0 | 0 | 0 | 0 | 0 | 0 | 0 | 0 | Polystyrene-divinylbenzene (PS-DVB) | 1 | 0 | 0 | 0 | 0 | 0 | 0 | 0 | 0 | 0 | 0 | 0 | 0 | 0 | 0 | 0 | 0 | 0 | 0 | 0 | 0 | 1 | 0 |  |  |  |  | 455 | 0.8474576 | 0.97 | https://doi.org/10.1002/app.39169 | Chularueangaksorn, P; Tanaka, S; Fujii, S; Kunacheva, C | Regeneration and reusability of anion exchange resin used in perfluorooctane sulfonate removal by batch experiments | JOURNAL OF APPLIED POLYMER SCIENCE | 2013
25 | 5 | isotherm_recalculated_at_reference_dose | Freundlich | TRUE | 0.97 | -15 | 25 | 711.7978 | 2.852357 | 0.0532058 | 0.9467942 | std_005849 | 5362 | training | study_94 | PFOS¦PFA300¦isotherm¦NA | PFA300 | generic_study_local | study_no + adsorbent_id | study::STUDY94¦adsorbent::PFA300 | study::STUDY94¦adsorbent::PFA300 | PFOS | PFSAs | equilibrium_endpoint_reported | PFA300 |  | PFA300 anion exchange resin | 1 | 500.126 | ultrapure water | 7 | 25 | 96 | 100 | 120 | 0 |  | 0 | 10 | Ion exchange resin | strong base anion |  | not applicable | 0.56 | [17 empty] | 1400 | isotherm | 614.111 | 2.788247 | Freundlich | FALSE | Resin |  |  | 0.8599657 | Ce_final_mg/L and PFAS_C0_value_mg/L | 0 | 0 | 0 | 0.8599657 | 0 | 0 | 0 | FALSE |  | 0 | 0 | 0 | 0 | 0 | 0 | 0 | 0 | 0 | Polystyrene-divinylbenzene (PS-DVB) | 1 | 0 | 0 | 0 | 0 | 0 | 0 | 0 | 0 | 0 | 0 | 0 | 0 | 0 | 0 | 0 | 0 | 0 | 0 | 0 | 0 | 1 | 0 |  |  |  |  | 455 | 0.8474576 | 0.97 | https://doi.org/10.1002/app.39169 | Chularueangaksorn, P; Tanaka, S; Fujii, S; Kunacheva, C | Regeneration and reusability of anion exchange resin used in perfluorooctane sulfonate removal by batch experiments | JOURNAL OF APPLIED POLYMER SCIENCE | 2013
25 | 5 | isotherm_recalculated_at_reference_dose | Freundlich | TRUE | 0.98 | -15 | 25 | 872.5149 | 2.940773 | 0.000438349 | 0.9561651 | std_005850 | 5363 | training | study_94 | PFOS¦Dow Marathon A¦isotherm¦NA | Dow Marathon A | generic_study_local | study_no + adsorbent_id | study::STUDY94¦adsorbent::DOWMARATHONA | study::STUDY94¦adsorbent::DOWMARATHONA | PFOS | PFSAs | equilibrium_endpoint_reported | Dow Marathon A |  | Dow Marathon A anion exchange resin | 0.01 | 500.126 | ultrapure water | 7 | 25 | 96 | 100 | 120 | 0 |  | 0 | 10 | Ion exchange resin | strong base anion |  | not applicable | 0.58 | [17 empty] | 1300 | isotherm | 801.9287 | 2.904136 | Freundlich | FALSE | Resin |  |  | 0.8891265 | Ce_final_mg/L and PFAS_C0_value_mg/L | 0 | 0 | 0 | 0.008891265 | 0 | 0 | 0 | FALSE |  | 0 | 0 | 0 | 0 | 0 | 0 | 0 | 0 | 0 | Polystyrene-divinylbenzene (PS-DVB) | 1 | 0 | 0 | 0 | 0 | 0 | 0 | 0 | 0 | 0 | 0 | 0 | 0 | 0 | 0 | 0 | 0 | 0 | 0 | 0 | 0 | 1 | 0 |  |  |  |  | 432 | 0.9090909 | 0.98 | https://doi.org/10.1002/app.39169 | Chularueangaksorn, P; Tanaka, S; Fujii, S; Kunacheva, C | Regeneration and reusability of anion exchange resin used in perfluorooctane sulfonate removal by batch experiments | JOURNAL OF APPLIED POLYMER SCIENCE | 2013
25 | 5 | isotherm_recalculated_at_reference_dose | Freundlich | TRUE | 0.98 | -15 | 25 | 743.3705 | 2.871205 | 0.00255307 | 0.9489386 | std_005851 | 5363 | training | study_94 | PFOS¦Dow Marathon A¦isotherm¦NA | Dow Marathon A | generic_study_local | study_no + adsorbent_id | study::STUDY94¦adsorbent::DOWMARATHONA | study::STUDY94¦adsorbent::DOWMARATHONA | PFOS | PFSAs | equilibrium_endpoint_reported | Dow Marathon A |  | Dow Marathon A anion exchange resin | 0.05 | 500.126 | ultrapure water | 7 | 25 | 96 | 100 | 120 | 0 |  | 0 | 10 | Ion exchange resin | strong base anion |  | not applicable | 0.58 | [17 empty] | 1300 | isotherm | 684.0078 | 2.835061 | Freundlich | FALSE | Resin |  |  | 0.8724502 | Ce_final_mg/L and PFAS_C0_value_mg/L | 0 | 0 | 0 | 0.04362251 | 0 | 0 | 0 | FALSE |  | 0 | 0 | 0 | 0 | 0 | 0 | 0 | 0 | 0 | Polystyrene-divinylbenzene (PS-DVB) | 1 | 0 | 0 | 0 | 0 | 0 | 0 | 0 | 0 | 0 | 0 | 0 | 0 | 0 | 0 | 0 | 0 | 0 | 0 | 0 | 0 | 1 | 0 |  |  |  |  | 432 | 0.9090909 | 0.98 | https://doi.org/10.1002/app.39169 | Chularueangaksorn, P; Tanaka, S; Fujii, S; Kunacheva, C | Regeneration and reusability of anion exchange resin used in perfluorooctane sulfonate removal by batch experiments | JOURNAL OF APPLIED POLYMER SCIENCE | 2013
25 | 5 | isotherm_recalculated_at_reference_dose | Freundlich | TRUE | 0.98 | -15 | 25 | 693.8416 | 2.84126 | 0.005450768 | 0.9454923 | std_005852 | 5363 | training | study_94 | PFOS¦Dow Marathon A¦isotherm¦NA | Dow Marathon A | generic_study_local | study_no + adsorbent_id | study::STUDY94¦adsorbent::DOWMARATHONA | study::STUDY94¦adsorbent::DOWMARATHONA | PFOS | PFSAs | equilibrium_endpoint_reported | Dow Marathon A |  | Dow Marathon A anion exchange resin | 0.1 | 500.126 | ultrapure water | 7 | 25 | 96 | 100 | 120 | 0 |  | 0 | 10 | Ion exchange resin | strong base anion |  | not applicable | 0.58 | [17 empty] | 1300 | isotherm | 638.7759 | 2.805349 | Freundlich | FALSE | Resin |  |  | 0.864641 | Ce_final_mg/L and PFAS_C0_value_mg/L | 0 | 0 | 0 | 0.0864641 | 0 | 0 | 0 | FALSE |  | 0 | 0 | 0 | 0 | 0 | 0 | 0 | 0 | 0 | Polystyrene-divinylbenzene (PS-DVB) | 1 | 0 | 0 | 0 | 0 | 0 | 0 | 0 | 0 | 0 | 0 | 0 | 0 | 0 | 0 | 0 | 0 | 0 | 0 | 0 | 0 | 1 | 0 |  |  |  |  | 432 | 0.9090909 | 0.98 | https://doi.org/10.1002/app.39169 | Chularueangaksorn, P; Tanaka, S; Fujii, S; Kunacheva, C | Regeneration and reusability of anion exchange resin used in perfluorooctane sulfonate removal by batch experiments | JOURNAL OF APPLIED POLYMER SCIENCE | 2013
25 | 5 | isotherm_recalculated_at_reference_dose | Freundlich | TRUE | 0.98 | -15 | 25 | 591.2513 | 2.771772 | 0.0316831 | 0.9366338 | std_005853 | 5363 | training | study_94 | PFOS¦Dow Marathon A¦isotherm¦NA | Dow Marathon A | generic_study_local | study_no + adsorbent_id | study::STUDY94¦adsorbent::DOWMARATHONA | study::STUDY94¦adsorbent::DOWMARATHONA | PFOS | PFSAs | equilibrium_endpoint_reported | Dow Marathon A |  | Dow Marathon A anion exchange resin | 0.5 | 500.126 | ultrapure water | 7 | 25 | 96 | 100 | 120 | 0 |  | 0 | 10 | Ion exchange resin | strong base anion |  | not applicable | 0.58 | [17 empty] | 1300 | isotherm | 545.0679 | 2.736451 | Freundlich | FALSE | Resin |  |  | 0.8449776 | Ce_final_mg/L and PFAS_C0_value_mg/L | 0 | 0 | 0 | 0.4224888 | 0 | 0 | 0 | FALSE |  | 0 | 0 | 0 | 0 | 0 | 0 | 0 | 0 | 0 | Polystyrene-divinylbenzene (PS-DVB) | 1 | 0 | 0 | 0 | 0 | 0 | 0 | 0 | 0 | 0 | 0 | 0 | 0 | 0 | 0 | 0 | 0 | 0 | 0 | 0 | 0 | 1 | 0 |  |  |  |  | 432 | 0.9090909 | 0.98 | https://doi.org/10.1002/app.39169 | Chularueangaksorn, P; Tanaka, S; Fujii, S; Kunacheva, C | Regeneration and reusability of anion exchange resin used in perfluorooctane sulfonate removal by batch experiments | JOURNAL OF APPLIED POLYMER SCIENCE | 2013
25 | 5 | isotherm_recalculated_at_reference_dose | Freundlich | TRUE | 0.98 | -15 | 25 | 551.9057 | 2.741865 | 0.06757833 | 0.9324217 | std_005854 | 5363 | training | study_94 | PFOS¦Dow Marathon A¦isotherm¦NA | Dow Marathon A | generic_study_local | study_no + adsorbent_id | study::STUDY94¦adsorbent::DOWMARATHONA | study::STUDY94¦adsorbent::DOWMARATHONA | PFOS | PFSAs | equilibrium_endpoint_reported | Dow Marathon A |  | Dow Marathon A anion exchange resin | 1 | 500.126 | ultrapure water | 7 | 25 | 96 | 100 | 120 | 0 |  | 0 | 10 | Ion exchange resin | strong base anion |  | not applicable | 0.58 | [17 empty] | 1300 | isotherm | 509.1203 | 2.70682 | Freundlich | FALSE | Resin |  |  | 0.8358288 | Ce_final_mg/L and PFAS_C0_value_mg/L | 0 | 0 | 0 | 0.8358288 | 0 | 0 | 0 | FALSE |  | 0 | 0 | 0 | 0 | 0 | 0 | 0 | 0 | 0 | Polystyrene-divinylbenzene (PS-DVB) | 1 | 0 | 0 | 0 | 0 | 0 | 0 | 0 | 0 | 0 | 0 | 0 | 0 | 0 | 0 | 0 | 0 | 0 | 0 | 0 | 0 | 1 | 0 |  |  |  |  | 432 | 0.9090909 | 0.98 | https://doi.org/10.1002/app.39169 | Chularueangaksorn, P; Tanaka, S; Fujii, S; Kunacheva, C | Regeneration and reusability of anion exchange resin used in perfluorooctane sulfonate removal by batch experiments | JOURNAL OF APPLIED POLYMER SCIENCE | 2013
25 | 5 | isotherm_recalculated_at_reference_dose | Freundlich | TRUE | 0.95 | -15 | 25 | 426 | 2.62941 | 0.0008583691 | 0.9141631 | std_005855 | 5364 | training | study_94 | PFOS¦IRA400¦isotherm¦NA | IRA400 | specific | canonical name_commercial | specific::AMBERLITEIRA400 | study::STUDY94¦adsorbent::IRA400 | PFOS | PFSAs | equilibrium_endpoint_reported | IRA400 | Amberlite IRA 400 | IRA400 anion exchange resin | 0.01 | 500.126 | ultrapure water | 7 | 25 | 96 | 100 | 120 | 0 |  | 0 | 10 | Ion exchange resin | strong base anion |  | not applicable | 0.675 | [11 empty] | 0.6024 | 0.0475 |  |  |  | 3.8 | 1400 | isotherm | 426 | 2.62941 | Freundlich | FALSE | Resin |  |  | 0.8098859 | Ce_final_mg/L and PFAS_C0_value_mg/L | 0 | 0 | 0 | 0.008098859 | 0 | 0 | 0 | FALSE |  | 0 | 0 | 0 | 0 | 0 | 0 | 0 | 0 | 0 | Polystyrene-divinylbenzene (PS-DVB) | 1 | 0 | 0 | 0 | 0 | 0 | 0 | 0 | 0 | 0 | 0 | 0 | 0 | 0 | 0 | 0 | 0 | 0 | 0 | 0 | 0 | 1 | 0 |  |  |  |  | 426 | 1 | 0.95 | https://doi.org/10.1002/app.39169 | Chularueangaksorn, P; Tanaka, S; Fujii, S; Kunacheva, C | Regeneration and reusability of anion exchange resin used in perfluorooctane sulfonate removal by batch experiments | JOURNAL OF APPLIED POLYMER SCIENCE | 2013
25 | 5 | isotherm_recalculated_at_reference_dose | Freundlich | TRUE | 0.95 | -15 | 25 | 426 | 2.62941 | 0.004291845 | 0.9141631 | std_005856 | 5364 | training | study_94 | PFOS¦IRA400¦isotherm¦NA | IRA400 | specific | canonical name_commercial | specific::AMBERLITEIRA400 | study::STUDY94¦adsorbent::IRA400 | PFOS | PFSAs | equilibrium_endpoint_reported | IRA400 | Amberlite IRA 400 | IRA400 anion exchange resin | 0.05 | 500.126 | ultrapure water | 7 | 25 | 96 | 100 | 120 | 0 |  | 0 | 10 | Ion exchange resin | strong base anion |  | not applicable | 0.675 | [11 empty] | 0.6024 | 0.0475 |  |  |  | 3.8 | 1400 | isotherm | 426 | 2.62941 | Freundlich | FALSE | Resin |  |  | 0.8098859 | Ce_final_mg/L and PFAS_C0_value_mg/L | 0 | 0 | 0 | 0.0404943 | 0 | 0 | 0 | FALSE |  | 0 | 0 | 0 | 0 | 0 | 0 | 0 | 0 | 0 | Polystyrene-divinylbenzene (PS-DVB) | 1 | 0 | 0 | 0 | 0 | 0 | 0 | 0 | 0 | 0 | 0 | 0 | 0 | 0 | 0 | 0 | 0 | 0 | 0 | 0 | 0 | 1 | 0 |  |  |  |  | 426 | 1 | 0.95 | https://doi.org/10.1002/app.39169 | Chularueangaksorn, P; Tanaka, S; Fujii, S; Kunacheva, C | Regeneration and reusability of anion exchange resin used in perfluorooctane sulfonate removal by batch experiments | JOURNAL OF APPLIED POLYMER SCIENCE | 2013
25 | 5 | isotherm_recalculated_at_reference_dose | Freundlich | TRUE | 0.95 | -15 | 25 | 426 | 2.62941 | 0.008583691 | 0.9141631 | std_005857 | 5364 | training | study_94 | PFOS¦IRA400¦isotherm¦NA | IRA400 | specific | canonical name_commercial | specific::AMBERLITEIRA400 | study::STUDY94¦adsorbent::IRA400 | PFOS | PFSAs | equilibrium_endpoint_reported | IRA400 | Amberlite IRA 400 | IRA400 anion exchange resin | 0.1 | 500.126 | ultrapure water | 7 | 25 | 96 | 100 | 120 | 0 |  | 0 | 10 | Ion exchange resin | strong base anion |  | not applicable | 0.675 | [11 empty] | 0.6024 | 0.0475 |  |  |  | 3.8 | 1400 | isotherm | 426 | 2.62941 | Freundlich | FALSE | Resin |  |  | 0.8098859 | Ce_final_mg/L and PFAS_C0_value_mg/L | 0 | 0 | 0 | 0.08098859 | 0 | 0 | 0 | FALSE |  | 0 | 0 | 0 | 0 | 0 | 0 | 0 | 0 | 0 | Polystyrene-divinylbenzene (PS-DVB) | 1 | 0 | 0 | 0 | 0 | 0 | 0 | 0 | 0 | 0 | 0 | 0 | 0 | 0 | 0 | 0 | 0 | 0 | 0 | 0 | 0 | 1 | 0 |  |  |  |  | 426 | 1 | 0.95 | https://doi.org/10.1002/app.39169 | Chularueangaksorn, P; Tanaka, S; Fujii, S; Kunacheva, C | Regeneration and reusability of anion exchange resin used in perfluorooctane sulfonate removal by batch experiments | JOURNAL OF APPLIED POLYMER SCIENCE | 2013
25 | 5 | isotherm_recalculated_at_reference_dose | Freundlich | TRUE | 0.95 | -15 | 25 | 426 | 2.62941 | 0.04291845 | 0.9141631 | std_005858 | 5364 | training | study_94 | PFOS¦IRA400¦isotherm¦NA | IRA400 | specific | canonical name_commercial | specific::AMBERLITEIRA400 | study::STUDY94¦adsorbent::IRA400 | PFOS | PFSAs | equilibrium_endpoint_reported | IRA400 | Amberlite IRA 400 | IRA400 anion exchange resin | 0.5 | 500.126 | ultrapure water | 7 | 25 | 96 | 100 | 120 | 0 |  | 0 | 10 | Ion exchange resin | strong base anion |  | not applicable | 0.675 | [11 empty] | 0.6024 | 0.0475 |  |  |  | 3.8 | 1400 | isotherm | 426 | 2.62941 | Freundlich | FALSE | Resin |  |  | 0.8098859 | Ce_final_mg/L and PFAS_C0_value_mg/L | 0 | 0 | 0 | 0.404943 | 0 | 0 | 0 | FALSE |  | 0 | 0 | 0 | 0 | 0 | 0 | 0 | 0 | 0 | Polystyrene-divinylbenzene (PS-DVB) | 1 | 0 | 0 | 0 | 0 | 0 | 0 | 0 | 0 | 0 | 0 | 0 | 0 | 0 | 0 | 0 | 0 | 0 | 0 | 0 | 0 | 1 | 0 |  |  |  |  | 426 | 1 | 0.95 | https://doi.org/10.1002/app.39169 | Chularueangaksorn, P; Tanaka, S; Fujii, S; Kunacheva, C | Regeneration and reusability of anion exchange resin used in perfluorooctane sulfonate removal by batch experiments | JOURNAL OF APPLIED POLYMER SCIENCE | 2013
25 | 5 | isotherm_recalculated_at_reference_dose | Freundlich | TRUE | 0.95 | -15 | 25 | 426 | 2.62941 | 0.08583691 | 0.9141631 | std_005859 | 5364 | training | study_94 | PFOS¦IRA400¦isotherm¦NA | IRA400 | specific | canonical name_commercial | specific::AMBERLITEIRA400 | study::STUDY94¦adsorbent::IRA400 | PFOS | PFSAs | equilibrium_endpoint_reported | IRA400 | Amberlite IRA 400 | IRA400 anion exchange resin | 1 | 500.126 | ultrapure water | 7 | 25 | 96 | 100 | 120 | 0 |  | 0 | 10 | Ion exchange resin | strong base anion |  | not applicable | 0.675 | [11 empty] | 0.6024 | 0.0475 |  |  |  | 3.8 | 1400 | isotherm | 426 | 2.62941 | Freundlich | FALSE | Resin |  |  | 0.8098859 | Ce_final_mg/L and PFAS_C0_value_mg/L | 0 | 0 | 0 | 0.8098859 | 0 | 0 | 0 | FALSE |  | 0 | 0 | 0 | 0 | 0 | 0 | 0 | 0 | 0 | Polystyrene-divinylbenzene (PS-DVB) | 1 | 0 | 0 | 0 | 0 | 0 | 0 | 0 | 0 | 0 | 0 | 0 | 0 | 0 | 0 | 0 | 0 | 0 | 0 | 0 | 0 | 1 | 0 |  |  |  |  | 426 | 1 | 0.95 | https://doi.org/10.1002/app.39169 | Chularueangaksorn, P; Tanaka, S; Fujii, S; Kunacheva, C | Regeneration and reusability of anion exchange resin used in perfluorooctane sulfonate removal by batch experiments | JOURNAL OF APPLIED POLYMER SCIENCE | 2013
25 | 5 | isotherm_recalculated_at_reference_dose | Freundlich | TRUE | 0.97 | -15 | 25 | 179.9399 | 2.255127 | 0.001818679 | 0.8181321 | std_005860 | 5365 | training | study_94 | PFOS¦PFA400¦isotherm¦NA | PFA400 | generic_study_local | study_no + adsorbent_id | study::STUDY94¦adsorbent::PFA400 | study::STUDY94¦adsorbent::PFA400 | PFOS | PFSAs | equilibrium_endpoint_reported | PFA400 |  | PFA400 anion exchange resin | 0.01 | 500.126 | ultrapure water | 7 | 25 | 96 | 100 | 120 | 0 |  | 0 | 10 | Ion exchange resin | strong base anion |  | not applicable | 0.57 | [17 empty] | 1300 | isotherm | 177.5438 | 2.249306 | Freundlich | FALSE | Resin |  |  | 0.6396965 | Ce_final_mg/L and PFAS_C0_value_mg/L | 0 | 0 | 0 | 0.006396965 | 0 | 0 | 0 | FALSE |  | 0 | 0 | 0 | 0 | 0 | 0 | 0 | 0 | 0 | Polystyrene-divinylbenzene (PS-DVB) | 1 | 0 | 0 | 0 | 0 | 0 | 0 | 0 | 0 | 0 | 0 | 0 | 0 | 0 | 0 | 0 | 0 | 0 | 0 | 0 | 0 | 1 | 0 |  |  |  |  | 159 | 0.9803922 | 0.97 | https://doi.org/10.1002/app.39169 | Chularueangaksorn, P; Tanaka, S; Fujii, S; Kunacheva, C | Regeneration and reusability of anion exchange resin used in perfluorooctane sulfonate removal by batch experiments | JOURNAL OF APPLIED POLYMER SCIENCE | 2013
25 | 5 | isotherm_recalculated_at_reference_dose | Freundlich | TRUE | 0.97 | -15 | 25 | 174.2606 | 2.241199 | 0.009334425 | 0.8133115 | std_005861 | 5365 | training | study_94 | PFOS¦PFA400¦isotherm¦NA | PFA400 | generic_study_local | study_no + adsorbent_id | study::STUDY94¦adsorbent::PFA400 | study::STUDY94¦adsorbent::PFA400 | PFOS | PFSAs | equilibrium_endpoint_reported | PFA400 |  | PFA400 anion exchange resin | 0.05 | 500.126 | ultrapure water | 7 | 25 | 96 | 100 | 120 | 0 |  | 0 | 10 | Ion exchange resin | strong base anion |  | not applicable | 0.57 | [17 empty] | 1300 | isotherm | 171.9599 | 2.235427 | Freundlich | FALSE | Resin |  |  | 0.6322988 | Ce_final_mg/L and PFAS_C0_value_mg/L | 0 | 0 | 0 | 0.03161494 | 0 | 0 | 0 | FALSE |  | 0 | 0 | 0 | 0 | 0 | 0 | 0 | 0 | 0 | Polystyrene-divinylbenzene (PS-DVB) | 1 | 0 | 0 | 0 | 0 | 0 | 0 | 0 | 0 | 0 | 0 | 0 | 0 | 0 | 0 | 0 | 0 | 0 | 0 | 0 | 0 | 1 | 0 |  |  |  |  | 159 | 0.9803922 | 0.97 | https://doi.org/10.1002/app.39169 | Chularueangaksorn, P; Tanaka, S; Fujii, S; Kunacheva, C | Regeneration and reusability of anion exchange resin used in perfluorooctane sulfonate removal by batch experiments | JOURNAL OF APPLIED POLYMER SCIENCE | 2013
25 | 5 | isotherm_recalculated_at_reference_dose | Freundlich | TRUE | 0.97 | -15 | 25 | 171.8705 | 2.235201 | 0.01887946 | 0.8112054 | std_005862 | 5365 | training | study_94 | PFOS¦PFA400¦isotherm¦NA | PFA400 | generic_study_local | study_no + adsorbent_id | study::STUDY94¦adsorbent::PFA400 | study::STUDY94¦adsorbent::PFA400 | PFOS | PFSAs | equilibrium_endpoint_reported | PFA400 |  | PFA400 anion exchange resin | 0.1 | 500.126 | ultrapure water | 7 | 25 | 96 | 100 | 120 | 0 |  | 0 | 10 | Ion exchange resin | strong base anion |  | not applicable | 0.57 | [17 empty] | 1300 | isotherm | 169.6097 | 2.229451 | Freundlich | FALSE | Resin |  |  | 0.6290935 | Ce_final_mg/L and PFAS_C0_value_mg/L | 0 | 0 | 0 | 0.06290935 | 0 | 0 | 0 | FALSE |  | 0 | 0 | 0 | 0 | 0 | 0 | 0 | 0 | 0 | Polystyrene-divinylbenzene (PS-DVB) | 1 | 0 | 0 | 0 | 0 | 0 | 0 | 0 | 0 | 0 | 0 | 0 | 0 | 0 | 0 | 0 | 0 | 0 | 0 | 0 | 0 | 1 | 0 |  |  |  |  | 159 | 0.9803922 | 0.97 | https://doi.org/10.1002/app.39169 | Chularueangaksorn, P; Tanaka, S; Fujii, S; Kunacheva, C | Regeneration and reusability of anion exchange resin used in perfluorooctane sulfonate removal by batch experiments | JOURNAL OF APPLIED POLYMER SCIENCE | 2013
25 | 5 | isotherm_recalculated_at_reference_dose | Freundlich | TRUE | 0.97 | -15 | 25 | 166.4467 | 2.221275 | 0.09687732 | 0.8062454 | std_005863 | 5365 | training | study_94 | PFOS¦PFA400¦isotherm¦NA | PFA400 | generic_study_local | study_no + adsorbent_id | study::STUDY94¦adsorbent::PFA400 | study::STUDY94¦adsorbent::PFA400 | PFOS | PFSAs | equilibrium_endpoint_reported | PFA400 |  | PFA400 anion exchange resin | 0.5 | 500.126 | ultrapure water | 7 | 25 | 96 | 100 | 120 | 0 |  | 0 | 10 | Ion exchange resin | strong base anion |  | not applicable | 0.57 | [17 empty] | 1300 | isotherm | 164.2765 | 2.215575 | Freundlich | FALSE | Resin |  |  | 0.6216084 | Ce_final_mg/L and PFAS_C0_value_mg/L | 0 | 0 | 0 | 0.3108042 | 0 | 0 | 0 | FALSE |  | 0 | 0 | 0 | 0 | 0 | 0 | 0 | 0 | 0 | Polystyrene-divinylbenzene (PS-DVB) | 1 | 0 | 0 | 0 | 0 | 0 | 0 | 0 | 0 | 0 | 0 | 0 | 0 | 0 | 0 | 0 | 0 | 0 | 0 | 0 | 0 | 1 | 0 |  |  |  |  | 159 | 0.9803922 | 0.97 | https://doi.org/10.1002/app.39169 | Chularueangaksorn, P; Tanaka, S; Fujii, S; Kunacheva, C | Regeneration and reusability of anion exchange resin used in perfluorooctane sulfonate removal by batch experiments | JOURNAL OF APPLIED POLYMER SCIENCE | 2013
25 | 5 | isotherm_recalculated_at_reference_dose | Freundlich | TRUE | 0.97 | -15 | 25 | 164.164 | 2.215278 | 0.1959209 | 0.8040791 | std_005864 | 5365 | training | study_94 | PFOS¦PFA400¦isotherm¦NA | PFA400 | generic_study_local | study_no + adsorbent_id | study::STUDY94¦adsorbent::PFA400 | study::STUDY94¦adsorbent::PFA400 | PFOS | PFSAs | equilibrium_endpoint_reported | PFA400 |  | PFA400 anion exchange resin | 1 | 500.126 | ultrapure water | 7 | 25 | 96 | 100 | 120 | 0 |  | 0 | 10 | Ion exchange resin | strong base anion |  | not applicable | 0.57 | [17 empty] | 1300 | isotherm | 162.0318 | 2.2096 | Freundlich | FALSE | Resin |  |  | 0.6183669 | Ce_final_mg/L and PFAS_C0_value_mg/L | 0 | 0 | 0 | 0.6183669 | 0 | 0 | 0 | FALSE |  | 0 | 0 | 0 | 0 | 0 | 0 | 0 | 0 | 0 | Polystyrene-divinylbenzene (PS-DVB) | 1 | 0 | 0 | 0 | 0 | 0 | 0 | 0 | 0 | 0 | 0 | 0 | 0 | 0 | 0 | 0 | 0 | 0 | 0 | 0 | 0 | 1 | 0 |  |  |  |  | 159 | 0.9803922 | 0.97 | https://doi.org/10.1002/app.39169 | Chularueangaksorn, P; Tanaka, S; Fujii, S; Kunacheva, C | Regeneration and reusability of anion exchange resin used in perfluorooctane sulfonate removal by batch experiments | JOURNAL OF APPLIED POLYMER SCIENCE | 2013
25 | 5 | isotherm_recalculated_at_reference_dose | Freundlich | TRUE | 0.97 | -15 | 25 | 239.3665 | 2.379063 | 0.001431811 | 0.8568189 | std_005865 | 5366 | training | study_94 | PFOS¦PFA444¦isotherm¦NA | PFA444 | generic_study_local | study_no + adsorbent_id | study::STUDY94¦adsorbent::PFA444 | study::STUDY94¦adsorbent::PFA444 | PFOS | PFSAs | equilibrium_endpoint_reported | PFA444 |  | PFA444 anion exchange resin | 0.01 | 500.126 | ultrapure water | 7 | 25 | 96 | 100 | 120 | 0 |  | 0 | 10 | Ion exchange resin | strong base anion |  | not applicable | 0.57 | [17 empty] | 1100 | isotherm | 214.4149 | 2.331255 | Freundlich | FALSE | Resin |  |  | 0.6819489 | Ce_final_mg/L and PFAS_C0_value_mg/L | 0 | 0 | 0 | 0.006819489 | 0 | 0 | 0 | FALSE |  | 0 | 0 | 0 | 0 | 0 | 0 | 0 | 0 | 0 | Polystyrene-divinylbenzene (PS-DVB) | 1 | 0 | 0 | 0 | 0 | 0 | 0 | 0 | 0 | 0 | 0 | 0 | 0 | 0 | 0 | 0 | 0 | 0 | 0 | 0 | 0 | 1 | 0 |  |  |  |  | 97 | 0.862069 | 0.97 | https://doi.org/10.1002/app.39169 | Chularueangaksorn, P; Tanaka, S; Fujii, S; Kunacheva, C | Regeneration and reusability of anion exchange resin used in perfluorooctane sulfonate removal by batch experiments | JOURNAL OF APPLIED POLYMER SCIENCE | 2013
25 | 5 | isotherm_recalculated_at_reference_dose | Freundlich | TRUE | 0.97 | -15 | 25 | 186.2137 | 2.270012 | 0.008841198 | 0.823176 | std_005866 | 5366 | training | study_94 | PFOS¦PFA444¦isotherm¦NA | PFA444 | generic_study_local | study_no + adsorbent_id | study::STUDY94¦adsorbent::PFA444 | study::STUDY94¦adsorbent::PFA444 | PFOS | PFSAs | equilibrium_endpoint_reported | PFA444 |  | PFA444 anion exchange resin | 0.05 | 500.126 | ultrapure water | 7 | 25 | 96 | 100 | 120 | 0 |  | 0 | 10 | Ion exchange resin | strong base anion |  | not applicable | 0.57 | [17 empty] | 1100 | isotherm | 167.9864 | 2.225274 | Freundlich | FALSE | Resin |  |  | 0.6268468 | Ce_final_mg/L and PFAS_C0_value_mg/L | 0 | 0 | 0 | 0.03134234 | 0 | 0 | 0 | FALSE |  | 0 | 0 | 0 | 0 | 0 | 0 | 0 | 0 | 0 | Polystyrene-divinylbenzene (PS-DVB) | 1 | 0 | 0 | 0 | 0 | 0 | 0 | 0 | 0 | 0 | 0 | 0 | 0 | 0 | 0 | 0 | 0 | 0 | 0 | 0 | 0 | 1 | 0 |  |  |  |  | 97 | 0.862069 | 0.97 | https://doi.org/10.1002/app.39169 | Chularueangaksorn, P; Tanaka, S; Fujii, S; Kunacheva, C | Regeneration and reusability of anion exchange resin used in perfluorooctane sulfonate removal by batch experiments | JOURNAL OF APPLIED POLYMER SCIENCE | 2013
25 | 5 | isotherm_recalculated_at_reference_dose | Freundlich | TRUE | 0.97 | -15 | 25 | 167.1977 | 2.22323 | 0.01930523 | 0.8069477 | std_005867 | 5366 | training | study_94 | PFOS¦PFA444¦isotherm¦NA | PFA444 | generic_study_local | study_no + adsorbent_id | study::STUDY94¦adsorbent::PFA444 | study::STUDY94¦adsorbent::PFA444 | PFOS | PFSAs | equilibrium_endpoint_reported | PFA444 |  | PFA444 anion exchange resin | 0.1 | 500.126 | ultrapure water | 7 | 25 | 96 | 100 | 120 | 0 |  | 0 | 10 | Ion exchange resin | strong base anion |  | not applicable | 0.57 | [17 empty] | 1100 | isotherm | 151.3239 | 2.179907 | Freundlich | FALSE | Resin |  |  | 0.602107 | Ce_final_mg/L and PFAS_C0_value_mg/L | 0 | 0 | 0 | 0.0602107 | 0 | 0 | 0 | FALSE |  | 0 | 0 | 0 | 0 | 0 | 0 | 0 | 0 | 0 | Polystyrene-divinylbenzene (PS-DVB) | 1 | 0 | 0 | 0 | 0 | 0 | 0 | 0 | 0 | 0 | 0 | 0 | 0 | 0 | 0 | 0 | 0 | 0 | 0 | 0 | 0 | 1 | 0 |  |  |  |  | 97 | 0.862069 | 0.97 | https://doi.org/10.1002/app.39169 | Chularueangaksorn, P; Tanaka, S; Fujii, S; Kunacheva, C | Regeneration and reusability of anion exchange resin used in perfluorooctane sulfonate removal by batch experiments | JOURNAL OF APPLIED POLYMER SCIENCE | 2013
25 | 5 | isotherm_recalculated_at_reference_dose | Freundlich | TRUE | 0.97 | -15 | 25 | 130.3432 | 2.115088 | 0.1174101 | 0.7651799 | std_005868 | 5366 | training | study_94 | PFOS¦PFA444¦isotherm¦NA | PFA444 | generic_study_local | study_no + adsorbent_id | study::STUDY94¦adsorbent::PFA444 | study::STUDY94¦adsorbent::PFA444 | PFOS | PFSAs | equilibrium_endpoint_reported | PFA444 |  | PFA444 anion exchange resin | 0.5 | 500.126 | ultrapure water | 7 | 25 | 96 | 100 | 120 | 0 |  | 0 | 10 | Ion exchange resin | strong base anion |  | not applicable | 0.57 | [17 empty] | 1100 | isotherm | 118.9123 | 2.075227 | Freundlich | FALSE | Resin |  |  | 0.5431962 | Ce_final_mg/L and PFAS_C0_value_mg/L | 0 | 0 | 0 | 0.2715981 | 0 | 0 | 0 | FALSE |  | 0 | 0 | 0 | 0 | 0 | 0 | 0 | 0 | 0 | Polystyrene-divinylbenzene (PS-DVB) | 1 | 0 | 0 | 0 | 0 | 0 | 0 | 0 | 0 | 0 | 0 | 0 | 0 | 0 | 0 | 0 | 0 | 0 | 0 | 0 | 0 | 1 | 0 |  |  |  |  | 97 | 0.862069 | 0.97 | https://doi.org/10.1002/app.39169 | Chularueangaksorn, P; Tanaka, S; Fujii, S; Kunacheva, C | Regeneration and reusability of anion exchange resin used in perfluorooctane sulfonate removal by batch experiments | JOURNAL OF APPLIED POLYMER SCIENCE | 2013
25 | 5 | isotherm_recalculated_at_reference_dose | Freundlich | TRUE | 0.97 | -15 | 25 | 117.1487 | 2.068737 | 0.254536 | 0.745464 | std_005869 | 5366 | training | study_94 | PFOS¦PFA444¦isotherm¦NA | PFA444 | generic_study_local | study_no + adsorbent_id | study::STUDY94¦adsorbent::PFA444 | study::STUDY94¦adsorbent::PFA444 | PFOS | PFSAs | equilibrium_endpoint_reported | PFA444 |  | PFA444 anion exchange resin | 1 | 500.126 | ultrapure water | 7 | 25 | 96 | 100 | 120 | 0 |  | 0 | 10 | Ion exchange resin | strong base anion |  | not applicable | 0.57 | [17 empty] | 1100 | isotherm | 107.2577 | 2.030428 | Freundlich | FALSE | Resin |  |  | 0.5175088 | Ce_final_mg/L and PFAS_C0_value_mg/L | 0 | 0 | 0 | 0.5175088 | 0 | 0 | 0 | FALSE |  | 0 | 0 | 0 | 0 | 0 | 0 | 0 | 0 | 0 | Polystyrene-divinylbenzene (PS-DVB) | 1 | 0 | 0 | 0 | 0 | 0 | 0 | 0 | 0 | 0 | 0 | 0 | 0 | 0 | 0 | 0 | 0 | 0 | 0 | 0 | 0 | 1 | 0 |  |  |  |  | 97 | 0.862069 | 0.97 | https://doi.org/10.1002/app.39169 | Chularueangaksorn, P; Tanaka, S; Fujii, S; Kunacheva, C | Regeneration and reusability of anion exchange resin used in perfluorooctane sulfonate removal by batch experiments | JOURNAL OF APPLIED POLYMER SCIENCE | 2013
25 | 5 | isotherm_recalculated_at_reference_dose | Freundlich | TRUE | 0.98 | -15 | 25 | 619.9965 | 2.792389 | 0.0006060639 | 0.9393936 | std_005870 | 5367 | training | study_94 | PFOS¦GAC¦isotherm¦NA | GAC | generic_study_local | study_no + adsorbent_id | study::STUDY94¦adsorbent::GAC | study::STUDY94¦adsorbent::GAC | PFOS | PFSAs | equilibrium_endpoint_reported | GAC |  | granular activated carbon | 0.01 | 500.126 | ultrapure water | 7 | 25 | 96 | 100 | 120 | 0 |  | 0 | 10 | Activated carbon | granular activated carbon |  |  | 1.2 |  | 1000 |  |  |  |  | 0.04 | 0.09 | 0.48 | 0.61 | [6 empty] | not applicable | not applicable | isotherm | 519.6197 | 2.715686 | Freundlich | FALSE | AC |  |  | 0.8386107 | Ce_final_mg/L and PFAS_C0_value_mg/L | 0 | 0 | 0 | 0.008386107 | 0 | 0 | 0 | FALSE |  | 0 | 0 | 0 | 0 | 0 | 0 | 0 | 0 | 0 | [28 empty] | 163 | 0.8196721 | 0.98 | https://doi.org/10.1002/app.39169 | Chularueangaksorn, P; Tanaka, S; Fujii, S; Kunacheva, C | Regeneration and reusability of anion exchange resin used in perfluorooctane sulfonate removal by batch experiments | JOURNAL OF APPLIED POLYMER SCIENCE | 2013
25 | 5 | isotherm_recalculated_at_reference_dose | Freundlich | TRUE | 0.98 | -15 | 25 | 437.5229 | 2.641001 | 0.00418828 | 0.9162344 | std_005871 | 5367 | training | study_94 | PFOS¦GAC¦isotherm¦NA | GAC | generic_study_local | study_no + adsorbent_id | study::STUDY94¦adsorbent::GAC | study::STUDY94¦adsorbent::GAC | PFOS | PFSAs | equilibrium_endpoint_reported | GAC |  | granular activated carbon | 0.05 | 500.126 | ultrapure water | 7 | 25 | 96 | 100 | 120 | 0 |  | 0 | 10 | Activated carbon | granular activated carbon |  |  | 1.2 |  | 1000 |  |  |  |  | 0.04 | 0.09 | 0.48 | 0.61 | [6 empty] | not applicable | not applicable | isotherm | 369.7973 | 2.567964 | Freundlich | FALSE | AC |  |  | 0.7871423 | Ce_final_mg/L and PFAS_C0_value_mg/L | 0 | 0 | 0 | 0.03935711 | 0 | 0 | 0 | FALSE |  | 0 | 0 | 0 | 0 | 0 | 0 | 0 | 0 | 0 | [28 empty] | 163 | 0.8196721 | 0.98 | https://doi.org/10.1002/app.39169 | Chularueangaksorn, P; Tanaka, S; Fujii, S; Kunacheva, C | Regeneration and reusability of anion exchange resin used in perfluorooctane sulfonate removal by batch experiments | JOURNAL OF APPLIED POLYMER SCIENCE | 2013
25 | 5 | isotherm_recalculated_at_reference_dose | Freundlich | TRUE | 0.98 | -15 | 25 | 376.7528 | 2.576057 | 0.009598015 | 0.9040198 | std_005872 | 5367 | training | study_94 | PFOS¦GAC¦isotherm¦NA | GAC | generic_study_local | study_no + adsorbent_id | study::STUDY94¦adsorbent::GAC | study::STUDY94¦adsorbent::GAC | PFOS | PFSAs | equilibrium_endpoint_reported | GAC |  | granular activated carbon | 0.1 | 500.126 | ultrapure water | 7 | 25 | 96 | 100 | 120 | 0 |  | 0 | 10 | Activated carbon | granular activated carbon |  |  | 1.2 |  | 1000 |  |  |  |  | 0.04 | 0.09 | 0.48 | 0.61 | [6 empty] | not applicable | not applicable | isotherm | 319.7905 | 2.504866 | Freundlich | FALSE | AC |  |  | 0.761786 | Ce_final_mg/L and PFAS_C0_value_mg/L | 0 | 0 | 0 | 0.0761786 | 0 | 0 | 0 | FALSE |  | 0 | 0 | 0 | 0 | 0 | 0 | 0 | 0 | 0 | [28 empty] | 163 | 0.8196721 | 0.98 | https://doi.org/10.1002/app.39169 | Chularueangaksorn, P; Tanaka, S; Fujii, S; Kunacheva, C | Regeneration and reusability of anion exchange resin used in perfluorooctane sulfonate removal by batch experiments | JOURNAL OF APPLIED POLYMER SCIENCE | 2013
25 | 5 | isotherm_recalculated_at_reference_dose | Freundlich | TRUE | 0.98 | -15 | 25 | 266.6828 | 2.425995 | 0.06521396 | 0.8695721 | std_005873 | 5367 | training | study_94 | PFOS¦GAC¦isotherm¦NA | GAC | generic_study_local | study_no + adsorbent_id | study::STUDY94¦adsorbent::GAC | study::STUDY94¦adsorbent::GAC | PFOS | PFSAs | equilibrium_endpoint_reported | GAC |  | granular activated carbon | 0.5 | 500.126 | ultrapure water | 7 | 25 | 96 | 100 | 120 | 0 |  | 0 | 10 | Activated carbon | granular activated carbon |  |  | 1.2 |  | 1000 |  |  |  |  | 0.04 | 0.09 | 0.48 | 0.61 | [6 empty] | not applicable | not applicable | isotherm | 228.9403 | 2.359722 | Freundlich | FALSE | AC |  |  | 0.6959935 | Ce_final_mg/L and PFAS_C0_value_mg/L | 0 | 0 | 0 | 0.3479968 | 0 | 0 | 0 | FALSE |  | 0 | 0 | 0 | 0 | 0 | 0 | 0 | 0 | 0 | [28 empty] | 163 | 0.8196721 | 0.98 | https://doi.org/10.1002/app.39169 | Chularueangaksorn, P; Tanaka, S; Fujii, S; Kunacheva, C | Regeneration and reusability of anion exchange resin used in perfluorooctane sulfonate removal by batch experiments | JOURNAL OF APPLIED POLYMER SCIENCE | 2013
25 | 5 | isotherm_recalculated_at_reference_dose | Freundlich | TRUE | 0.98 | -15 | 25 | 230.004 | 2.361735 | 0.148146 | 0.851854 | std_005874 | 5367 | training | study_94 | PFOS¦GAC¦isotherm¦NA | GAC | generic_study_local | study_no + adsorbent_id | study::STUDY94¦adsorbent::GAC | study::STUDY94¦adsorbent::GAC | PFOS | PFSAs | equilibrium_endpoint_reported | GAC |  | granular activated carbon | 1 | 500.126 | ultrapure water | 7 | 25 | 96 | 100 | 120 | 0 |  | 0 | 10 | Activated carbon | granular activated carbon |  |  | 1.2 |  | 1000 |  |  |  |  | 0.04 | 0.09 | 0.48 | 0.61 | [6 empty] | not applicable | not applicable | isotherm | 198.5378 | 2.297843 | Freundlich | FALSE | AC |  |  | 0.6650341 | Ce_final_mg/L and PFAS_C0_value_mg/L | 0 | 0 | 0 | 0.6650341 | 0 | 0 | 0 | FALSE |  | 0 | 0 | 0 | 0 | 0 | 0 | 0 | 0 | 0 | [28 empty] | 163 | 0.8196721 | 0.98 | https://doi.org/10.1002/app.39169 | Chularueangaksorn, P; Tanaka, S; Fujii, S; Kunacheva, C | Regeneration and reusability of anion exchange resin used in perfluorooctane sulfonate removal by batch experiments | JOURNAL OF APPLIED POLYMER SCIENCE | 2013
25 | 5 | observed_dose_within_tolerance | Observed Kd | TRUE |  | 0 | 25 | 2 | 0.30103 | 0.001904762 | 0.04761905 | std_005936 | 5429 | training | study_98 | PFBA¦DEXSORB¦isotherm¦NA | DEXSORB | specific | canonical name_commercial | specific::DEXSORB | study::STUDY98¦adsorbent::DEXSORB | PFBA | PFCAs | equilibrium_endpoint_reported | DEXSORB | DEXSORB | DEXSORB | 0.002 | 214.036 | ultrapure water | 7 | 23 | 48 | 12 | 40 | 0 |  | 0 | 25 | Cyclodextrin polymers | β-CD polymer |  | not applicable |  |  | 30 | [13 empty] | -20.3 | not applicable | not applicable | isotherm | 2 | 0.30103 | Kd | FALSE | CDP |  |  | 0.04761905 | Ce_final_mg/L and PFAS_C0_value_mg/L |  |  | 0 | 9.52381e-05 | 0 | 0 | 0 | FALSE |  | 0 | 0 | 0 | 0 | 0 | 0 | 0 | 0 | 0 | [31 empty] | https://doi.org/10.1021/acs.est.0c04028 | Ching, C; Klemes, MJ; Trang, B; Dichtel, WR; Helbling, DE | β-Cyclodextrin Polymers with Different Cross-Linkers and Ion-Exchange Resins Exhibit Variable Adsorption of Anionic, Zwitterionic, and Nonionic PFASs | ENVIRONMENTAL SCIENCE & TECHNOLOGY | 2020
25 | 5 | observed_dose_within_tolerance | Observed Kd | TRUE |  | 0 | 25 | 1258.93 | 3.100002 | 6.158915e-05 | 0.9692054 | std_005937 | 5430 | training | study_98 | PFBA¦DEXSORB+¦isotherm¦NA | DEXSORB+ | specific | canonical name_commercial | specific::DEXSORB+ | study::STUDY98¦adsorbent::DEXSORB+ | PFBA | PFCAs | equilibrium_endpoint_reported | DEXSORB+ | DEXSORB+ | DEXSORB+ | 0.002 | 214.036 | ultrapure water | 7 | 23 | 48 | 12 | 40 | 0 |  | 0 | 25 | Cyclodextrin polymers | β-CD polymer |  | not applicable | 0.063 |  | 19 | [13 empty] | 16.2 | not applicable | not applicable | isotherm | 1258.93 | 3.100002 | Kd | FALSE | CDP |  |  | 0.9692054 | Ce_final_mg/L and PFAS_C0_value_mg/L |  |  | 0 | 0.001938411 | 0 | 0 | 0 | FALSE |  | 0 | 0 | 0 | 0 | 0 | 0 | 0 | 0 | 0 |  | 1 | 0 | 0 | 0 | 0 | 0 | 0 | 0 | 0 | 1 | 0 | 0 | 0 | 0 | 0 | 0 | 0 | 0 | [12 empty] | https://doi.org/10.1021/acs.est.0c04028 | Ching, C; Klemes, MJ; Trang, B; Dichtel, WR; Helbling, DE | β-Cyclodextrin Polymers with Different Cross-Linkers and Ion-Exchange Resins Exhibit Variable Adsorption of Anionic, Zwitterionic, and Nonionic PFASs | ENVIRONMENTAL SCIENCE & TECHNOLOGY | 2020
25 | 5 | observed_dose_within_tolerance | Observed Kd | TRUE |  | 0 | 25 | 501.19 | 2.700002 | 0.0001478224 | 0.9260888 | std_005938 | 5431 | training | study_98 | PFBA¦amine-CDP¦isotherm¦NA | amine-CDP | generic_study_local | study_no + adsorbent_id | study::STUDY98¦adsorbent::AMINECDP | study::STUDY98¦adsorbent::AMINECDP | PFBA | PFCAs | equilibrium_endpoint_reported | amine-CDP |  | amine-CDP | 0.002 | 214.036 | ultrapure water | 7 | 23 | 48 | 12 | 40 | 0 |  | 0 | 25 | Cyclodextrin polymers | β-CD polymer |  | not applicable | 0.3185 |  | 140 | [13 empty] | 17.5 | not applicable | not applicable | isotherm | 501.19 | 2.700002 | Kd | FALSE | CDP |  |  | 0.9260888 | Ce_final_mg/L and PFAS_C0_value_mg/L |  |  | 0 | 0.001852178 | 0 | 0 | 0 | FALSE |  | 0 | 0 | 0 | 0 | 0 | 0 | 0 | 0 | 0 | [19 empty] | 0 | 1 | 0 | 0 | 0 | [7 empty] | https://doi.org/10.1021/acs.est.0c04028 | Ching, C; Klemes, MJ; Trang, B; Dichtel, WR; Helbling, DE | β-Cyclodextrin Polymers with Different Cross-Linkers and Ion-Exchange Resins Exhibit Variable Adsorption of Anionic, Zwitterionic, and Nonionic PFASs | ENVIRONMENTAL SCIENCE & TECHNOLOGY | 2020
25 | 5 | observed_dose_within_tolerance | Observed Kd | TRUE |  | 0 | 25 | 199.53 | 2.300008 | 0.0003339874 | 0.8330063 | std_005939 | 5432 | training | study_98 | PFBA¦Purofine® PFA694E¦isotherm¦NA | Purofine® PFA694E | specific | canonical name_commercial | specific::PUROFINEPFA694E | study::STUDY98¦adsorbent::PUROFINEPFA694E | PFBA | PFCAs | equilibrium_endpoint_reported |  | Purofine PFA694E | Purofine® PFA694E | 0.002 | 214.036 | ultrapure water | 7 | 23 | 48 | 12 | 40 | 0 |  | 0 | 25 | Ion exchange resin | strong base anion |  | not applicable | 0.675 | [16 empty] | 2.13 | 1300 | isotherm | 199.53 | 2.300008 | Kd | FALSE | Resin |  |  | 0.8330063 | Ce_final_mg/L and PFAS_C0_value_mg/L |  |  | 0 | 0.001666013 | 0 | 0 | 0 | FALSE |  | 0 | 0 | 0 | 0 | 0 | 0 | 0 | 0 | 0 | Polystyrene-divinylbenzene (PS-DVB) | 0 | 0 | 0 | 0 | 0 | 0 | 0 | 0 | 1 | 0 | 0 | 0 | 0 | 0 | 0 | 0 | 0 | 0 | 0 | 0 | 0 | 1 | 0 | [7 empty] | https://doi.org/10.1021/acs.est.0c04028 | Ching, C; Klemes, MJ; Trang, B; Dichtel, WR; Helbling, DE | β-Cyclodextrin Polymers with Different Cross-Linkers and Ion-Exchange Resins Exhibit Variable Adsorption of Anionic, Zwitterionic, and Nonionic PFASs | ENVIRONMENTAL SCIENCE & TECHNOLOGY | 2020
25 | 5 | observed_dose_within_tolerance | Observed Kd | TRUE |  | 0 | 25 | 0.06 | -1.221849 | 0.001997004 | 0.001497753 | std_005940 | 5433 | training | study_98 | PFBA¦Purofine® PFC100E¦isotherm¦NA | Purofine® PFC100E | specific | canonical name_commercial | specific::PUROFINEPFC100E | study::STUDY98¦adsorbent::PUROFINEPFC100E | PFBA | PFCAs | equilibrium_endpoint_reported |  | Purofine® PFC100E | Purofine® PFC100E | 0.002 | 214.036 | ultrapure water | 7 | 23 | 48 | 12 | 40 | 0 |  | 0 | 25 | Ion exchange resin | strong acid cation |  | not applicable | 0.57 | [18 empty] | isotherm | 0.06 | -1.221849 | Kd | FALSE | Resin |  |  | 0.001497753 | Ce_final_mg/L and PFAS_C0_value_mg/L |  |  | 0 | 2.995507e-06 | 1 | 1 | 0 | FALSE |  | 0 | 0 | 0 | 0 | 0 | 0 | 0 | 0 | 0 | Polystyrene-divinylbenzene (PS-DVB) | 0 | 1 | 0 | 0 | 0 | 0 | 0 | 0 | 0 | 0 | 0 | 0 | 0 | 0 | 0 | 0 | 0 | 0 | 0 | 0 | 0 | 1 | 0 | [7 empty] | https://doi.org/10.1021/acs.est.0c04028 | Ching, C; Klemes, MJ; Trang, B; Dichtel, WR; Helbling, DE | β-Cyclodextrin Polymers with Different Cross-Linkers and Ion-Exchange Resins Exhibit Variable Adsorption of Anionic, Zwitterionic, and Nonionic PFASs | ENVIRONMENTAL SCIENCE & TECHNOLOGY | 2020
25 | 5 | observed_dose_within_tolerance | Observed Kd | TRUE |  | 0 | 25 | 5011.87 | 3.7 | 1.583572e-05 | 0.9920821 | std_005941 | 5434 | training | study_98 | PFOA¦DEXSORB+¦isotherm¦NA | DEXSORB+ | specific | canonical name_commercial | specific::DEXSORB+ | study::STUDY98¦adsorbent::DEXSORB+ | PFOA | PFCAs | equilibrium_endpoint_reported | DEXSORB+ | DEXSORB+ | DEXSORB+ | 0.002 | 414.064 | ultrapure water | 7 | 23 | 48 | 12 | 40 | 0 |  | 0 | 25 | Cyclodextrin polymers | β-CD polymer |  | not applicable | 0.063 |  | 19 | [13 empty] | 16.2 | not applicable | not applicable | isotherm | 5011.87 | 3.7 | Kd | FALSE | CDP |  |  | 0.9920821 | Ce_final_mg/L and PFAS_C0_value_mg/L |  |  | 0 | 0.001984164 | 0 | 0 | 1 | FALSE |  | 0 | 0 | 0 | 0 | 0 | 0 | 0 | 0 | 0 |  | 1 | 0 | 0 | 0 | 0 | 0 | 0 | 0 | 0 | 1 | 0 | 0 | 0 | 0 | 0 | 0 | 0 | 0 | [12 empty] | https://doi.org/10.1021/acs.est.0c04028 | Ching, C; Klemes, MJ; Trang, B; Dichtel, WR; Helbling, DE | β-Cyclodextrin Polymers with Different Cross-Linkers and Ion-Exchange Resins Exhibit Variable Adsorption of Anionic, Zwitterionic, and Nonionic PFASs | ENVIRONMENTAL SCIENCE & TECHNOLOGY | 2020
25 | 5 | observed_dose_within_tolerance | Observed Kd | TRUE |  | 0 | 25 | 10000 | 4 | 7.968127e-06 | 0.9960159 | std_005942 | 5435 | training | study_98 | PFOA¦amine-CDP¦isotherm¦NA | amine-CDP | generic_study_local | study_no + adsorbent_id | study::STUDY98¦adsorbent::AMINECDP | study::STUDY98¦adsorbent::AMINECDP | PFOA | PFCAs | equilibrium_endpoint_reported | amine-CDP |  | amine-CDP | 0.002 | 414.064 | ultrapure water | 7 | 23 | 48 | 12 | 40 | 0 |  | 0 | 25 | Cyclodextrin polymers | β-CD polymer |  | not applicable | 0.3185 |  | 140 | [13 empty] | 17.5 | not applicable | not applicable | isotherm | 10000 | 4 | Kd | FALSE | CDP |  |  | 0.9960159 | Ce_final_mg/L and PFAS_C0_value_mg/L |  |  | 1 | 0.001992032 | 0 | 0 | 1 | FALSE |  | 0 | 0 | 0 | 0 | 0 | 0 | 0 | 0 | 0 | [19 empty] | 0 | 1 | 0 | 0 | 0 | [7 empty] | https://doi.org/10.1021/acs.est.0c04028 | Ching, C; Klemes, MJ; Trang, B; Dichtel, WR; Helbling, DE | β-Cyclodextrin Polymers with Different Cross-Linkers and Ion-Exchange Resins Exhibit Variable Adsorption of Anionic, Zwitterionic, and Nonionic PFASs | ENVIRONMENTAL SCIENCE & TECHNOLOGY | 2020
25 | 5 | observed_dose_within_tolerance | Observed Kd | TRUE |  | 0 | 25 | 1584.89 | 3.199999 | 4.92341e-05 | 0.9753829 | std_005943 | 5436 | training | study_98 | PFOA¦Purofine® PFA694E¦isotherm¦NA | Purofine® PFA694E | specific | canonical name_commercial | specific::PUROFINEPFA694E | study::STUDY98¦adsorbent::PUROFINEPFA694E | PFOA | PFCAs | equilibrium_endpoint_reported |  | Purofine PFA694E | Purofine® PFA694E | 0.002 | 414.064 | ultrapure water | 7 | 23 | 48 | 12 | 40 | 0 |  | 0 | 25 | Ion exchange resin | strong base anion |  | not applicable | 0.675 | [16 empty] | 2.13 | 1300 | isotherm | 1584.89 | 3.199999 | Kd | FALSE | Resin |  |  | 0.9753829 | Ce_final_mg/L and PFAS_C0_value_mg/L |  |  | 0 | 0.001950766 | 0 | 0 | 0 | FALSE |  | 0 | 0 | 0 | 0 | 0 | 0 | 0 | 0 | 0 | Polystyrene-divinylbenzene (PS-DVB) | 0 | 0 | 0 | 0 | 0 | 0 | 0 | 0 | 1 | 0 | 0 | 0 | 0 | 0 | 0 | 0 | 0 | 0 | 0 | 0 | 0 | 1 | 0 | [7 empty] | https://doi.org/10.1021/acs.est.0c04028 | Ching, C; Klemes, MJ; Trang, B; Dichtel, WR; Helbling, DE | β-Cyclodextrin Polymers with Different Cross-Linkers and Ion-Exchange Resins Exhibit Variable Adsorption of Anionic, Zwitterionic, and Nonionic PFASs | ENVIRONMENTAL SCIENCE & TECHNOLOGY | 2020
25 | 5 | observed_dose_within_tolerance | Observed Kd | TRUE |  | 0 | 25 | 0.32 | -0.49485 | 0.001984127 | 0.007936508 | std_005944 | 5437 | training | study_98 | PFBS¦DEXSORB¦isotherm¦NA | DEXSORB | specific | canonical name_commercial | specific::DEXSORB | study::STUDY98¦adsorbent::DEXSORB | PFBS | PFSAs | equilibrium_endpoint_reported | DEXSORB | DEXSORB | DEXSORB | 0.002 | 300.098 | ultrapure water | 7 | 23 | 48 | 12 | 40 | 0 |  | 0 | 25 | Cyclodextrin polymers | β-CD polymer |  | not applicable |  |  | 30 | [13 empty] | -20.3 | not applicable | not applicable | isotherm | 0.32 | -0.49485 | Kd | FALSE | CDP |  |  | 0.007936508 | Ce_final_mg/L and PFAS_C0_value_mg/L |  |  | 0 | 1.587302e-05 | 0 | 1 | 0 | FALSE |  | 0 | 0 | 0 | 0 | 0 | 0 | 0 | 0 | 0 | [31 empty] | https://doi.org/10.1021/acs.est.0c04028 | Ching, C; Klemes, MJ; Trang, B; Dichtel, WR; Helbling, DE | β-Cyclodextrin Polymers with Different Cross-Linkers and Ion-Exchange Resins Exhibit Variable Adsorption of Anionic, Zwitterionic, and Nonionic PFASs | ENVIRONMENTAL SCIENCE & TECHNOLOGY | 2020
25 | 5 | observed_dose_within_tolerance | Observed Kd | TRUE |  | 0 | 25 | 12589.25 | 4.1 | 6.334501e-06 | 0.9968327 | std_005945 | 5438 | training | study_98 | PFBS¦DEXSORB+¦isotherm¦NA | DEXSORB+ | specific | canonical name_commercial | specific::DEXSORB+ | study::STUDY98¦adsorbent::DEXSORB+ | PFBS | PFSAs | equilibrium_endpoint_reported | DEXSORB+ | DEXSORB+ | DEXSORB+ | 0.002 | 300.098 | ultrapure water | 7 | 23 | 48 | 12 | 40 | 0 |  | 0 | 25 | Cyclodextrin polymers | β-CD polymer |  | not applicable | 0.063 |  | 19 | [13 empty] | 16.2 | not applicable | not applicable | isotherm | 12589.25 | 4.1 | Kd | FALSE | CDP |  |  | 0.9968327 | Ce_final_mg/L and PFAS_C0_value_mg/L |  |  | 1 | 0.001993665 | 0 | 0 | 1 | FALSE |  | 0 | 0 | 0 | 0 | 0 | 0 | 0 | 0 | 0 |  | 1 | 0 | 0 | 0 | 0 | 0 | 0 | 0 | 0 | 1 | 0 | 0 | 0 | 0 | 0 | 0 | 0 | 0 | [12 empty] | https://doi.org/10.1021/acs.est.0c04028 | Ching, C; Klemes, MJ; Trang, B; Dichtel, WR; Helbling, DE | β-Cyclodextrin Polymers with Different Cross-Linkers and Ion-Exchange Resins Exhibit Variable Adsorption of Anionic, Zwitterionic, and Nonionic PFASs | ENVIRONMENTAL SCIENCE & TECHNOLOGY | 2020
25 | 5 | observed_dose_within_tolerance | Observed Kd | TRUE |  | 0 | 25 | 12589.25 | 4.1 | 6.334501e-06 | 0.9968327 | std_005946 | 5439 | training | study_98 | PFBS¦amine-CDP¦isotherm¦NA | amine-CDP | generic_study_local | study_no + adsorbent_id | study::STUDY98¦adsorbent::AMINECDP | study::STUDY98¦adsorbent::AMINECDP | PFBS | PFSAs | equilibrium_endpoint_reported | amine-CDP |  | amine-CDP | 0.002 | 300.098 | ultrapure water | 7 | 23 | 48 | 12 | 40 | 0 |  | 0 | 25 | Cyclodextrin polymers | β-CD polymer |  | not applicable | 0.3185 |  | 140 | [13 empty] | 17.5 | not applicable | not applicable | isotherm | 12589.25 | 4.1 | Kd | FALSE | CDP |  |  | 0.9968327 | Ce_final_mg/L and PFAS_C0_value_mg/L |  |  | 1 | 0.001993665 | 0 | 0 | 1 | FALSE |  | 0 | 0 | 0 | 0 | 0 | 0 | 0 | 0 | 0 | [19 empty] | 0 | 1 | 0 | 0 | 0 | [7 empty] | https://doi.org/10.1021/acs.est.0c04028 | Ching, C; Klemes, MJ; Trang, B; Dichtel, WR; Helbling, DE | β-Cyclodextrin Polymers with Different Cross-Linkers and Ion-Exchange Resins Exhibit Variable Adsorption of Anionic, Zwitterionic, and Nonionic PFASs | ENVIRONMENTAL SCIENCE & TECHNOLOGY | 2020
25 | 5 | observed_dose_within_tolerance | Observed Kd | TRUE |  | 0 | 25 | 199.53 | 2.300008 | 0.0003339874 | 0.8330063 | std_005947 | 5440 | training | study_98 | PFBS¦Purofine® PFA694E¦isotherm¦NA | Purofine® PFA694E | specific | canonical name_commercial | specific::PUROFINEPFA694E | study::STUDY98¦adsorbent::PUROFINEPFA694E | PFBS | PFSAs | equilibrium_endpoint_reported |  | Purofine PFA694E | Purofine® PFA694E | 0.002 | 300.098 | ultrapure water | 7 | 23 | 48 | 12 | 40 | 0 |  | 0 | 25 | Ion exchange resin | strong base anion |  | not applicable | 0.675 | [16 empty] | 2.13 | 1300 | isotherm | 199.53 | 2.300008 | Kd | FALSE | Resin |  |  | 0.8330063 | Ce_final_mg/L and PFAS_C0_value_mg/L |  |  | 0 | 0.001666013 | 0 | 0 | 0 | FALSE |  | 0 | 0 | 0 | 0 | 0 | 0 | 0 | 0 | 0 | Polystyrene-divinylbenzene (PS-DVB) | 0 | 0 | 0 | 0 | 0 | 0 | 0 | 0 | 1 | 0 | 0 | 0 | 0 | 0 | 0 | 0 | 0 | 0 | 0 | 0 | 0 | 1 | 0 | [7 empty] | https://doi.org/10.1021/acs.est.0c04028 | Ching, C; Klemes, MJ; Trang, B; Dichtel, WR; Helbling, DE | β-Cyclodextrin Polymers with Different Cross-Linkers and Ion-Exchange Resins Exhibit Variable Adsorption of Anionic, Zwitterionic, and Nonionic PFASs | ENVIRONMENTAL SCIENCE & TECHNOLOGY | 2020
25 | 5 | observed_dose_within_tolerance | Observed Kd | TRUE |  | 0 | 25 | 1000 | 3 | 7.692308e-05 | 0.9615385 | std_005948 | 5441 | training | study_98 | PFOS¦DEXSORB+¦isotherm¦NA | DEXSORB+ | specific | canonical name_commercial | specific::DEXSORB+ | study::STUDY98¦adsorbent::DEXSORB+ | PFOS | PFSAs | equilibrium_endpoint_reported | DEXSORB+ | DEXSORB+ | DEXSORB+ | 0.002 | 500.126 | ultrapure water | 7 | 23 | 48 | 12 | 40 | 0 |  | 0 | 25 | Cyclodextrin polymers | β-CD polymer |  | not applicable | 0.063 |  | 19 | [13 empty] | 16.2 | not applicable | not applicable | isotherm | 1000 | 3 | Kd | FALSE | CDP |  |  | 0.9615385 | Ce_final_mg/L and PFAS_C0_value_mg/L |  |  | 0 | 0.001923077 | 0 | 0 | 0 | FALSE |  | 0 | 0 | 0 | 0 | 0 | 0 | 0 | 0 | 0 |  | 1 | 0 | 0 | 0 | 0 | 0 | 0 | 0 | 0 | 1 | 0 | 0 | 0 | 0 | 0 | 0 | 0 | 0 | [12 empty] | https://doi.org/10.1021/acs.est.0c04028 | Ching, C; Klemes, MJ; Trang, B; Dichtel, WR; Helbling, DE | β-Cyclodextrin Polymers with Different Cross-Linkers and Ion-Exchange Resins Exhibit Variable Adsorption of Anionic, Zwitterionic, and Nonionic PFASs | ENVIRONMENTAL SCIENCE & TECHNOLOGY | 2020
25 | 5 | observed_dose_within_tolerance | Observed Kd | TRUE |  | 0 | 25 | 1000 | 3 | 7.692308e-05 | 0.9615385 | std_005949 | 5442 | training | study_98 | PFOS¦amine-CDP¦isotherm¦NA | amine-CDP | generic_study_local | study_no + adsorbent_id | study::STUDY98¦adsorbent::AMINECDP | study::STUDY98¦adsorbent::AMINECDP | PFOS | PFSAs | equilibrium_endpoint_reported | amine-CDP |  | amine-CDP | 0.002 | 500.126 | ultrapure water | 7 | 23 | 48 | 12 | 40 | 0 |  | 0 | 25 | Cyclodextrin polymers | β-CD polymer |  | not applicable | 0.3185 |  | 140 | [13 empty] | 17.5 | not applicable | not applicable | isotherm | 1000 | 3 | Kd | FALSE | CDP |  |  | 0.9615385 | Ce_final_mg/L and PFAS_C0_value_mg/L |  |  | 0 | 0.001923077 | 0 | 0 | 0 | FALSE |  | 0 | 0 | 0 | 0 | 0 | 0 | 0 | 0 | 0 | [19 empty] | 0 | 1 | 0 | 0 | 0 | [7 empty] | https://doi.org/10.1021/acs.est.0c04028 | Ching, C; Klemes, MJ; Trang, B; Dichtel, WR; Helbling, DE | β-Cyclodextrin Polymers with Different Cross-Linkers and Ion-Exchange Resins Exhibit Variable Adsorption of Anionic, Zwitterionic, and Nonionic PFASs | ENVIRONMENTAL SCIENCE & TECHNOLOGY | 2020
25 | 5 | observed_dose_within_tolerance | Observed Kd | TRUE |  | 0 | 25 | 100 | 2 | 0.0005714286 | 0.7142857 | std_005950 | 5443 | training | study_98 | PFOS¦Purofine® PFA694E¦isotherm¦NA | Purofine® PFA694E | specific | canonical name_commercial | specific::PUROFINEPFA694E | study::STUDY98¦adsorbent::PUROFINEPFA694E | PFOS | PFSAs | equilibrium_endpoint_reported |  | Purofine PFA694E | Purofine® PFA694E | 0.002 | 500.126 | ultrapure water | 7 | 23 | 48 | 12 | 40 | 0 |  | 0 | 25 | Ion exchange resin | strong base anion |  | not applicable | 0.675 | [16 empty] | 2.13 | 1300 | isotherm | 100 | 2 | Kd | FALSE | Resin |  |  | 0.7142857 | Ce_final_mg/L and PFAS_C0_value_mg/L |  |  | 0 | 0.001428571 | 0 | 0 | 0 | FALSE |  | 0 | 0 | 0 | 0 | 0 | 0 | 0 | 0 | 0 | Polystyrene-divinylbenzene (PS-DVB) | 0 | 0 | 0 | 0 | 0 | 0 | 0 | 0 | 1 | 0 | 0 | 0 | 0 | 0 | 0 | 0 | 0 | 0 | 0 | 0 | 0 | 1 | 0 | [7 empty] | https://doi.org/10.1021/acs.est.0c04028 | Ching, C; Klemes, MJ; Trang, B; Dichtel, WR; Helbling, DE | β-Cyclodextrin Polymers with Different Cross-Linkers and Ion-Exchange Resins Exhibit Variable Adsorption of Anionic, Zwitterionic, and Nonionic PFASs | ENVIRONMENTAL SCIENCE & TECHNOLOGY | 2020
25 | 5 | observed_dose_within_tolerance | Observed Kd | TRUE |  | 0 | 25 | 12.59 | 1.100026 | 0.001521202 | 0.2393991 | std_005951 | 5444 | training | study_98 | FBSA¦DEXSORB¦isotherm¦NA | DEXSORB | specific | canonical name_commercial | specific::DEXSORB | study::STUDY98¦adsorbent::DEXSORB | FBSA | PASF-based substances | equilibrium_endpoint_reported | DEXSORB | DEXSORB | DEXSORB | 0.002 | 299.114 | ultrapure water | 7 | 23 | 48 | 12 | 40 | 0 |  | 0 | 25 | Cyclodextrin polymers | β-CD polymer |  | not applicable |  |  | 30 | [13 empty] | -20.3 | not applicable | not applicable | isotherm | 12.59 | 1.100026 | Kd | FALSE | CDP |  |  | 0.2393991 | Ce_final_mg/L and PFAS_C0_value_mg/L |  |  | 0 | 0.0004787983 | 0 | 0 | 0 | FALSE |  | 0 | 0 | 0 | 0 | 0 | 0 | 0 | 0 | 0 | [31 empty] | https://doi.org/10.1021/acs.est.0c04028 | Ching, C; Klemes, MJ; Trang, B; Dichtel, WR; Helbling, DE | β-Cyclodextrin Polymers with Different Cross-Linkers and Ion-Exchange Resins Exhibit Variable Adsorption of Anionic, Zwitterionic, and Nonionic PFASs | ENVIRONMENTAL SCIENCE & TECHNOLOGY | 2020
25 | 5 | observed_dose_within_tolerance | Observed Kd | TRUE |  | 0 | 25 | 794.33 | 2.900001 | 9.588532e-05 | 0.9520573 | std_005952 | 5445 | training | study_98 | FBSA¦DEXSORB+¦isotherm¦NA | DEXSORB+ | specific | canonical name_commercial | specific::DEXSORB+ | study::STUDY98¦adsorbent::DEXSORB+ | FBSA | PASF-based substances | equilibrium_endpoint_reported | DEXSORB+ | DEXSORB+ | DEXSORB+ | 0.002 | 299.114 | ultrapure water | 7 | 23 | 48 | 12 | 40 | 0 |  | 0 | 25 | Cyclodextrin polymers | β-CD polymer |  | not applicable | 0.063 |  | 19 | [13 empty] | 16.2 | not applicable | not applicable | isotherm | 794.33 | 2.900001 | Kd | FALSE | CDP |  |  | 0.9520573 | Ce_final_mg/L and PFAS_C0_value_mg/L |  |  | 0 | 0.001904115 | 0 | 0 | 0 | FALSE |  | 0 | 0 | 0 | 0 | 0 | 0 | 0 | 0 | 0 |  | 1 | 0 | 0 | 0 | 0 | 0 | 0 | 0 | 0 | 1 | 0 | 0 | 0 | 0 | 0 | 0 | 0 | 0 | [12 empty] | https://doi.org/10.1021/acs.est.0c04028 | Ching, C; Klemes, MJ; Trang, B; Dichtel, WR; Helbling, DE | β-Cyclodextrin Polymers with Different Cross-Linkers and Ion-Exchange Resins Exhibit Variable Adsorption of Anionic, Zwitterionic, and Nonionic PFASs | ENVIRONMENTAL SCIENCE & TECHNOLOGY | 2020
25 | 5 | observed_dose_within_tolerance | Observed Kd | TRUE |  | 0 | 25 | 501.19 | 2.700002 | 0.0001478224 | 0.9260888 | std_005953 | 5446 | training | study_98 | FBSA¦amine-CDP¦isotherm¦NA | amine-CDP | generic_study_local | study_no + adsorbent_id | study::STUDY98¦adsorbent::AMINECDP | study::STUDY98¦adsorbent::AMINECDP | FBSA | PASF-based substances | equilibrium_endpoint_reported | amine-CDP |  | amine-CDP | 0.002 | 299.114 | ultrapure water | 7 | 23 | 48 | 12 | 40 | 0 |  | 0 | 25 | Cyclodextrin polymers | β-CD polymer |  | not applicable | 0.3185 |  | 140 | [13 empty] | 17.5 | not applicable | not applicable | isotherm | 501.19 | 2.700002 | Kd | FALSE | CDP |  |  | 0.9260888 | Ce_final_mg/L and PFAS_C0_value_mg/L |  |  | 0 | 0.001852178 | 0 | 0 | 0 | FALSE |  | 0 | 0 | 0 | 0 | 0 | 0 | 0 | 0 | 0 | [19 empty] | 0 | 1 | 0 | 0 | 0 | [7 empty] | https://doi.org/10.1021/acs.est.0c04028 | Ching, C; Klemes, MJ; Trang, B; Dichtel, WR; Helbling, DE | β-Cyclodextrin Polymers with Different Cross-Linkers and Ion-Exchange Resins Exhibit Variable Adsorption of Anionic, Zwitterionic, and Nonionic PFASs | ENVIRONMENTAL SCIENCE & TECHNOLOGY | 2020
25 | 5 | observed_dose_within_tolerance | Observed Kd | TRUE |  | 0 | 25 | 158.49 | 2.200002 | 0.000403043 | 0.7984785 | std_005954 | 5447 | training | study_98 | FBSA¦Purofine® PFA694E¦isotherm¦NA | Purofine® PFA694E | specific | canonical name_commercial | specific::PUROFINEPFA694E | study::STUDY98¦adsorbent::PUROFINEPFA694E | FBSA | PASF-based substances | equilibrium_endpoint_reported |  | Purofine PFA694E | Purofine® PFA694E | 0.002 | 299.114 | ultrapure water | 7 | 23 | 48 | 12 | 40 | 0 |  | 0 | 25 | Ion exchange resin | strong base anion |  | not applicable | 0.675 | [16 empty] | 2.13 | 1300 | isotherm | 158.49 | 2.200002 | Kd | FALSE | Resin |  |  | 0.7984785 | Ce_final_mg/L and PFAS_C0_value_mg/L |  |  | 0 | 0.001596957 | 0 | 0 | 0 | FALSE |  | 0 | 0 | 0 | 0 | 0 | 0 | 0 | 0 | 0 | Polystyrene-divinylbenzene (PS-DVB) | 0 | 0 | 0 | 0 | 0 | 0 | 0 | 0 | 1 | 0 | 0 | 0 | 0 | 0 | 0 | 0 | 0 | 0 | 0 | 0 | 0 | 1 | 0 | [7 empty] | https://doi.org/10.1021/acs.est.0c04028 | Ching, C; Klemes, MJ; Trang, B; Dichtel, WR; Helbling, DE | β-Cyclodextrin Polymers with Different Cross-Linkers and Ion-Exchange Resins Exhibit Variable Adsorption of Anionic, Zwitterionic, and Nonionic PFASs | ENVIRONMENTAL SCIENCE & TECHNOLOGY | 2020
25 | 5 | observed_dose_within_tolerance | Observed Kd | TRUE |  | 0 | 25 | 199.53 | 2.300008 | 0.0003339874 | 0.8330063 | std_005955 | 5448 | training | study_98 | FOSA¦DEXSORB¦isotherm¦NA | DEXSORB | specific | canonical name_commercial | specific::DEXSORB | study::STUDY98¦adsorbent::DEXSORB | FOSA | PASF-based substances | equilibrium_endpoint_reported | DEXSORB | DEXSORB | DEXSORB | 0.002 | 499.142 | ultrapure water | 7 | 23 | 48 | 12 | 40 | 0 |  | 0 | 25 | Cyclodextrin polymers | β-CD polymer |  | not applicable |  |  | 30 | [13 empty] | -20.3 | not applicable | not applicable | isotherm | 199.53 | 2.300008 | Kd | FALSE | CDP |  |  | 0.8330063 | Ce_final_mg/L and PFAS_C0_value_mg/L |  |  | 0 | 0.001666013 | 0 | 0 | 0 | FALSE |  | 0 | 0 | 0 | 0 | 0 | 0 | 0 | 0 | 0 | [31 empty] | https://doi.org/10.1021/acs.est.0c04028 | Ching, C; Klemes, MJ; Trang, B; Dichtel, WR; Helbling, DE | β-Cyclodextrin Polymers with Different Cross-Linkers and Ion-Exchange Resins Exhibit Variable Adsorption of Anionic, Zwitterionic, and Nonionic PFASs | ENVIRONMENTAL SCIENCE & TECHNOLOGY | 2020
25 | 5 | observed_dose_within_tolerance | Observed Kd | TRUE |  | 0 | 25 | 1258.93 | 3.100002 | 6.158915e-05 | 0.9692054 | std_005956 | 5449 | training | study_98 | FOSA¦DEXSORB+¦isotherm¦NA | DEXSORB+ | specific | canonical name_commercial | specific::DEXSORB+ | study::STUDY98¦adsorbent::DEXSORB+ | FOSA | PASF-based substances | equilibrium_endpoint_reported | DEXSORB+ | DEXSORB+ | DEXSORB+ | 0.002 | 499.142 | ultrapure water | 7 | 23 | 48 | 12 | 40 | 0 |  | 0 | 25 | Cyclodextrin polymers | β-CD polymer |  | not applicable | 0.063 |  | 19 | [13 empty] | 16.2 | not applicable | not applicable | isotherm | 1258.93 | 3.100002 | Kd | FALSE | CDP |  |  | 0.9692054 | Ce_final_mg/L and PFAS_C0_value_mg/L |  |  | 0 | 0.001938411 | 0 | 0 | 0 | FALSE |  | 0 | 0 | 0 | 0 | 0 | 0 | 0 | 0 | 0 |  | 1 | 0 | 0 | 0 | 0 | 0 | 0 | 0 | 0 | 1 | 0 | 0 | 0 | 0 | 0 | 0 | 0 | 0 | [12 empty] | https://doi.org/10.1021/acs.est.0c04028 | Ching, C; Klemes, MJ; Trang, B; Dichtel, WR; Helbling, DE | β-Cyclodextrin Polymers with Different Cross-Linkers and Ion-Exchange Resins Exhibit Variable Adsorption of Anionic, Zwitterionic, and Nonionic PFASs | ENVIRONMENTAL SCIENCE & TECHNOLOGY | 2020
25 | 5 | observed_dose_within_tolerance | Observed Kd | TRUE |  | 0 | 25 | 1258.93 | 3.100002 | 6.158915e-05 | 0.9692054 | std_005957 | 5450 | training | study_98 | FOSA¦amine-CDP¦isotherm¦NA | amine-CDP | generic_study_local | study_no + adsorbent_id | study::STUDY98¦adsorbent::AMINECDP | study::STUDY98¦adsorbent::AMINECDP | FOSA | PASF-based substances | equilibrium_endpoint_reported | amine-CDP |  | amine-CDP | 0.002 | 499.142 | ultrapure water | 7 | 23 | 48 | 12 | 40 | 0 |  | 0 | 25 | Cyclodextrin polymers | β-CD polymer |  | not applicable | 0.3185 |  | 140 | [13 empty] | 17.5 | not applicable | not applicable | isotherm | 1258.93 | 3.100002 | Kd | FALSE | CDP |  |  | 0.9692054 | Ce_final_mg/L and PFAS_C0_value_mg/L |  |  | 0 | 0.001938411 | 0 | 0 | 0 | FALSE |  | 0 | 0 | 0 | 0 | 0 | 0 | 0 | 0 | 0 | [19 empty] | 0 | 1 | 0 | 0 | 0 | [7 empty] | https://doi.org/10.1021/acs.est.0c04028 | Ching, C; Klemes, MJ; Trang, B; Dichtel, WR; Helbling, DE | β-Cyclodextrin Polymers with Different Cross-Linkers and Ion-Exchange Resins Exhibit Variable Adsorption of Anionic, Zwitterionic, and Nonionic PFASs | ENVIRONMENTAL SCIENCE & TECHNOLOGY | 2020
25 | 5 | observed_dose_within_tolerance | Observed Kd | TRUE |  | 0 | 25 | 25.12 | 1.40002 | 0.001228501 | 0.3857494 | std_005958 | 5451 | training | study_98 | FOSA¦Purofine® PFA694E¦isotherm¦NA | Purofine® PFA694E | specific | canonical name_commercial | specific::PUROFINEPFA694E | study::STUDY98¦adsorbent::PUROFINEPFA694E | FOSA | PASF-based substances | equilibrium_endpoint_reported |  | Purofine PFA694E | Purofine® PFA694E | 0.002 | 499.142 | ultrapure water | 7 | 23 | 48 | 12 | 40 | 0 |  | 0 | 25 | Ion exchange resin | strong base anion |  | not applicable | 0.675 | [16 empty] | 2.13 | 1300 | isotherm | 25.12 | 1.40002 | Kd | FALSE | Resin |  |  | 0.3857494 | Ce_final_mg/L and PFAS_C0_value_mg/L |  |  | 0 | 0.0007714988 | 0 | 0 | 0 | FALSE |  | 0 | 0 | 0 | 0 | 0 | 0 | 0 | 0 | 0 | Polystyrene-divinylbenzene (PS-DVB) | 0 | 0 | 0 | 0 | 0 | 0 | 0 | 0 | 1 | 0 | 0 | 0 | 0 | 0 | 0 | 0 | 0 | 0 | 0 | 0 | 0 | 1 | 0 | [7 empty] | https://doi.org/10.1021/acs.est.0c04028 | Ching, C; Klemes, MJ; Trang, B; Dichtel, WR; Helbling, DE | β-Cyclodextrin Polymers with Different Cross-Linkers and Ion-Exchange Resins Exhibit Variable Adsorption of Anionic, Zwitterionic, and Nonionic PFASs | ENVIRONMENTAL SCIENCE & TECHNOLOGY | 2020
25 | 5 | observed_dose_within_tolerance | Observed Kd | TRUE |  | 0 | 25 | 3.16 | 0.4996871 | 0.001853568 | 0.07321594 | std_005959 | 5452 | training | study_98 | 4:2 FTOH¦DEXSORB¦isotherm¦NA | DEXSORB | specific | canonical name_commercial | specific::DEXSORB | study::STUDY98¦adsorbent::DEXSORB | 4:2 FTOH | PolyFACs | equilibrium_endpoint_reported | DEXSORB | DEXSORB | DEXSORB | 0.002 | 264.087 | ultrapure water | 7 | 23 | 48 | 12 | 40 | 0 |  | 0 | 25 | Cyclodextrin polymers | β-CD polymer |  | not applicable |  |  | 30 | [13 empty] | -20.3 | not applicable | not applicable | isotherm | 3.16 | 0.4996871 | Kd | FALSE | CDP |  |  | 0.07321594 | Ce_final_mg/L and PFAS_C0_value_mg/L |  |  | 0 | 0.0001464319 | 0 | 0 | 0 | FALSE |  | 0 | 0 | 0 | 0 | 0 | 0 | 0 | 0 | 0 | [31 empty] | https://doi.org/10.1021/acs.est.0c04028 | Ching, C; Klemes, MJ; Trang, B; Dichtel, WR; Helbling, DE | β-Cyclodextrin Polymers with Different Cross-Linkers and Ion-Exchange Resins Exhibit Variable Adsorption of Anionic, Zwitterionic, and Nonionic PFASs | ENVIRONMENTAL SCIENCE & TECHNOLOGY | 2020
25 | 5 | observed_dose_within_tolerance | Observed Kd | TRUE |  | 0 | 25 | 2.51 | 0.3996737 | 0.00188191 | 0.05904493 | std_005960 | 5453 | training | study_98 | 4:2 FTOH¦DEXSORB+¦isotherm¦NA | DEXSORB+ | specific | canonical name_commercial | specific::DEXSORB+ | study::STUDY98¦adsorbent::DEXSORB+ | 4:2 FTOH | PolyFACs | equilibrium_endpoint_reported | DEXSORB+ | DEXSORB+ | DEXSORB+ | 0.002 | 264.087 | ultrapure water | 7 | 23 | 48 | 12 | 40 | 0 |  | 0 | 25 | Cyclodextrin polymers | β-CD polymer |  | not applicable | 0.063 |  | 19 | [13 empty] | 16.2 | not applicable | not applicable | isotherm | 2.51 | 0.3996737 | Kd | FALSE | CDP |  |  | 0.05904493 | Ce_final_mg/L and PFAS_C0_value_mg/L |  |  | 0 | 0.0001180899 | 0 | 0 | 0 | FALSE |  | 0 | 0 | 0 | 0 | 0 | 0 | 0 | 0 | 0 |  | 1 | 0 | 0 | 0 | 0 | 0 | 0 | 0 | 0 | 1 | 0 | 0 | 0 | 0 | 0 | 0 | 0 | 0 | [12 empty] | https://doi.org/10.1021/acs.est.0c04028 | Ching, C; Klemes, MJ; Trang, B; Dichtel, WR; Helbling, DE | β-Cyclodextrin Polymers with Different Cross-Linkers and Ion-Exchange Resins Exhibit Variable Adsorption of Anionic, Zwitterionic, and Nonionic PFASs | ENVIRONMENTAL SCIENCE & TECHNOLOGY | 2020
25 | 5 | observed_dose_within_tolerance | Observed Kd | TRUE |  | 0 | 25 | 3.16 | 0.4996871 | 0.001853568 | 0.07321594 | std_005961 | 5454 | training | study_98 | 4:2 FTOH¦amine-CDP¦isotherm¦NA | amine-CDP | generic_study_local | study_no + adsorbent_id | study::STUDY98¦adsorbent::AMINECDP | study::STUDY98¦adsorbent::AMINECDP | 4:2 FTOH | PolyFACs | equilibrium_endpoint_reported | amine-CDP |  | amine-CDP | 0.002 | 264.087 | ultrapure water | 7 | 23 | 48 | 12 | 40 | 0 |  | 0 | 25 | Cyclodextrin polymers | β-CD polymer |  | not applicable | 0.3185 |  | 140 | [13 empty] | 17.5 | not applicable | not applicable | isotherm | 3.16 | 0.4996871 | Kd | FALSE | CDP |  |  | 0.07321594 | Ce_final_mg/L and PFAS_C0_value_mg/L |  |  | 0 | 0.0001464319 | 0 | 0 | 0 | FALSE |  | 0 | 0 | 0 | 0 | 0 | 0 | 0 | 0 | 0 | [19 empty] | 0 | 1 | 0 | 0 | 0 | [7 empty] | https://doi.org/10.1021/acs.est.0c04028 | Ching, C; Klemes, MJ; Trang, B; Dichtel, WR; Helbling, DE | β-Cyclodextrin Polymers with Different Cross-Linkers and Ion-Exchange Resins Exhibit Variable Adsorption of Anionic, Zwitterionic, and Nonionic PFASs | ENVIRONMENTAL SCIENCE & TECHNOLOGY | 2020
25 | 5 | observed_dose_within_tolerance | Observed Kd | TRUE |  | 0 | 25 | 5.01 | 0.6998377 | 0.001777383 | 0.1113086 | std_005962 | 5455 | training | study_98 | 4:2 FTOH¦Purofine® PFA694E¦isotherm¦NA | Purofine® PFA694E | specific | canonical name_commercial | specific::PUROFINEPFA694E | study::STUDY98¦adsorbent::PUROFINEPFA694E | 4:2 FTOH | PolyFACs | equilibrium_endpoint_reported |  | Purofine PFA694E | Purofine® PFA694E | 0.002 | 264.087 | ultrapure water | 7 | 23 | 48 | 12 | 40 | 0 |  | 0 | 25 | Ion exchange resin | strong base anion |  | not applicable | 0.675 | [16 empty] | 2.13 | 1300 | isotherm | 5.01 | 0.6998377 | Kd | FALSE | Resin |  |  | 0.1113086 | Ce_final_mg/L and PFAS_C0_value_mg/L |  |  | 0 | 0.0002226172 | 0 | 0 | 0 | FALSE |  | 0 | 0 | 0 | 0 | 0 | 0 | 0 | 0 | 0 | Polystyrene-divinylbenzene (PS-DVB) | 0 | 0 | 0 | 0 | 0 | 0 | 0 | 0 | 1 | 0 | 0 | 0 | 0 | 0 | 0 | 0 | 0 | 0 | 0 | 0 | 0 | 1 | 0 | [7 empty] | https://doi.org/10.1021/acs.est.0c04028 | Ching, C; Klemes, MJ; Trang, B; Dichtel, WR; Helbling, DE | β-Cyclodextrin Polymers with Different Cross-Linkers and Ion-Exchange Resins Exhibit Variable Adsorption of Anionic, Zwitterionic, and Nonionic PFASs | ENVIRONMENTAL SCIENCE & TECHNOLOGY | 2020
25 | 5 | observed_dose_within_tolerance | Observed Kd | TRUE |  | 0 | 25 | 1.58 | 0.1986571 | 0.001924002 | 0.03799904 | std_005963 | 5456 | training | study_98 | 8:2 FTOH¦DEXSORB¦isotherm¦NA | DEXSORB | specific | canonical name_commercial | specific::DEXSORB | study::STUDY98¦adsorbent::DEXSORB | 8:2 FTOH | PolyFACs | equilibrium_endpoint_reported | DEXSORB | DEXSORB | DEXSORB | 0.002 | 464.115 | ultrapure water | 7 | 23 | 48 | 12 | 40 | 0 |  | 0 | 25 | Cyclodextrin polymers | β-CD polymer |  | not applicable |  |  | 30 | [13 empty] | -20.3 | not applicable | not applicable | isotherm | 1.58 | 0.1986571 | Kd | FALSE | CDP |  |  | 0.03799904 | Ce_final_mg/L and PFAS_C0_value_mg/L |  |  | 0 | 7.599808e-05 | 0 | 0 | 0 | FALSE |  | 0 | 0 | 0 | 0 | 0 | 0 | 0 | 0 | 0 | [31 empty] | https://doi.org/10.1021/acs.est.0c04028 | Ching, C; Klemes, MJ; Trang, B; Dichtel, WR; Helbling, DE | β-Cyclodextrin Polymers with Different Cross-Linkers and Ion-Exchange Resins Exhibit Variable Adsorption of Anionic, Zwitterionic, and Nonionic PFASs | ENVIRONMENTAL SCIENCE & TECHNOLOGY | 2020
25 | 5 | observed_dose_within_tolerance | Observed Kd | TRUE |  | 0 | 25 | 0.5 | -0.30103 | 0.001975309 | 0.01234568 | std_005964 | 5457 | training | study_98 | 8:2 FTOH¦DEXSORB+¦isotherm¦NA | DEXSORB+ | specific | canonical name_commercial | specific::DEXSORB+ | study::STUDY98¦adsorbent::DEXSORB+ | 8:2 FTOH | PolyFACs | equilibrium_endpoint_reported | DEXSORB+ | DEXSORB+ | DEXSORB+ | 0.002 | 464.115 | ultrapure water | 7 | 23 | 48 | 12 | 40 | 0 |  | 0 | 25 | Cyclodextrin polymers | β-CD polymer |  | not applicable | 0.063 |  | 19 | [13 empty] | 16.2 | not applicable | not applicable | isotherm | 0.5 | -0.30103 | Kd | FALSE | CDP |  |  | 0.01234568 | Ce_final_mg/L and PFAS_C0_value_mg/L |  |  | 0 | 2.469136e-05 | 0 | 0 | 0 | FALSE |  | 0 | 0 | 0 | 0 | 0 | 0 | 0 | 0 | 0 |  | 1 | 0 | 0 | 0 | 0 | 0 | 0 | 0 | 0 | 1 | 0 | 0 | 0 | 0 | 0 | 0 | 0 | 0 | [12 empty] | https://doi.org/10.1021/acs.est.0c04028 | Ching, C; Klemes, MJ; Trang, B; Dichtel, WR; Helbling, DE | β-Cyclodextrin Polymers with Different Cross-Linkers and Ion-Exchange Resins Exhibit Variable Adsorption of Anionic, Zwitterionic, and Nonionic PFASs | ENVIRONMENTAL SCIENCE & TECHNOLOGY | 2020
25 | 5 | observed_dose_within_tolerance | Observed Kd | TRUE |  | 0 | 25 | 1 | 0 | 0.00195122 | 0.02439024 | std_005965 | 5458 | training | study_98 | 8:2 FTOH¦amine-CDP¦isotherm¦NA | amine-CDP | generic_study_local | study_no + adsorbent_id | study::STUDY98¦adsorbent::AMINECDP | study::STUDY98¦adsorbent::AMINECDP | 8:2 FTOH | PolyFACs | equilibrium_endpoint_reported | amine-CDP |  | amine-CDP | 0.002 | 464.115 | ultrapure water | 7 | 23 | 48 | 12 | 40 | 0 |  | 0 | 25 | Cyclodextrin polymers | β-CD polymer |  | not applicable | 0.3185 |  | 140 | [13 empty] | 17.5 | not applicable | not applicable | isotherm | 1 | 0 | Kd | FALSE | CDP |  |  | 0.02439024 | Ce_final_mg/L and PFAS_C0_value_mg/L |  |  | 0 | 4.878049e-05 | 0 | 0 | 0 | FALSE |  | 0 | 0 | 0 | 0 | 0 | 0 | 0 | 0 | 0 | [19 empty] | 0 | 1 | 0 | 0 | 0 | [7 empty] | https://doi.org/10.1021/acs.est.0c04028 | Ching, C; Klemes, MJ; Trang, B; Dichtel, WR; Helbling, DE | β-Cyclodextrin Polymers with Different Cross-Linkers and Ion-Exchange Resins Exhibit Variable Adsorption of Anionic, Zwitterionic, and Nonionic PFASs | ENVIRONMENTAL SCIENCE & TECHNOLOGY | 2020
25 | 5 | observed_dose_within_tolerance | Observed Kd | TRUE |  | 0 | 25 | 1.58 | 0.1986571 | 0.001924002 | 0.03799904 | std_005966 | 5459 | training | study_98 | 8:2 FTOH¦Purofine® PFA694E¦isotherm¦NA | Purofine® PFA694E | specific | canonical name_commercial | specific::PUROFINEPFA694E | study::STUDY98¦adsorbent::PUROFINEPFA694E | 8:2 FTOH | PolyFACs | equilibrium_endpoint_reported |  | Purofine PFA694E | Purofine® PFA694E | 0.002 | 464.115 | ultrapure water | 7 | 23 | 48 | 12 | 40 | 0 |  | 0 | 25 | Ion exchange resin | strong base anion |  | not applicable | 0.675 | [16 empty] | 2.13 | 1300 | isotherm | 1.58 | 0.1986571 | Kd | FALSE | Resin |  |  | 0.03799904 | Ce_final_mg/L and PFAS_C0_value_mg/L |  |  | 0 | 7.599808e-05 | 0 | 0 | 0 | FALSE |  | 0 | 0 | 0 | 0 | 0 | 0 | 0 | 0 | 0 | Polystyrene-divinylbenzene (PS-DVB) | 0 | 0 | 0 | 0 | 0 | 0 | 0 | 0 | 1 | 0 | 0 | 0 | 0 | 0 | 0 | 0 | 0 | 0 | 0 | 0 | 0 | 1 | 0 | [7 empty] | https://doi.org/10.1021/acs.est.0c04028 | Ching, C; Klemes, MJ; Trang, B; Dichtel, WR; Helbling, DE | β-Cyclodextrin Polymers with Different Cross-Linkers and Ion-Exchange Resins Exhibit Variable Adsorption of Anionic, Zwitterionic, and Nonionic PFASs | ENVIRONMENTAL SCIENCE & TECHNOLOGY | 2020
25 | 5 | observed_dose_within_tolerance | Observed Kd | TRUE |  | 0 | 25 | 1258.93 | 3.100002 | 6.158915e-05 | 0.9692054 | std_005967 | 5460 | training | study_98 | AmPr-FHxSA¦DEXSORB¦isotherm¦NA | DEXSORB | specific | canonical name_commercial | specific::DEXSORB | study::STUDY98¦adsorbent::DEXSORB | AmPr-FHxSA | PASF-based substances | equilibrium_endpoint_reported | DEXSORB | DEXSORB | DEXSORB | 0.002 | 484.278 | ultrapure water | 7 | 23 | 48 | 12 | 40 | 0 |  | 0 | 25 | Cyclodextrin polymers | β-CD polymer |  | not applicable |  |  | 30 | [13 empty] | -20.3 | not applicable | not applicable | isotherm | 1258.93 | 3.100002 | Kd | FALSE | CDP |  |  | 0.9692054 | Ce_final_mg/L and PFAS_C0_value_mg/L |  |  | 0 | 0.001938411 | 0 | 0 | 0 | FALSE |  | 0 | 0 | 0 | 0 | 0 | 0 | 0 | 0 | 0 | [31 empty] | https://doi.org/10.1021/acs.est.0c04028 | Ching, C; Klemes, MJ; Trang, B; Dichtel, WR; Helbling, DE | β-Cyclodextrin Polymers with Different Cross-Linkers and Ion-Exchange Resins Exhibit Variable Adsorption of Anionic, Zwitterionic, and Nonionic PFASs | ENVIRONMENTAL SCIENCE & TECHNOLOGY | 2020
25 | 5 | observed_dose_within_tolerance | Observed Kd | TRUE |  | 0 | 25 | 0.16 | -0.79588 | 0.001992032 | 0.003984064 | std_005968 | 5461 | training | study_98 | AmPr-FHxSA¦Purofine® PFA694E¦isotherm¦NA | Purofine® PFA694E | specific | canonical name_commercial | specific::PUROFINEPFA694E | study::STUDY98¦adsorbent::PUROFINEPFA694E | AmPr-FHxSA | PASF-based substances | equilibrium_endpoint_reported |  | Purofine PFA694E | Purofine® PFA694E | 0.002 | 484.278 | ultrapure water | 7 | 23 | 48 | 12 | 40 | 0 |  | 0 | 25 | Ion exchange resin | strong base anion |  | not applicable | 0.675 | [16 empty] | 2.13 | 1300 | isotherm | 0.16 | -0.79588 | Kd | FALSE | Resin |  |  | 0.003984064 | Ce_final_mg/L and PFAS_C0_value_mg/L |  |  | 0 | 7.968127e-06 | 1 | 1 | 0 | FALSE |  | 0 | 0 | 0 | 0 | 0 | 0 | 0 | 0 | 0 | Polystyrene-divinylbenzene (PS-DVB) | 0 | 0 | 0 | 0 | 0 | 0 | 0 | 0 | 1 | 0 | 0 | 0 | 0 | 0 | 0 | 0 | 0 | 0 | 0 | 0 | 0 | 1 | 0 | [7 empty] | https://doi.org/10.1021/acs.est.0c04028 | Ching, C; Klemes, MJ; Trang, B; Dichtel, WR; Helbling, DE | β-Cyclodextrin Polymers with Different Cross-Linkers and Ion-Exchange Resins Exhibit Variable Adsorption of Anionic, Zwitterionic, and Nonionic PFASs | ENVIRONMENTAL SCIENCE & TECHNOLOGY | 2020
25 | 5 | observed_dose_within_tolerance | Observed Kd | TRUE |  | 0 | 25 | 63.1 | 1.800029 | 0.0007759457 | 0.6120272 | std_005969 | 5462 | training | study_98 | AmPr-FHxSA¦Purofine® PFC100E¦isotherm¦NA | Purofine® PFC100E | specific | canonical name_commercial | specific::PUROFINEPFC100E | study::STUDY98¦adsorbent::PUROFINEPFC100E | AmPr-FHxSA | PASF-based substances | equilibrium_endpoint_reported |  | Purofine® PFC100E | Purofine® PFC100E | 0.002 | 484.278 | ultrapure water | 7 | 23 | 48 | 12 | 40 | 0 |  | 0 | 25 | Ion exchange resin | strong acid cation |  | not applicable | 0.57 | [18 empty] | isotherm | 63.1 | 1.800029 | Kd | FALSE | Resin |  |  | 0.6120272 | Ce_final_mg/L and PFAS_C0_value_mg/L |  |  | 0 | 0.001224054 | 0 | 0 | 0 | FALSE |  | 0 | 0 | 0 | 0 | 0 | 0 | 0 | 0 | 0 | Polystyrene-divinylbenzene (PS-DVB) | 0 | 1 | 0 | 0 | 0 | 0 | 0 | 0 | 0 | 0 | 0 | 0 | 0 | 0 | 0 | 0 | 0 | 0 | 0 | 0 | 0 | 1 | 0 | [7 empty] | https://doi.org/10.1021/acs.est.0c04028 | Ching, C; Klemes, MJ; Trang, B; Dichtel, WR; Helbling, DE | β-Cyclodextrin Polymers with Different Cross-Linkers and Ion-Exchange Resins Exhibit Variable Adsorption of Anionic, Zwitterionic, and Nonionic PFASs | ENVIRONMENTAL SCIENCE & TECHNOLOGY | 2020
25 | 5 | observed_dose_within_tolerance | Observed Kd | TRUE |  | 0 | 25 | 501.19 | 2.700002 | 0.0001478224 | 0.9260888 | std_005970 | 5463 | training | study_98 | TAmPr-FHxSA¦DEXSORB¦isotherm¦NA | DEXSORB | specific | canonical name_commercial | specific::DEXSORB | study::STUDY98¦adsorbent::DEXSORB | TAmPr-FHxSA | PASF-based substances | equilibrium_endpoint_reported | DEXSORB | DEXSORB | DEXSORB | 0.002 | 499.313 | ultrapure water | 7 | 23 | 48 | 12 | 40 | 0 |  | 0 | 25 | Cyclodextrin polymers | β-CD polymer |  | not applicable |  |  | 30 | [13 empty] | -20.3 | not applicable | not applicable | isotherm | 501.19 | 2.700002 | Kd | FALSE | CDP |  |  | 0.9260888 | Ce_final_mg/L and PFAS_C0_value_mg/L |  |  | 0 | 0.001852178 | 0 | 0 | 0 | FALSE |  | 0 | 0 | 0 | 0 | 0 | 0 | 0 | 0 | 0 | [31 empty] | https://doi.org/10.1021/acs.est.0c04028 | Ching, C; Klemes, MJ; Trang, B; Dichtel, WR; Helbling, DE | β-Cyclodextrin Polymers with Different Cross-Linkers and Ion-Exchange Resins Exhibit Variable Adsorption of Anionic, Zwitterionic, and Nonionic PFASs | ENVIRONMENTAL SCIENCE & TECHNOLOGY | 2020
25 | 5 | observed_dose_within_tolerance | Observed Kd | TRUE |  | 0 | 25 | 0.16 | -0.79588 | 0.001992032 | 0.003984064 | std_005971 | 5464 | training | study_98 | TAmPr-FHxSA¦Purofine® PFA694E¦isotherm¦NA | Purofine® PFA694E | specific | canonical name_commercial | specific::PUROFINEPFA694E | study::STUDY98¦adsorbent::PUROFINEPFA694E | TAmPr-FHxSA | PASF-based substances | equilibrium_endpoint_reported |  | Purofine PFA694E | Purofine® PFA694E | 0.002 | 499.313 | ultrapure water | 7 | 23 | 48 | 12 | 40 | 0 |  | 0 | 25 | Ion exchange resin | strong base anion |  | not applicable | 0.675 | [16 empty] | 2.13 | 1300 | isotherm | 0.16 | -0.79588 | Kd | FALSE | Resin |  |  | 0.003984064 | Ce_final_mg/L and PFAS_C0_value_mg/L |  |  | 0 | 7.968127e-06 | 1 | 1 | 0 | FALSE |  | 0 | 0 | 0 | 0 | 0 | 0 | 0 | 0 | 0 | Polystyrene-divinylbenzene (PS-DVB) | 0 | 0 | 0 | 0 | 0 | 0 | 0 | 0 | 1 | 0 | 0 | 0 | 0 | 0 | 0 | 0 | 0 | 0 | 0 | 0 | 0 | 1 | 0 | [7 empty] | https://doi.org/10.1021/acs.est.0c04028 | Ching, C; Klemes, MJ; Trang, B; Dichtel, WR; Helbling, DE | β-Cyclodextrin Polymers with Different Cross-Linkers and Ion-Exchange Resins Exhibit Variable Adsorption of Anionic, Zwitterionic, and Nonionic PFASs | ENVIRONMENTAL SCIENCE & TECHNOLOGY | 2020
25 | 5 | observed_dose_within_tolerance | Observed Kd | TRUE |  | 0 | 25 | 79.43 | 1.899985 | 0.0006698484 | 0.6650758 | std_005972 | 5465 | training | study_98 | TAmPr-FHxSA¦Purofine® PFC100E¦isotherm¦NA | Purofine® PFC100E | specific | canonical name_commercial | specific::PUROFINEPFC100E | study::STUDY98¦adsorbent::PUROFINEPFC100E | TAmPr-FHxSA | PASF-based substances | equilibrium_endpoint_reported |  | Purofine® PFC100E | Purofine® PFC100E | 0.002 | 499.313 | ultrapure water | 7 | 23 | 48 | 12 | 40 | 0 |  | 0 | 25 | Ion exchange resin | strong acid cation |  | not applicable | 0.57 | [18 empty] | isotherm | 79.43 | 1.899985 | Kd | FALSE | Resin |  |  | 0.6650758 | Ce_final_mg/L and PFAS_C0_value_mg/L |  |  | 0 | 0.001330152 | 0 | 0 | 0 | FALSE |  | 0 | 0 | 0 | 0 | 0 | 0 | 0 | 0 | 0 | Polystyrene-divinylbenzene (PS-DVB) | 0 | 1 | 0 | 0 | 0 | 0 | 0 | 0 | 0 | 0 | 0 | 0 | 0 | 0 | 0 | 0 | 0 | 0 | 0 | 0 | 0 | 1 | 0 | [7 empty] | https://doi.org/10.1021/acs.est.0c04028 | Ching, C; Klemes, MJ; Trang, B; Dichtel, WR; Helbling, DE | β-Cyclodextrin Polymers with Different Cross-Linkers and Ion-Exchange Resins Exhibit Variable Adsorption of Anionic, Zwitterionic, and Nonionic PFASs | ENVIRONMENTAL SCIENCE & TECHNOLOGY | 2020
25 | 5 | observed_dose_within_tolerance | Observed Kd | TRUE |  | 0 | 25 | 251.19 | 2.400002 | 0.0002747347 | 0.8626326 | std_005973 | 5466 | training | study_98 | 6:2 FTSA-PrB¦DEXSORB¦isotherm¦NA | DEXSORB | specific | canonical name_commercial | specific::DEXSORB | study::STUDY98¦adsorbent::DEXSORB | 6:2 FTSA-PrB | PolyFCA derivatives | equilibrium_endpoint_reported | DEXSORB | DEXSORB | DEXSORB | 0.002 | 571.376 | ultrapure water | 7 | 23 | 48 | 12 | 40 | 0 |  | 0 | 25 | Cyclodextrin polymers | β-CD polymer |  | not applicable |  |  | 30 | [13 empty] | -20.3 | not applicable | not applicable | isotherm | 251.19 | 2.400002 | Kd | FALSE | CDP |  |  | 0.8626326 | Ce_final_mg/L and PFAS_C0_value_mg/L |  |  | 0 | 0.001725265 | 0 | 0 | 0 | FALSE |  | 0 | 0 | 0 | 0 | 0 | 0 | 0 | 0 | 0 | [31 empty] | https://doi.org/10.1021/acs.est.0c04028 | Ching, C; Klemes, MJ; Trang, B; Dichtel, WR; Helbling, DE | β-Cyclodextrin Polymers with Different Cross-Linkers and Ion-Exchange Resins Exhibit Variable Adsorption of Anionic, Zwitterionic, and Nonionic PFASs | ENVIRONMENTAL SCIENCE & TECHNOLOGY | 2020
25 | 5 | observed_dose_within_tolerance | Observed Kd | TRUE |  | 0 | 25 | 0.5 | -0.30103 | 0.001975309 | 0.01234568 | std_005974 | 5467 | training | study_98 | 6:2 FTSA-PrB¦DEXSORB+¦isotherm¦NA | DEXSORB+ | specific | canonical name_commercial | specific::DEXSORB+ | study::STUDY98¦adsorbent::DEXSORB+ | 6:2 FTSA-PrB | PolyFCA derivatives | equilibrium_endpoint_reported | DEXSORB+ | DEXSORB+ | DEXSORB+ | 0.002 | 571.376 | ultrapure water | 7 | 23 | 48 | 12 | 40 | 0 |  | 0 | 25 | Cyclodextrin polymers | β-CD polymer |  | not applicable | 0.063 |  | 19 | [13 empty] | 16.2 | not applicable | not applicable | isotherm | 0.5 | -0.30103 | Kd | FALSE | CDP |  |  | 0.01234568 | Ce_final_mg/L and PFAS_C0_value_mg/L |  |  | 0 | 2.469136e-05 | 0 | 0 | 0 | FALSE |  | 0 | 0 | 0 | 0 | 0 | 0 | 0 | 0 | 0 |  | 1 | 0 | 0 | 0 | 0 | 0 | 0 | 0 | 0 | 1 | 0 | 0 | 0 | 0 | 0 | 0 | 0 | 0 | [12 empty] | https://doi.org/10.1021/acs.est.0c04028 | Ching, C; Klemes, MJ; Trang, B; Dichtel, WR; Helbling, DE | β-Cyclodextrin Polymers with Different Cross-Linkers and Ion-Exchange Resins Exhibit Variable Adsorption of Anionic, Zwitterionic, and Nonionic PFASs | ENVIRONMENTAL SCIENCE & TECHNOLOGY | 2020
25 | 5 | observed_dose_within_tolerance | Observed Kd | TRUE |  | 0 | 25 | 0.32 | -0.49485 | 0.001984127 | 0.007936508 | std_005975 | 5468 | training | study_98 | 6:2 FTSA-PrB¦amine-CDP¦isotherm¦NA | amine-CDP | generic_study_local | study_no + adsorbent_id | study::STUDY98¦adsorbent::AMINECDP | study::STUDY98¦adsorbent::AMINECDP | 6:2 FTSA-PrB | PolyFCA derivatives | equilibrium_endpoint_reported | amine-CDP |  | amine-CDP | 0.002 | 571.376 | ultrapure water | 7 | 23 | 48 | 12 | 40 | 0 |  | 0 | 25 | Cyclodextrin polymers | β-CD polymer |  | not applicable | 0.3185 |  | 140 | [13 empty] | 17.5 | not applicable | not applicable | isotherm | 0.32 | -0.49485 | Kd | FALSE | CDP |  |  | 0.007936508 | Ce_final_mg/L and PFAS_C0_value_mg/L |  |  | 0 | 1.587302e-05 | 0 | 1 | 0 | FALSE |  | 0 | 0 | 0 | 0 | 0 | 0 | 0 | 0 | 0 | [19 empty] | 0 | 1 | 0 | 0 | 0 | [7 empty] | https://doi.org/10.1021/acs.est.0c04028 | Ching, C; Klemes, MJ; Trang, B; Dichtel, WR; Helbling, DE | β-Cyclodextrin Polymers with Different Cross-Linkers and Ion-Exchange Resins Exhibit Variable Adsorption of Anionic, Zwitterionic, and Nonionic PFASs | ENVIRONMENTAL SCIENCE & TECHNOLOGY | 2020
25 | 5 | observed_dose_within_tolerance | Observed Kd | TRUE |  | 0 | 25 | 0.08 | -1.09691 | 0.001996008 | 0.001996008 | std_005976 | 5469 | training | study_98 | 6:2 FTSA-PrB¦Purofine® PFC100E¦isotherm¦NA | Purofine® PFC100E | specific | canonical name_commercial | specific::PUROFINEPFC100E | study::STUDY98¦adsorbent::PUROFINEPFC100E | 6:2 FTSA-PrB | PolyFCA derivatives | equilibrium_endpoint_reported |  | Purofine® PFC100E | Purofine® PFC100E | 0.002 | 571.376 | ultrapure water | 7 | 23 | 48 | 12 | 40 | 0 |  | 0 | 25 | Ion exchange resin | strong acid cation |  | not applicable | 0.57 | [18 empty] | isotherm | 0.08 | -1.09691 | Kd | FALSE | Resin |  |  | 0.001996008 | Ce_final_mg/L and PFAS_C0_value_mg/L |  |  | 0 | 3.992016e-06 | 1 | 1 | 0 | FALSE |  | 0 | 0 | 0 | 0 | 0 | 0 | 0 | 0 | 0 | Polystyrene-divinylbenzene (PS-DVB) | 0 | 1 | 0 | 0 | 0 | 0 | 0 | 0 | 0 | 0 | 0 | 0 | 0 | 0 | 0 | 0 | 0 | 0 | 0 | 0 | 0 | 1 | 0 | [7 empty] | https://doi.org/10.1021/acs.est.0c04028 | Ching, C; Klemes, MJ; Trang, B; Dichtel, WR; Helbling, DE | β-Cyclodextrin Polymers with Different Cross-Linkers and Ion-Exchange Resins Exhibit Variable Adsorption of Anionic, Zwitterionic, and Nonionic PFASs | ENVIRONMENTAL SCIENCE & TECHNOLOGY | 2020
25 | 5 | isotherm_recalculated_at_reference_dose | Langmuir | TRUE | 0.977 | 975 | 25 | 7.152617 | 0.8544649 | 12.72464 | 0.1516908 | std_006271 | 5740 | application | study_05 | PFOS¦F300¦isotherm¦NA | F300 | specific | canonical name_commercial | specific::FILTRASORB300 | study::STUDY05¦adsorbent::F300 | PFOS | PFSAs | equilibrium_endpoint_reported | F300 | Filtrasorb 300 | Filtrasorb 300 | 15 | 500.126 | synthetic water | 7.2 | 30 |  | 100 |  |  |  |  | 1000 | Activated carbon | granular activated carbon | bituminous coal |  | 1.275 | 30.3 | 1090 |  |  |  | 0.608 |  | 0.2205 | 0.393 | 0.709 |  | 0.8737 | 0.0072 | 0.0459 | 6.6 |  | not applicable | not applicable | isotherm | 12.39773 | 1.093342 | Langmuir | TRUE | AC |  |  | 0.9253605 | Ce_final_mg/L and PFAS_C0_value_mg/L | 0 | 0 | 0 | 13.88041 | 0 | 0 | 0 | FALSE | [34 empty] | 900 | 196.2 | 0.068 | 0.977 | 38.5 | 3.012048 | 0.939 | https://doi.org/10.1016/j.chemosphere.2008.04.029 | Ochoa-Herrera, V; Sierra-Alvarez, R | Removal of perfluorinated surfactants by sorption onto granular activated carbon, zeolite and sludge | CHEMOSPHERE | 2008
25 | 5 | isotherm_recalculated_at_reference_dose | Langmuir | TRUE | 0.977 | 975 | 25 | 5.336891 | 0.7272884 | 22.05709 | 0.1177163 | std_006272 | 5740 | application | study_05 | PFOS¦F300¦isotherm¦NA | F300 | specific | canonical name_commercial | specific::FILTRASORB300 | study::STUDY05¦adsorbent::F300 | PFOS | PFSAs | equilibrium_endpoint_reported | F300 | Filtrasorb 300 | Filtrasorb 300 | 25 | 500.126 | synthetic water | 7.2 | 30 |  | 100 |  |  |  |  | 1000 | Activated carbon | granular activated carbon | bituminous coal |  | 1.275 | 30.3 | 1090 |  |  |  | 0.608 |  | 0.2205 | 0.393 | 0.709 |  | 0.8737 | 0.0072 | 0.0459 | 6.6 |  | not applicable | not applicable | isotherm | 11.77468 | 1.070949 | Langmuir | TRUE | AC |  |  | 0.9217201 | Ce_final_mg/L and PFAS_C0_value_mg/L | 0 | 0 | 0 | 23.043 | 0 | 0 | 0 | FALSE | [34 empty] | 900 | 196.2 | 0.068 | 0.977 | 38.5 | 3.012048 | 0.939 | https://doi.org/10.1016/j.chemosphere.2008.04.029 | Ochoa-Herrera, V; Sierra-Alvarez, R | Removal of perfluorinated surfactants by sorption onto granular activated carbon, zeolite and sludge | CHEMOSPHERE | 2008
25 | 5 | isotherm_recalculated_at_reference_dose | Langmuir | TRUE | 0.977 | 975 | 25 | 3.217253 | 0.5074853 | 46.27781 | 0.07444373 | std_006273 | 5740 | application | study_05 | PFOS¦F300¦isotherm¦NA | F300 | specific | canonical name_commercial | specific::FILTRASORB300 | study::STUDY05¦adsorbent::F300 | PFOS | PFSAs | equilibrium_endpoint_reported | F300 | Filtrasorb 300 | Filtrasorb 300 | 50 | 500.126 | synthetic water | 7.2 | 30 |  | 100 |  |  |  |  | 1000 | Activated carbon | granular activated carbon | bituminous coal |  | 1.275 | 30.3 | 1090 |  |  |  | 0.608 |  | 0.2205 | 0.393 | 0.709 |  | 0.8737 | 0.0072 | 0.0459 | 6.6 |  | not applicable | not applicable | isotherm | 10.24398 | 1.010469 | Langmuir | TRUE | AC |  |  | 0.9110636 | Ce_final_mg/L and PFAS_C0_value_mg/L | 0 | 0 | 0 | 45.55318 | 0 | 0 | 0 | FALSE | [34 empty] | 900 | 196.2 | 0.068 | 0.977 | 38.5 | 3.012048 | 0.939 | https://doi.org/10.1016/j.chemosphere.2008.04.029 | Ochoa-Herrera, V; Sierra-Alvarez, R | Removal of perfluorinated surfactants by sorption onto granular activated carbon, zeolite and sludge | CHEMOSPHERE | 2008
25 | 5 | isotherm_recalculated_at_reference_dose | Langmuir | TRUE | 0.977 | 975 | 25 | 2.290902 | 0.3600065 | 70.93724 | 0.05417009 | std_006274 | 5740 | application | study_05 | PFOS¦F300¦isotherm¦NA | F300 | specific | canonical name_commercial | specific::FILTRASORB300 | study::STUDY05¦adsorbent::F300 | PFOS | PFSAs | equilibrium_endpoint_reported | F300 | Filtrasorb 300 | Filtrasorb 300 | 75 | 500.126 | synthetic water | 7.2 | 30 |  | 100 |  |  |  |  | 1000 | Activated carbon | granular activated carbon | bituminous coal |  | 1.275 | 30.3 | 1090 |  |  |  | 0.608 |  | 0.2205 | 0.393 | 0.709 |  | 0.8737 | 0.0072 | 0.0459 | 6.6 |  | not applicable | not applicable | isotherm | 8.763931 | 0.9426989 | Langmuir | TRUE | AC |  |  | 0.8975822 | Ce_final_mg/L and PFAS_C0_value_mg/L | 0 | 0 | 0 | 67.31867 | 0 | 0 | 0 | FALSE | [34 empty] | 900 | 196.2 | 0.068 | 0.977 | 38.5 | 3.012048 | 0.939 | https://doi.org/10.1016/j.chemosphere.2008.04.029 | Ochoa-Herrera, V; Sierra-Alvarez, R | Removal of perfluorinated surfactants by sorption onto granular activated carbon, zeolite and sludge | CHEMOSPHERE | 2008
25 | 5 | isotherm_recalculated_at_reference_dose | Langmuir | TRUE | 0.977 | 975 | 25 | 1.776306 | 0.2495178 | 95.74805 | 0.04251946 | std_006275 | 5740 | application | study_05 | PFOS¦F300¦isotherm¦NA | F300 | specific | canonical name_commercial | specific::FILTRASORB300 | study::STUDY05¦adsorbent::F300 | PFOS | PFSAs | equilibrium_endpoint_reported | F300 | Filtrasorb 300 | Filtrasorb 300 | 100 | 500.126 | synthetic water | 7.2 | 30 |  | 100 |  |  |  |  | 1000 | Activated carbon | granular activated carbon | bituminous coal |  | 1.275 | 30.3 | 1090 |  |  |  | 0.608 |  | 0.2205 | 0.393 | 0.709 |  | 0.8737 | 0.0072 | 0.0459 | 6.6 |  | not applicable | not applicable | isotherm | 7.355441 | 0.8666087 | Langmuir | TRUE | AC |  |  | 0.8803175 | Ce_final_mg/L and PFAS_C0_value_mg/L | 0 | 0 | 0 | 88.03175 | 0 | 0 | 0 | FALSE | [34 empty] | 900 | 196.2 | 0.068 | 0.977 | 38.5 | 3.012048 | 0.939 | https://doi.org/10.1016/j.chemosphere.2008.04.029 | Ochoa-Herrera, V; Sierra-Alvarez, R | Removal of perfluorinated surfactants by sorption onto granular activated carbon, zeolite and sludge | CHEMOSPHERE | 2008
25 | 5 | isotherm_recalculated_at_reference_dose | Langmuir | TRUE | 0.977 | 975 | 25 | 1.449748 | 0.1612925 | 120.628 | 0.03497604 | std_006276 | 5740 | application | study_05 | PFOS¦F300¦isotherm¦NA | F300 | specific | canonical name_commercial | specific::FILTRASORB300 | study::STUDY05¦adsorbent::F300 | PFOS | PFSAs | equilibrium_endpoint_reported | F300 | Filtrasorb 300 | Filtrasorb 300 | 125 | 500.126 | synthetic water | 7.2 | 30 |  | 100 |  |  |  |  | 1000 | Activated carbon | granular activated carbon | bituminous coal |  | 1.275 | 30.3 | 1090 |  |  |  | 0.608 |  | 0.2205 | 0.393 | 0.709 |  | 0.8737 | 0.0072 | 0.0459 | 6.6 |  | not applicable | not applicable | isotherm | 6.047672 | 0.7815882 | Langmuir | TRUE | AC |  |  | 0.8581092 | Ce_final_mg/L and PFAS_C0_value_mg/L | 0 | 0 | 0 | 107.2636 | 0 | 0 | 0 | FALSE | [34 empty] | 900 | 196.2 | 0.068 | 0.977 | 38.5 | 3.012048 | 0.939 | https://doi.org/10.1016/j.chemosphere.2008.04.029 | Ochoa-Herrera, V; Sierra-Alvarez, R | Removal of perfluorinated surfactants by sorption onto granular activated carbon, zeolite and sludge | CHEMOSPHERE | 2008
25 | 5 | isotherm_recalculated_at_reference_dose | Langmuir | TRUE | 0.977 | 975 | 25 | 1.224329 | 0.08789825 | 145.5451 | 0.02969919 | std_006277 | 5740 | application | study_05 | PFOS¦F300¦isotherm¦NA | F300 | specific | canonical name_commercial | specific::FILTRASORB300 | study::STUDY05¦adsorbent::F300 | PFOS | PFSAs | equilibrium_endpoint_reported | F300 | Filtrasorb 300 | Filtrasorb 300 | 150 | 500.126 | synthetic water | 7.2 | 30 |  | 100 |  |  |  |  | 1000 | Activated carbon | granular activated carbon | bituminous coal |  | 1.275 | 30.3 | 1090 |  |  |  | 0.608 |  | 0.2205 | 0.393 | 0.709 |  | 0.8737 | 0.0072 | 0.0459 | 6.6 |  | not applicable | not applicable | isotherm | 4.877138 | 0.6881651 | Langmuir | TRUE | AC |  |  | 0.8298492 | Ce_final_mg/L and PFAS_C0_value_mg/L | 0 | 0 | 0 | 124.4774 | 0 | 0 | 0 | FALSE | [34 empty] | 900 | 196.2 | 0.068 | 0.977 | 38.5 | 3.012048 | 0.939 | https://doi.org/10.1016/j.chemosphere.2008.04.029 | Ochoa-Herrera, V; Sierra-Alvarez, R | Removal of perfluorinated surfactants by sorption onto granular activated carbon, zeolite and sludge | CHEMOSPHERE | 2008
25 | 5 | isotherm_recalculated_at_reference_dose | Freundlich | TRUE | 0.979 | 975 | 25 | 188.5333 | 2.275388 | 2.625438 | 0.8249708 | std_006278 | 5741 | application | study_05 | PFOS¦URV-MOD 1¦isotherm¦NA | URV-MOD 1 | specific | canonical name_commercial | specific::CALGONURVMOD1 | study::STUDY05¦adsorbent::URVMOD1 | PFOS | PFSAs | equilibrium_endpoint_reported | URV-MOD 1 | Calgon URV-MOD 1 | URV-MOD 1 | 15 | 500.126 | synthetic water | 7.2 | 30 |  | 100 |  |  |  |  | 1000 | Activated carbon | granular activated carbon |  |  | 1.09 | [5 empty] | 0.592 |  |  | 0.386 | 0.643 | [6 empty] | not applicable | not applicable | isotherm | 20.28174 | 1.307105 | Freundlich | TRUE | AC |  |  | 0.9530114 | Ce_final_mg/L and PFAS_C0_value_mg/L | 0 | 0 | 0 | 14.29517 | 0 | 0 | 0 | FALSE | [35 empty] | 211.6 | 0.08 | 0.947 | 36.7 | 2.695418 | 0.979 | https://doi.org/10.1016/j.chemosphere.2008.04.029 | Ochoa-Herrera, V; Sierra-Alvarez, R | Removal of perfluorinated surfactants by sorption onto granular activated carbon, zeolite and sludge | CHEMOSPHERE | 2008
25 | 5 | isotherm_recalculated_at_reference_dose | Freundlich | TRUE | 0.979 | 975 | 25 | 268.9118 | 2.42961 | 3.23717 | 0.8705132 | std_006279 | 5741 | application | study_05 | PFOS¦URV-MOD 1¦isotherm¦NA | URV-MOD 1 | specific | canonical name_commercial | specific::CALGONURVMOD1 | study::STUDY05¦adsorbent::URVMOD1 | PFOS | PFSAs | equilibrium_endpoint_reported | URV-MOD 1 | Calgon URV-MOD 1 | URV-MOD 1 | 25 | 500.126 | synthetic water | 7.2 | 30 |  | 100 |  |  |  |  | 1000 | Activated carbon | granular activated carbon |  |  | 1.09 | [5 empty] | 0.592 |  |  | 0.386 | 0.643 | [6 empty] | not applicable | not applicable | isotherm | 28.2018 | 1.450277 | Freundlich | TRUE | AC |  |  | 0.9657555 | Ce_final_mg/L and PFAS_C0_value_mg/L | 0 | 0 | 0 | 24.14389 | 0 | 0 | 0 | FALSE | [35 empty] | 211.6 | 0.08 | 0.947 | 36.7 | 2.695418 | 0.979 | https://doi.org/10.1016/j.chemosphere.2008.04.029 | Ochoa-Herrera, V; Sierra-Alvarez, R | Removal of perfluorinated surfactants by sorption onto granular activated carbon, zeolite and sludge | CHEMOSPHERE | 2008
25 | 5 | isotherm_recalculated_at_reference_dose | Freundlich | TRUE | 0.979 | 975 | 25 | 429.0309 | 2.632489 | 4.264111 | 0.9147178 | std_006280 | 5741 | application | study_05 | PFOS¦URV-MOD 1¦isotherm¦NA | URV-MOD 1 | specific | canonical name_commercial | specific::CALGONURVMOD1 | study::STUDY05¦adsorbent::URVMOD1 | PFOS | PFSAs | equilibrium_endpoint_reported | URV-MOD 1 | Calgon URV-MOD 1 | URV-MOD 1 | 50 | 500.126 | synthetic water | 7.2 | 30 |  | 100 |  |  |  |  | 1000 | Activated carbon | granular activated carbon |  |  | 1.09 | [5 empty] | 0.592 |  |  | 0.386 | 0.643 | [6 empty] | not applicable | not applicable | isotherm | 43.95395 | 1.642998 | Freundlich | TRUE | AC |  |  | 0.977755 | Ce_final_mg/L and PFAS_C0_value_mg/L | 0 | 0 | 0 | 48.88775 | 0 | 0 | 0 | FALSE | [35 empty] | 211.6 | 0.08 | 0.947 | 36.7 | 2.695418 | 0.979 | https://doi.org/10.1016/j.chemosphere.2008.04.029 | Ochoa-Herrera, V; Sierra-Alvarez, R | Removal of perfluorinated surfactants by sorption onto granular activated carbon, zeolite and sludge | CHEMOSPHERE | 2008
25 | 5 | isotherm_recalculated_at_reference_dose | Freundlich | TRUE | 0.979 | 975 | 25 | 560.7616 | 2.748778 | 4.993662 | 0.9334178 | std_006281 | 5741 | application | study_05 | PFOS¦URV-MOD 1¦isotherm¦NA | URV-MOD 1 | specific | canonical name_commercial | specific::CALGONURVMOD1 | study::STUDY05¦adsorbent::URVMOD1 | PFOS | PFSAs | equilibrium_endpoint_reported | URV-MOD 1 | Calgon URV-MOD 1 | URV-MOD 1 | 75 | 500.126 | synthetic water | 7.2 | 30 |  | 100 |  |  |  |  | 1000 | Activated carbon | granular activated carbon |  |  | 1.09 | [5 empty] | 0.592 |  |  | 0.386 | 0.643 | [6 empty] | not applicable | not applicable | isotherm | 56.90439 | 1.755146 | Freundlich | TRUE | AC |  |  | 0.9827302 | Ce_final_mg/L and PFAS_C0_value_mg/L | 0 | 0 | 0 | 73.70476 | 0 | 0 | 0 | FALSE | [35 empty] | 211.6 | 0.08 | 0.947 | 36.7 | 2.695418 | 0.979 | https://doi.org/10.1016/j.chemosphere.2008.04.029 | Ochoa-Herrera, V; Sierra-Alvarez, R | Removal of perfluorinated surfactants by sorption onto granular activated carbon, zeolite and sludge | CHEMOSPHERE | 2008
25 | 5 | isotherm_recalculated_at_reference_dose | Freundlich | TRUE | 0.979 | 975 | 25 | 676.8658 | 2.830503 | 5.579845 | 0.9442015 | std_006282 | 5741 | application | study_05 | PFOS¦URV-MOD 1¦isotherm¦NA | URV-MOD 1 | specific | canonical name_commercial | specific::CALGONURVMOD1 | study::STUDY05¦adsorbent::URVMOD1 | PFOS | PFSAs | equilibrium_endpoint_reported | URV-MOD 1 | Calgon URV-MOD 1 | URV-MOD 1 | 100 | 500.126 | synthetic water | 7.2 | 30 |  | 100 |  |  |  |  | 1000 | Activated carbon | granular activated carbon |  |  | 1.09 | [5 empty] | 0.592 |  |  | 0.386 | 0.643 | [6 empty] | not applicable | not applicable | isotherm | 68.31584 | 1.834521 | Freundlich | TRUE | AC |  |  | 0.9855733 | Ce_final_mg/L and PFAS_C0_value_mg/L | 0 | 0 | 0 | 98.55733 | 0 | 0 | 0 | FALSE | [35 empty] | 211.6 | 0.08 | 0.947 | 36.7 | 2.695418 | 0.979 | https://doi.org/10.1016/j.chemosphere.2008.04.029 | Ochoa-Herrera, V; Sierra-Alvarez, R | Removal of perfluorinated surfactants by sorption onto granular activated carbon, zeolite and sludge | CHEMOSPHERE | 2008
25 | 5 | isotherm_recalculated_at_reference_dose | Freundlich | TRUE | 0.979 | 975 | 25 | 782.5745 | 2.893526 | 6.078477 | 0.9513722 | std_006283 | 5741 | application | study_05 | PFOS¦URV-MOD 1¦isotherm¦NA | URV-MOD 1 | specific | canonical name_commercial | specific::CALGONURVMOD1 | study::STUDY05¦adsorbent::URVMOD1 | PFOS | PFSAs | equilibrium_endpoint_reported | URV-MOD 1 | Calgon URV-MOD 1 | URV-MOD 1 | 125 | 500.126 | synthetic water | 7.2 | 30 |  | 100 |  |  |  |  | 1000 | Activated carbon | granular activated carbon |  |  | 1.09 | [5 empty] | 0.592 |  |  | 0.386 | 0.643 | [6 empty] | not applicable | not applicable | isotherm | 78.70431 | 1.895999 | Freundlich | TRUE | AC |  |  | 0.9874536 | Ce_final_mg/L and PFAS_C0_value_mg/L | 0 | 0 | 0 | 123.4317 | 0 | 0 | 0 | FALSE | [35 empty] | 211.6 | 0.08 | 0.947 | 36.7 | 2.695418 | 0.979 | https://doi.org/10.1016/j.chemosphere.2008.04.029 | Ochoa-Herrera, V; Sierra-Alvarez, R | Removal of perfluorinated surfactants by sorption onto granular activated carbon, zeolite and sludge | CHEMOSPHERE | 2008
25 | 5 | isotherm_recalculated_at_reference_dose | Freundlich | TRUE | 0.979 | 975 | 25 | 880.6724 | 2.944814 | 6.516976 | 0.9565535 | std_006284 | 5741 | application | study_05 | PFOS¦URV-MOD 1¦isotherm¦NA | URV-MOD 1 | specific | canonical name_commercial | specific::CALGONURVMOD1 | study::STUDY05¦adsorbent::URVMOD1 | PFOS | PFSAs | equilibrium_endpoint_reported | URV-MOD 1 | Calgon URV-MOD 1 | URV-MOD 1 | 150 | 500.126 | synthetic water | 7.2 | 30 |  | 100 |  |  |  |  | 1000 | Activated carbon | granular activated carbon |  |  | 1.09 | [5 empty] | 0.592 |  |  | 0.386 | 0.643 | [6 empty] | not applicable | not applicable | isotherm | 88.34414 | 1.946178 | Freundlich | TRUE | AC |  |  | 0.9888073 | Ce_final_mg/L and PFAS_C0_value_mg/L | 0 | 0 | 0 | 148.3211 | 0 | 0 | 0 | FALSE | [35 empty] | 211.6 | 0.08 | 0.947 | 36.7 | 2.695418 | 0.979 | https://doi.org/10.1016/j.chemosphere.2008.04.029 | Ochoa-Herrera, V; Sierra-Alvarez, R | Removal of perfluorinated surfactants by sorption onto granular activated carbon, zeolite and sludge | CHEMOSPHERE | 2008
25 | 5 | isotherm_recalculated_at_reference_dose | Langmuir | TRUE | 0.959 | 975 | 25 | 12.06878 | 1.081663 | 11.52322 | 0.2317853 | std_006285 | 5742 | application | study_05 | PFOS¦F400¦isotherm¦NA | F400 | specific | canonical name_commercial | specific::FILTRASORB400 | study::STUDY05¦adsorbent::F400 | PFOS | PFSAs | equilibrium_endpoint_reported | F400 | Filtrasorb 400 | Filtrasorb 400 | 15 | 500.126 | synthetic water | 7.2 | 30 |  | 100 |  |  |  |  | 1000 | Activated carbon | granular activated carbon | bituminous coal |  | 1.275 | 31.3 | 972 |  |  |  | 0.627 |  | 0.1215 | 0.3515 | 0.767 |  |  |  |  | 8.475 |  | not applicable | not applicable | isotherm | 27.51882 | 1.43963 | Langmuir | TRUE | AC |  |  | 0.9649354 | Ce_final_mg/L and PFAS_C0_value_mg/L | 0 | 0 | 0 | 14.47403 | 0 | 0 | 0 | FALSE | [11 empty] | 1 | 0 | 0 | 0 | 0 | 0 | 1 | 1 | 0 | 1 | 0 | 0 | 0 | 0 | 0 | 0 | 0 | 0 | [5 empty] | 1000 | 236.4 | 0.124 | 0.959 | 60.9 | 3.460208 | 0.969 | https://doi.org/10.1016/j.chemosphere.2008.04.029 | Ochoa-Herrera, V; Sierra-Alvarez, R | Removal of perfluorinated surfactants by sorption onto granular activated carbon, zeolite and sludge | CHEMOSPHERE | 2008
25 | 5 | isotherm_recalculated_at_reference_dose | Langmuir | TRUE | 0.959 | 975 | 25 | 8.205795 | 0.9141206 | 20.74439 | 0.1702242 | std_006286 | 5742 | application | study_05 | PFOS¦F400¦isotherm¦NA | F400 | specific | canonical name_commercial | specific::FILTRASORB400 | study::STUDY05¦adsorbent::F400 | PFOS | PFSAs | equilibrium_endpoint_reported | F400 | Filtrasorb 400 | Filtrasorb 400 | 25 | 500.126 | synthetic water | 7.2 | 30 |  | 100 |  |  |  |  | 1000 | Activated carbon | granular activated carbon | bituminous coal |  | 1.275 | 31.3 | 972 |  |  |  | 0.627 |  | 0.1215 | 0.3515 | 0.767 |  |  |  |  | 8.475 |  | not applicable | not applicable | isotherm | 26.32704 | 1.420402 | Langmuir | TRUE | AC |  |  | 0.9634062 | Ce_final_mg/L and PFAS_C0_value_mg/L | 0 | 0 | 0 | 24.08516 | 0 | 0 | 0 | FALSE | [11 empty] | 1 | 0 | 0 | 0 | 0 | 0 | 1 | 1 | 0 | 1 | 0 | 0 | 0 | 0 | 0 | 0 | 0 | 0 | [5 empty] | 1000 | 236.4 | 0.124 | 0.959 | 60.9 | 3.460208 | 0.969 | https://doi.org/10.1016/j.chemosphere.2008.04.029 | Ochoa-Herrera, V; Sierra-Alvarez, R | Removal of perfluorinated surfactants by sorption onto granular activated carbon, zeolite and sludge | CHEMOSPHERE | 2008
25 | 5 | isotherm_recalculated_at_reference_dose | Langmuir | TRUE | 0.959 | 975 | 25 | 4.455931 | 0.6489384 | 44.98837 | 0.1002325 | std_006287 | 5742 | application | study_05 | PFOS¦F400¦isotherm¦NA | F400 | specific | canonical name_commercial | specific::FILTRASORB400 | study::STUDY05¦adsorbent::F400 | PFOS | PFSAs | equilibrium_endpoint_reported | F400 | Filtrasorb 400 | Filtrasorb 400 | 50 | 500.126 | synthetic water | 7.2 | 30 |  | 100 |  |  |  |  | 1000 | Activated carbon | granular activated carbon | bituminous coal |  | 1.275 | 31.3 | 972 |  |  |  | 0.627 |  | 0.1215 | 0.3515 | 0.767 |  |  |  |  | 8.475 |  | not applicable | not applicable | isotherm | 23.36803 | 1.368622 | Langmuir | TRUE | AC |  |  | 0.9589626 | Ce_final_mg/L and PFAS_C0_value_mg/L | 0 | 0 | 0 | 47.94813 | 0 | 0 | 0 | FALSE | [11 empty] | 1 | 0 | 0 | 0 | 0 | 0 | 1 | 1 | 0 | 1 | 0 | 0 | 0 | 0 | 0 | 0 | 0 | 0 | [5 empty] | 1000 | 236.4 | 0.124 | 0.959 | 60.9 | 3.460208 | 0.969 | https://doi.org/10.1016/j.chemosphere.2008.04.029 | Ochoa-Herrera, V; Sierra-Alvarez, R | Removal of perfluorinated surfactants by sorption onto granular activated carbon, zeolite and sludge | CHEMOSPHERE | 2008
25 | 5 | isotherm_recalculated_at_reference_dose | Langmuir | TRUE | 0.959 | 975 | 25 | 3.039835 | 0.48285 | 69.70287 | 0.0706284 | std_006288 | 5742 | application | study_05 | PFOS¦F400¦isotherm¦NA | F400 | specific | canonical name_commercial | specific::FILTRASORB400 | study::STUDY05¦adsorbent::F400 | PFOS | PFSAs | equilibrium_endpoint_reported | F400 | Filtrasorb 400 | Filtrasorb 400 | 75 | 500.126 | synthetic water | 7.2 | 30 |  | 100 |  |  |  |  | 1000 | Activated carbon | granular activated carbon | bituminous coal |  | 1.275 | 31.3 | 972 |  |  |  | 0.627 |  | 0.1215 | 0.3515 | 0.767 |  |  |  |  | 8.475 |  | not applicable | not applicable | isotherm | 20.44722 | 1.310634 | Langmuir | TRUE | AC |  |  | 0.9533739 | Ce_final_mg/L and PFAS_C0_value_mg/L | 0 | 0 | 0 | 71.50304 | 0 | 0 | 0 | FALSE | [11 empty] | 1 | 0 | 0 | 0 | 0 | 0 | 1 | 1 | 0 | 1 | 0 | 0 | 0 | 0 | 0 | 0 | 0 | 0 | [5 empty] | 1000 | 236.4 | 0.124 | 0.959 | 60.9 | 3.460208 | 0.969 | https://doi.org/10.1016/j.chemosphere.2008.04.029 | Ochoa-Herrera, V; Sierra-Alvarez, R | Removal of perfluorinated surfactants by sorption onto granular activated carbon, zeolite and sludge | CHEMOSPHERE | 2008
25 | 5 | isotherm_recalculated_at_reference_dose | Langmuir | TRUE | 0.959 | 975 | 25 | 2.303668 | 0.3624198 | 94.55445 | 0.05445551 | std_006289 | 5742 | application | study_05 | PFOS¦F400¦isotherm¦NA | F400 | specific | canonical name_commercial | specific::FILTRASORB400 | study::STUDY05¦adsorbent::F400 | PFOS | PFSAs | equilibrium_endpoint_reported | F400 | Filtrasorb 400 | Filtrasorb 400 | 100 | 500.126 | synthetic water | 7.2 | 30 |  | 100 |  |  |  |  | 1000 | Activated carbon | granular activated carbon | bituminous coal |  | 1.275 | 31.3 | 972 |  |  |  | 0.627 |  | 0.1215 | 0.3515 | 0.767 |  |  |  |  | 8.475 |  | not applicable | not applicable | isotherm | 17.58095 | 1.245042 | Langmuir | TRUE | AC |  |  | 0.9461814 | Ce_final_mg/L and PFAS_C0_value_mg/L | 0 | 0 | 0 | 94.61814 | 0 | 0 | 0 | FALSE | [11 empty] | 1 | 0 | 0 | 0 | 0 | 0 | 1 | 1 | 0 | 1 | 0 | 0 | 0 | 0 | 0 | 0 | 0 | 0 | [5 empty] | 1000 | 236.4 | 0.124 | 0.959 | 60.9 | 3.460208 | 0.969 | https://doi.org/10.1016/j.chemosphere.2008.04.029 | Ochoa-Herrera, V; Sierra-Alvarez, R | Removal of perfluorinated surfactants by sorption onto granular activated carbon, zeolite and sludge | CHEMOSPHERE | 2008
25 | 5 | isotherm_recalculated_at_reference_dose | Langmuir | TRUE | 0.959 | 975 | 25 | 1.853707 | 0.2680411 | 119.4637 | 0.04429015 | std_006290 | 5742 | application | study_05 | PFOS¦F400¦isotherm¦NA | F400 | specific | canonical name_commercial | specific::FILTRASORB400 | study::STUDY05¦adsorbent::F400 | PFOS | PFSAs | equilibrium_endpoint_reported | F400 | Filtrasorb 400 | Filtrasorb 400 | 125 | 500.126 | synthetic water | 7.2 | 30 |  | 100 |  |  |  |  | 1000 | Activated carbon | granular activated carbon | bituminous coal |  | 1.275 | 31.3 | 972 |  |  |  | 0.627 |  | 0.1215 | 0.3515 | 0.767 |  |  |  |  | 8.475 |  | not applicable | not applicable | isotherm | 14.79493 | 1.170113 | Langmuir | TRUE | AC |  |  | 0.9366885 | Ce_final_mg/L and PFAS_C0_value_mg/L | 0 | 0 | 0 | 117.0861 | 0 | 0 | 0 | FALSE | [11 empty] | 1 | 0 | 0 | 0 | 0 | 0 | 1 | 1 | 0 | 1 | 0 | 0 | 0 | 0 | 0 | 0 | 0 | 0 | [5 empty] | 1000 | 236.4 | 0.124 | 0.959 | 60.9 | 3.460208 | 0.969 | https://doi.org/10.1016/j.chemosphere.2008.04.029 | Ochoa-Herrera, V; Sierra-Alvarez, R | Removal of perfluorinated surfactants by sorption onto granular activated carbon, zeolite and sludge | CHEMOSPHERE | 2008
25 | 5 | isotherm_recalculated_at_reference_dose | Langmuir | TRUE | 0.959 | 975 | 25 | 1.550498 | 0.1904713 | 144.4026 | 0.037316 | std_006291 | 5742 | application | study_05 | PFOS¦F400¦isotherm¦NA | F400 | specific | canonical name_commercial | specific::FILTRASORB400 | study::STUDY05¦adsorbent::F400 | PFOS | PFSAs | equilibrium_endpoint_reported | F400 | Filtrasorb 400 | Filtrasorb 400 | 150 | 500.126 | synthetic water | 7.2 | 30 |  | 100 |  |  |  |  | 1000 | Activated carbon | granular activated carbon | bituminous coal |  | 1.275 | 31.3 | 972 |  |  |  | 0.627 |  | 0.1215 | 0.3515 | 0.767 |  |  |  |  | 8.475 |  | not applicable | not applicable | isotherm | 12.13018 | 1.083867 | Langmuir | TRUE | AC |  |  | 0.9238396 | Ce_final_mg/L and PFAS_C0_value_mg/L | 0 | 0 | 0 | 138.5759 | 0 | 0 | 0 | FALSE | [11 empty] | 1 | 0 | 0 | 0 | 0 | 0 | 1 | 1 | 0 | 1 | 0 | 0 | 0 | 0 | 0 | 0 | 0 | 0 | [5 empty] | 1000 | 236.4 | 0.124 | 0.959 | 60.9 | 3.460208 | 0.969 | https://doi.org/10.1016/j.chemosphere.2008.04.029 | Ochoa-Herrera, V; Sierra-Alvarez, R | Removal of perfluorinated surfactants by sorption onto granular activated carbon, zeolite and sludge | CHEMOSPHERE | 2008
25 | 5 | isotherm_recalculated_at_reference_dose | Langmuir | TRUE | 0.968 | 975 | 25 | 2.778781 | 0.4438543 | 14.02565 | 0.06495699 | std_006292 | 5743 | application | study_05 | PFOA¦F400¦isotherm¦NA | F400 | specific | canonical name_commercial | specific::FILTRASORB400 | study::STUDY05¦adsorbent::F400 | PFOA | PFCAs | equilibrium_endpoint_reported | F400 | Filtrasorb 400 | Filtrasorb 400 | 15 | 414.064 | synthetic water | 7.2 | 30 |  | 100 |  |  |  |  | 1000 | Activated carbon | granular activated carbon | bituminous coal |  | 1.275 | 31.3 | 972 |  |  |  | 0.627 |  | 0.1215 | 0.3515 | 0.767 |  |  |  |  | 8.475 |  | not applicable | not applicable | isotherm | 3.808344 | 0.5807362 | Langmuir | TRUE | AC |  |  | 0.7920282 | Ce_final_mg/L and PFAS_C0_value_mg/L | 0 | 0 | 0 | 11.88042 | 0 | 0 | 0 | FALSE | [11 empty] | 1 | 0 | 0 | 0 | 0 | 0 | 1 | 1 | 0 | 1 | 0 | 0 | 0 | 0 | 0 | 0 | 0 | 0 | [5 empty] | 1000 | 112.1 | 0.038 | 0.968 | 11.8 | 2.257336 | 0.955 | https://doi.org/10.1016/j.chemosphere.2008.04.029 | Ochoa-Herrera, V; Sierra-Alvarez, R | Removal of perfluorinated surfactants by sorption onto granular activated carbon, zeolite and sludge | CHEMOSPHERE | 2008
25 | 5 | isotherm_recalculated_at_reference_dose | Langmuir | TRUE | 0.968 | 975 | 25 | 2.24251 | 0.3507344 | 23.67284 | 0.05308657 | std_006293 | 5743 | application | study_05 | PFOA¦F400¦isotherm¦NA | F400 | specific | canonical name_commercial | specific::FILTRASORB400 | study::STUDY05¦adsorbent::F400 | PFOA | PFCAs | equilibrium_endpoint_reported | F400 | Filtrasorb 400 | Filtrasorb 400 | 25 | 414.064 | synthetic water | 7.2 | 30 |  | 100 |  |  |  |  | 1000 | Activated carbon | granular activated carbon | bituminous coal |  | 1.275 | 31.3 | 972 |  |  |  | 0.627 |  | 0.1215 | 0.3515 | 0.767 |  |  |  |  | 8.475 |  | not applicable | not applicable | isotherm | 3.519978 | 0.54654 | Langmuir | TRUE | AC |  |  | 0.77876 | Ce_final_mg/L and PFAS_C0_value_mg/L | 0 | 0 | 0 | 19.469 | 0 | 0 | 0 | FALSE | [11 empty] | 1 | 0 | 0 | 0 | 0 | 0 | 1 | 1 | 0 | 1 | 0 | 0 | 0 | 0 | 0 | 0 | 0 | 0 | [5 empty] | 1000 | 112.1 | 0.038 | 0.968 | 11.8 | 2.257336 | 0.955 | https://doi.org/10.1016/j.chemosphere.2008.04.029 | Ochoa-Herrera, V; Sierra-Alvarez, R | Removal of perfluorinated surfactants by sorption onto granular activated carbon, zeolite and sludge | CHEMOSPHERE | 2008
25 | 5 | isotherm_recalculated_at_reference_dose | Langmuir | TRUE | 0.968 | 975 | 25 | 1.504634 | 0.1774308 | 48.18739 | 0.03625219 | std_006294 | 5743 | application | study_05 | PFOA¦F400¦isotherm¦NA | F400 | specific | canonical name_commercial | specific::FILTRASORB400 | study::STUDY05¦adsorbent::F400 | PFOA | PFCAs | equilibrium_endpoint_reported | F400 | Filtrasorb 400 | Filtrasorb 400 | 50 | 414.064 | synthetic water | 7.2 | 30 |  | 100 |  |  |  |  | 1000 | Activated carbon | granular activated carbon | bituminous coal |  | 1.275 | 31.3 | 972 |  |  |  | 0.627 |  | 0.1215 | 0.3515 | 0.767 |  |  |  |  | 8.475 |  | not applicable | not applicable | isotherm | 2.852931 | 0.4552913 | Langmuir | TRUE | AC |  |  | 0.7404573 | Ce_final_mg/L and PFAS_C0_value_mg/L | 0 | 0 | 0 | 37.02287 | 0 | 0 | 0 | FALSE | [11 empty] | 1 | 0 | 0 | 0 | 0 | 0 | 1 | 1 | 0 | 1 | 0 | 0 | 0 | 0 | 0 | 0 | 0 | 0 | [5 empty] | 1000 | 112.1 | 0.038 | 0.968 | 11.8 | 2.257336 | 0.955 | https://doi.org/10.1016/j.chemosphere.2008.04.029 | Ochoa-Herrera, V; Sierra-Alvarez, R | Removal of perfluorinated surfactants by sorption onto granular activated carbon, zeolite and sludge | CHEMOSPHERE | 2008
25 | 5 | isotherm_recalculated_at_reference_dose | Langmuir | TRUE | 0.968 | 975 | 25 | 1.129399 | 0.05284746 | 72.94053 | 0.02745966 | std_006295 | 5743 | application | study_05 | PFOA¦F400¦isotherm¦NA | F400 | specific | canonical name_commercial | specific::FILTRASORB400 | study::STUDY05¦adsorbent::F400 | PFOA | PFCAs | equilibrium_endpoint_reported | F400 | Filtrasorb 400 | Filtrasorb 400 | 75 | 414.064 | synthetic water | 7.2 | 30 |  | 100 |  |  |  |  | 1000 | Activated carbon | granular activated carbon | bituminous coal |  | 1.275 | 31.3 | 972 |  |  |  | 0.627 |  | 0.1215 | 0.3515 | 0.767 |  |  |  |  | 8.475 |  | not applicable | not applicable | isotherm | 2.278974 | 0.3577394 | Langmuir | TRUE | AC |  |  | 0.6950266 | Ce_final_mg/L and PFAS_C0_value_mg/L | 0 | 0 | 0 | 52.12699 | 0 | 0 | 0 | FALSE | [11 empty] | 1 | 0 | 0 | 0 | 0 | 0 | 1 | 1 | 0 | 1 | 0 | 0 | 0 | 0 | 0 | 0 | 0 | 0 | [5 empty] | 1000 | 112.1 | 0.038 | 0.968 | 11.8 | 2.257336 | 0.955 | https://doi.org/10.1016/j.chemosphere.2008.04.029 | Ochoa-Herrera, V; Sierra-Alvarez, R | Removal of perfluorinated surfactants by sorption onto granular activated carbon, zeolite and sludge | CHEMOSPHERE | 2008
25 | 5 | isotherm_recalculated_at_reference_dose | Langmuir | TRUE | 0.968 | 975 | 25 | 0.903249 | -0.04419253 | 97.79174 | 0.02208257 | std_006296 | 5743 | application | study_05 | PFOA¦F400¦isotherm¦NA | F400 | specific | canonical name_commercial | specific::FILTRASORB400 | study::STUDY05¦adsorbent::F400 | PFOA | PFCAs | equilibrium_endpoint_reported | F400 | Filtrasorb 400 | Filtrasorb 400 | 100 | 414.064 | synthetic water | 7.2 | 30 |  | 100 |  |  |  |  | 1000 | Activated carbon | granular activated carbon | bituminous coal |  | 1.275 | 31.3 | 972 |  |  |  | 0.627 |  | 0.1215 | 0.3515 | 0.767 |  |  |  |  | 8.475 |  | not applicable | not applicable | isotherm | 1.811427 | 0.2580208 | Langmuir | TRUE | AC |  |  | 0.6443087 | Ce_final_mg/L and PFAS_C0_value_mg/L | 0 | 0 | 0 | 64.43087 | 0 | 0 | 0 | FALSE | [11 empty] | 1 | 0 | 0 | 0 | 0 | 0 | 1 | 1 | 0 | 1 | 0 | 0 | 0 | 0 | 0 | 0 | 0 | 0 | [5 empty] | 1000 | 112.1 | 0.038 | 0.968 | 11.8 | 2.257336 | 0.955 | https://doi.org/10.1016/j.chemosphere.2008.04.029 | Ochoa-Herrera, V; Sierra-Alvarez, R | Removal of perfluorinated surfactants by sorption onto granular activated carbon, zeolite and sludge | CHEMOSPHERE | 2008
25 | 5 | isotherm_recalculated_at_reference_dose | Langmuir | TRUE | 0.968 | 975 | 25 | 0.7523074 | -0.1236046 | 122.6924 | 0.01846049 | std_006297 | 5743 | application | study_05 | PFOA¦F400¦isotherm¦NA | F400 | specific | canonical name_commercial | specific::FILTRASORB400 | study::STUDY05¦adsorbent::F400 | PFOA | PFCAs | equilibrium_endpoint_reported | F400 | Filtrasorb 400 | Filtrasorb 400 | 125 | 414.064 | synthetic water | 7.2 | 30 |  | 100 |  |  |  |  | 1000 | Activated carbon | granular activated carbon | bituminous coal |  | 1.275 | 31.3 | 972 |  |  |  | 0.627 |  | 0.1215 | 0.3515 | 0.767 |  |  |  |  | 8.475 |  | not applicable | not applicable | isotherm | 1.449205 | 0.1611298 | Langmuir | TRUE | AC |  |  | 0.5917042 | Ce_final_mg/L and PFAS_C0_value_mg/L | 0 | 0 | 0 | 73.96303 | 0 | 0 | 0 | FALSE | [11 empty] | 1 | 0 | 0 | 0 | 0 | 0 | 1 | 1 | 0 | 1 | 0 | 0 | 0 | 0 | 0 | 0 | 0 | 0 | [5 empty] | 1000 | 112.1 | 0.038 | 0.968 | 11.8 | 2.257336 | 0.955 | https://doi.org/10.1016/j.chemosphere.2008.04.029 | Ochoa-Herrera, V; Sierra-Alvarez, R | Removal of perfluorinated surfactants by sorption onto granular activated carbon, zeolite and sludge | CHEMOSPHERE | 2008
25 | 5 | isotherm_recalculated_at_reference_dose | Langmuir | TRUE | 0.968 | 975 | 25 | 0.6444851 | -0.1907871 | 147.6215 | 0.01585664 | std_006298 | 5743 | application | study_05 | PFOA¦F400¦isotherm¦NA | F400 | specific | canonical name_commercial | specific::FILTRASORB400 | study::STUDY05¦adsorbent::F400 | PFOA | PFCAs | equilibrium_endpoint_reported | F400 | Filtrasorb 400 | Filtrasorb 400 | 150 | 414.064 | synthetic water | 7.2 | 30 |  | 100 |  |  |  |  | 1000 | Activated carbon | granular activated carbon | bituminous coal |  | 1.275 | 31.3 | 972 |  |  |  | 0.627 |  | 0.1215 | 0.3515 | 0.767 |  |  |  |  | 8.475 |  | not applicable | not applicable | isotherm | 1.177491 | 0.0709577 | Langmuir | TRUE | AC |  |  | 0.5407559 | Ce_final_mg/L and PFAS_C0_value_mg/L | 0 | 0 | 0 | 81.11339 | 0 | 0 | 0 | FALSE | [11 empty] | 1 | 0 | 0 | 0 | 0 | 0 | 1 | 1 | 0 | 1 | 0 | 0 | 0 | 0 | 0 | 0 | 0 | 0 | [5 empty] | 1000 | 112.1 | 0.038 | 0.968 | 11.8 | 2.257336 | 0.955 | https://doi.org/10.1016/j.chemosphere.2008.04.029 | Ochoa-Herrera, V; Sierra-Alvarez, R | Removal of perfluorinated surfactants by sorption onto granular activated carbon, zeolite and sludge | CHEMOSPHERE | 2008
25 | 5 | isotherm_recalculated_at_reference_dose | Langmuir | TRUE | 0.985 | 975 | 25 | 2.263322 | 0.3547463 | 14.19671 | 0.05355286 | std_006299 | 5744 | application | study_05 | PFBS¦F400¦isotherm¦NA | F400 | specific | canonical name_commercial | specific::FILTRASORB400 | study::STUDY05¦adsorbent::F400 | PFBS | PFSAs | equilibrium_endpoint_reported | F400 | Filtrasorb 400 | Filtrasorb 400 | 15 | 300.098 | synthetic water | 7.2 | 30 |  | 100 |  |  |  |  | 1000 | Activated carbon | granular activated carbon | bituminous coal |  | 1.275 | 31.3 | 972 |  |  |  | 0.627 |  | 0.1215 | 0.3515 | 0.767 |  |  |  |  | 8.475 |  | not applicable | not applicable | isotherm | 2.97413 | 0.4733599 | Langmuir | TRUE | AC |  |  | 0.7483726 | Ce_final_mg/L and PFAS_C0_value_mg/L | 0 | 0 | 0 | 11.22559 | 0 | 0 | 0 | FALSE | [11 empty] | 1 | 0 | 0 | 0 | 0 | 0 | 1 | 1 | 0 | 1 | 0 | 0 | 0 | 0 | 0 | 0 | 0 | 0 | [5 empty] | 1000 | 98.7 | 0.034 | 0.985 | 9.3 | 2.159827 | 0.959 | https://doi.org/10.1016/j.chemosphere.2008.04.029 | Ochoa-Herrera, V; Sierra-Alvarez, R | Removal of perfluorinated surfactants by sorption onto granular activated carbon, zeolite and sludge | CHEMOSPHERE | 2008
25 | 5 | isotherm_recalculated_at_reference_dose | Langmuir | TRUE | 0.985 | 975 | 25 | 1.851584 | 0.2675433 | 23.89396 | 0.04424166 | std_006300 | 5744 | application | study_05 | PFBS¦F400¦isotherm¦NA | F400 | specific | canonical name_commercial | specific::FILTRASORB400 | study::STUDY05¦adsorbent::F400 | PFBS | PFSAs | equilibrium_endpoint_reported | F400 | Filtrasorb 400 | Filtrasorb 400 | 25 | 300.098 | synthetic water | 7.2 | 30 |  | 100 |  |  |  |  | 1000 | Activated carbon | granular activated carbon | bituminous coal |  | 1.275 | 31.3 | 972 |  |  |  | 0.627 |  | 0.1215 | 0.3515 | 0.767 |  |  |  |  | 8.475 |  | not applicable | not applicable | isotherm | 2.73347 | 0.4367143 | Langmuir | TRUE | AC |  |  | 0.7321527 | Ce_final_mg/L and PFAS_C0_value_mg/L | 0 | 0 | 0 | 18.30382 | 0 | 0 | 0 | FALSE | [11 empty] | 1 | 0 | 0 | 0 | 0 | 0 | 1 | 1 | 0 | 1 | 0 | 0 | 0 | 0 | 0 | 0 | 0 | 0 | [5 empty] | 1000 | 98.7 | 0.034 | 0.985 | 9.3 | 2.159827 | 0.959 | https://doi.org/10.1016/j.chemosphere.2008.04.029 | Ochoa-Herrera, V; Sierra-Alvarez, R | Removal of perfluorinated surfactants by sorption onto granular activated carbon, zeolite and sludge | CHEMOSPHERE | 2008
25 | 5 | isotherm_recalculated_at_reference_dose | Langmuir | TRUE | 0.985 | 975 | 25 | 1.267397 | 0.1029125 | 48.46441 | 0.03071181 | std_006301 | 5744 | application | study_05 | PFBS¦F400¦isotherm¦NA | F400 | specific | canonical name_commercial | specific::FILTRASORB400 | study::STUDY05¦adsorbent::F400 | PFBS | PFSAs | equilibrium_endpoint_reported | F400 | Filtrasorb 400 | Filtrasorb 400 | 50 | 300.098 | synthetic water | 7.2 | 30 |  | 100 |  |  |  |  | 1000 | Activated carbon | granular activated carbon | bituminous coal |  | 1.275 | 31.3 | 972 |  |  |  | 0.627 |  | 0.1215 | 0.3515 | 0.767 |  |  |  |  | 8.475 |  | not applicable | not applicable | isotherm | 2.188899 | 0.3402258 | Langmuir | TRUE | AC |  |  | 0.6864122 | Ce_final_mg/L and PFAS_C0_value_mg/L | 0 | 0 | 0 | 34.32061 | 0 | 0 | 0 | FALSE | [11 empty] | 1 | 0 | 0 | 0 | 0 | 0 | 1 | 1 | 0 | 1 | 0 | 0 | 0 | 0 | 0 | 0 | 0 | 0 | [5 empty] | 1000 | 98.7 | 0.034 | 0.985 | 9.3 | 2.159827 | 0.959 | https://doi.org/10.1016/j.chemosphere.2008.04.029 | Ochoa-Herrera, V; Sierra-Alvarez, R | Removal of perfluorinated surfactants by sorption onto granular activated carbon, zeolite and sludge | CHEMOSPHERE | 2008
25 | 5 | isotherm_recalculated_at_reference_dose | Langmuir | TRUE | 0.985 | 975 | 25 | 0.961508 | -0.01704711 | 73.23949 | 0.02347345 | std_006302 | 5744 | application | study_05 | PFBS¦F400¦isotherm¦NA | F400 | specific | canonical name_commercial | specific::FILTRASORB400 | study::STUDY05¦adsorbent::F400 | PFBS | PFSAs | equilibrium_endpoint_reported | F400 | Filtrasorb 400 | Filtrasorb 400 | 75 | 300.098 | synthetic water | 7.2 | 30 |  | 100 |  |  |  |  | 1000 | Activated carbon | granular activated carbon | bituminous coal |  | 1.275 | 31.3 | 972 |  |  |  | 0.627 |  | 0.1215 | 0.3515 | 0.767 |  |  |  |  | 8.475 |  | not applicable | not applicable | isotherm | 1.737356 | 0.2398888 | Langmuir | TRUE | AC |  |  | 0.634684 | Ce_final_mg/L and PFAS_C0_value_mg/L | 0 | 0 | 0 | 47.6013 | 0 | 0 | 0 | FALSE | [11 empty] | 1 | 0 | 0 | 0 | 0 | 0 | 1 | 1 | 0 | 1 | 0 | 0 | 0 | 0 | 0 | 0 | 0 | 0 | [5 empty] | 1000 | 98.7 | 0.034 | 0.985 | 9.3 | 2.159827 | 0.959 | https://doi.org/10.1016/j.chemosphere.2008.04.029 | Ochoa-Herrera, V; Sierra-Alvarez, R | Removal of perfluorinated surfactants by sorption onto granular activated carbon, zeolite and sludge | CHEMOSPHERE | 2008
25 | 5 | isotherm_recalculated_at_reference_dose | Langmuir | TRUE | 0.985 | 975 | 25 | 0.7740362 | -0.1112387 | 98.10164 | 0.01898356 | std_006303 | 5744 | application | study_05 | PFBS¦F400¦isotherm¦NA | F400 | specific | canonical name_commercial | specific::FILTRASORB400 | study::STUDY05¦adsorbent::F400 | PFBS | PFSAs | equilibrium_endpoint_reported | F400 | Filtrasorb 400 | Filtrasorb 400 | 100 | 300.098 | synthetic water | 7.2 | 30 |  | 100 |  |  |  |  | 1000 | Activated carbon | granular activated carbon | bituminous coal |  | 1.275 | 31.3 | 972 |  |  |  | 0.627 |  | 0.1215 | 0.3515 | 0.767 |  |  |  |  | 8.475 |  | not applicable | not applicable | isotherm | 1.382733 | 0.1407383 | Langmuir | TRUE | AC |  |  | 0.5803139 | Ce_final_mg/L and PFAS_C0_value_mg/L | 0 | 0 | 0 | 58.03139 | 0 | 0 | 0 | FALSE | [11 empty] | 1 | 0 | 0 | 0 | 0 | 0 | 1 | 1 | 0 | 1 | 0 | 0 | 0 | 0 | 0 | 0 | 0 | 0 | [5 empty] | 1000 | 98.7 | 0.034 | 0.985 | 9.3 | 2.159827 | 0.959 | https://doi.org/10.1016/j.chemosphere.2008.04.029 | Ochoa-Herrera, V; Sierra-Alvarez, R | Removal of perfluorinated surfactants by sorption onto granular activated carbon, zeolite and sludge | CHEMOSPHERE | 2008
25 | 5 | isotherm_recalculated_at_reference_dose | Langmuir | TRUE | 0.985 | 975 | 25 | 0.6475511 | -0.188726 | 123.0086 | 0.01593088 | std_006304 | 5744 | application | study_05 | PFBS¦F400¦isotherm¦NA | F400 | specific | canonical name_commercial | specific::FILTRASORB400 | study::STUDY05¦adsorbent::F400 | PFBS | PFSAs | equilibrium_endpoint_reported | F400 | Filtrasorb 400 | Filtrasorb 400 | 125 | 300.098 | synthetic water | 7.2 | 30 |  | 100 |  |  |  |  | 1000 | Activated carbon | granular activated carbon | bituminous coal |  | 1.275 | 31.3 | 972 |  |  |  | 0.627 |  | 0.1215 | 0.3515 | 0.767 |  |  |  |  | 8.475 |  | not applicable | not applicable | isotherm | 1.115131 | 0.04732605 | Langmuir | TRUE | AC |  |  | 0.5272161 | Ce_final_mg/L and PFAS_C0_value_mg/L | 0 | 0 | 0 | 65.90202 | 0 | 0 | 0 | FALSE | [11 empty] | 1 | 0 | 0 | 0 | 0 | 0 | 1 | 1 | 0 | 1 | 0 | 0 | 0 | 0 | 0 | 0 | 0 | 0 | [5 empty] | 1000 | 98.7 | 0.034 | 0.985 | 9.3 | 2.159827 | 0.959 | https://doi.org/10.1016/j.chemosphere.2008.04.029 | Ochoa-Herrera, V; Sierra-Alvarez, R | Removal of perfluorinated surfactants by sorption onto granular activated carbon, zeolite and sludge | CHEMOSPHERE | 2008
25 | 5 | isotherm_recalculated_at_reference_dose | Langmuir | TRUE | 0.985 | 975 | 25 | 0.5565158 | -0.2545225 | 147.9417 | 0.01372198 | std_006305 | 5744 | application | study_05 | PFBS¦F400¦isotherm¦NA | F400 | specific | canonical name_commercial | specific::FILTRASORB400 | study::STUDY05¦adsorbent::F400 | PFBS | PFSAs | equilibrium_endpoint_reported | F400 | Filtrasorb 400 | Filtrasorb 400 | 150 | 300.098 | synthetic water | 7.2 | 30 |  | 100 |  |  |  |  | 1000 | Activated carbon | granular activated carbon | bituminous coal |  | 1.275 | 31.3 | 972 |  |  |  | 0.627 |  | 0.1215 | 0.3515 | 0.767 |  |  |  |  | 8.475 |  | not applicable | not applicable | isotherm | 0.9166679 | -0.03778799 | Langmuir | TRUE | AC |  |  | 0.4782612 | Ce_final_mg/L and PFAS_C0_value_mg/L | 0 | 0 | 0 | 71.73918 | 0 | 0 | 0 | FALSE | [11 empty] | 1 | 0 | 0 | 0 | 0 | 0 | 1 | 1 | 0 | 1 | 0 | 0 | 0 | 0 | 0 | 0 | 0 | 0 | [5 empty] | 1000 | 98.7 | 0.034 | 0.985 | 9.3 | 2.159827 | 0.959 | https://doi.org/10.1016/j.chemosphere.2008.04.029 | Ochoa-Herrera, V; Sierra-Alvarez, R | Removal of perfluorinated surfactants by sorption onto granular activated carbon, zeolite and sludge | CHEMOSPHERE | 2008
25 | 5 | isotherm_recalculated_at_reference_dose | Langmuir | TRUE | 0.989 | 25 | 25 | 116.9376 | 2.067954 | 0.02548784 | 0.7451216 | std_006310 | 5749 | application | study_12 | PFOA¦GAC¦isotherm¦NA | GAC | generic_study_local | study_no + adsorbent_id | study::STUDY12¦adsorbent::GAC | study::STUDY12¦adsorbent::GAC | PFOA | PFCAs | equilibrium_endpoint_reported | GAC |  | granular activated carbon | 0.1 | 414.064 | ultrapure water | 7 | 25 |  |  | 150 | 0 |  | 0 | 50 | Activated carbon | granular activated carbon |  |  | 0.2 | 13.89 | 757 | [12 empty] | 7.2 |  | not applicable | not applicable | isotherm | 121.4529 | 2.084408 | Langmuir | FALSE | AC |  |  | 0.8586102 | Ce_final_mg/L and PFAS_C0_value_mg/L | 0 | 0 | 0 | 0.08586102 | 0 | 0 | 0 | FALSE |  | 0 | 0 | 0 | 0 | 0 | 0 | 0 | 0 | 0 | [25 empty] | 35.69645744 | 3.574327 | 0.989 | 63.60691 | 0.71 | 0.974 | https://doi.org/10.1080/09593330.2019.1680744 | Zhang, DQ; He, QC; Wang, M; Zhang, WL; Liang, YN | Sorption of perfluoroalkylated substances (PFASs) onto granular activated carbon and biochar | ENVIRONMENTAL TECHNOLOGY | 2021
25 | 5 | isotherm_recalculated_at_reference_dose | Langmuir | TRUE | 0.989 | 25 | 25 | 48.9276 | 1.689554 | 0.4498041 | 0.5501959 | std_006311 | 5749 | application | study_12 | PFOA¦GAC¦isotherm¦NA | GAC | generic_study_local | study_no + adsorbent_id | study::STUDY12¦adsorbent::GAC | study::STUDY12¦adsorbent::GAC | PFOA | PFCAs | equilibrium_endpoint_reported | GAC |  | granular activated carbon | 1 | 414.064 | ultrapure water | 7 | 25 |  |  | 150 | 0 |  | 0 | 50 | Activated carbon | granular activated carbon |  |  | 0.2 | 13.89 | 757 | [12 empty] | 7.2 |  | not applicable | not applicable | isotherm | 71.69629 | 1.855497 | Langmuir | FALSE | AC |  |  | 0.7818887 | Ce_final_mg/L and PFAS_C0_value_mg/L | 0 | 0 | 0 | 0.7818887 | 0 | 0 | 0 | FALSE |  | 0 | 0 | 0 | 0 | 0 | 0 | 0 | 0 | 0 | [25 empty] | 35.69645744 | 3.574327 | 0.989 | 63.60691 | 0.71 | 0.974 | https://doi.org/10.1080/09593330.2019.1680744 | Zhang, DQ; He, QC; Wang, M; Zhang, WL; Liang, YN | Sorption of perfluoroalkylated substances (PFASs) onto granular activated carbon and biochar | ENVIRONMENTAL TECHNOLOGY | 2021
25 | 5 | isotherm_recalculated_at_reference_dose | Langmuir | TRUE | 0.963 | 25 | 25 | 522.0953 | 2.71775 | 0.007116231 | 0.9288377 | std_006312 | 5750 | application | study_12 | PFOS¦GAC¦isotherm¦NA | GAC | generic_study_local | study_no + adsorbent_id | study::STUDY12¦adsorbent::GAC | study::STUDY12¦adsorbent::GAC | PFOS | PFSAs | equilibrium_endpoint_reported | GAC |  | granular activated carbon | 0.1 | 500.126 | ultrapure water | 7 | 25 |  |  | 150 | 0 |  | 0 | 50 | Activated carbon | granular activated carbon |  |  | 0.2 | 13.89 | 757 | [12 empty] | 7.2 |  | not applicable | not applicable | isotherm | 538.1743 | 2.730923 | Langmuir | FALSE | AC |  |  | 0.9641689 | Ce_final_mg/L and PFAS_C0_value_mg/L | 0 | 0 | 0 | 0.09641689 | 0 | 0 | 0 | FALSE |  | 0 | 0 | 0 | 0 | 0 | 0 | 0 | 0 | 0 | [25 empty] | 61.7405547 | 8.997733 | 0.963 | 94.96659 | 0.65 | 0.883 | https://doi.org/10.1080/09593330.2019.1680744 | Zhang, DQ; He, QC; Wang, M; Zhang, WL; Liang, YN | Sorption of perfluoroalkylated substances (PFASs) onto granular activated carbon and biochar | ENVIRONMENTAL TECHNOLOGY | 2021
25 | 5 | isotherm_recalculated_at_reference_dose | Langmuir | TRUE | 0.963 | 25 | 25 | 245.9597 | 2.390864 | 0.1398798 | 0.8601202 | std_006313 | 5750 | application | study_12 | PFOS¦GAC¦isotherm¦NA | GAC | generic_study_local | study_no + adsorbent_id | study::STUDY12¦adsorbent::GAC | study::STUDY12¦adsorbent::GAC | PFOS | PFSAs | equilibrium_endpoint_reported | GAC |  | granular activated carbon | 1 | 500.126 | ultrapure water | 7 | 25 |  |  | 150 | 0 |  | 0 | 50 | Activated carbon | granular activated carbon |  |  | 0.2 | 13.89 | 757 | [12 empty] | 7.2 |  | not applicable | not applicable | isotherm | 384.4687 | 2.584861 | Langmuir | FALSE | AC |  |  | 0.9505524 | Ce_final_mg/L and PFAS_C0_value_mg/L | 0 | 0 | 0 | 0.9505524 | 0 | 0 | 0 | FALSE |  | 0 | 0 | 0 | 0 | 0 | 0 | 0 | 0 | 0 | [25 empty] | 61.7405547 | 8.997733 | 0.963 | 94.96659 | 0.65 | 0.883 | https://doi.org/10.1080/09593330.2019.1680744 | Zhang, DQ; He, QC; Wang, M; Zhang, WL; Liang, YN | Sorption of perfluoroalkylated substances (PFASs) onto granular activated carbon and biochar | ENVIRONMENTAL TECHNOLOGY | 2021
25 | 5 | isotherm_recalculated_at_reference_dose | Langmuir | TRUE | 0.941 | 25 | 25 | 6.418734 | 0.8074494 | 0.0861721 | 0.138279 | std_006314 | 5751 | application | study_12 | PFBA¦GAC¦isotherm¦NA | GAC | generic_study_local | study_no + adsorbent_id | study::STUDY12¦adsorbent::GAC | study::STUDY12¦adsorbent::GAC | PFBA | PFCAs | equilibrium_endpoint_reported | GAC |  | granular activated carbon | 0.1 | 214.036 | ultrapure water | 7 | 25 |  |  | 150 | 0 |  | 0 | 50 | Activated carbon | granular activated carbon |  |  | 0.2 | 13.89 | 757 | [12 empty] | 7.2 |  | not applicable | not applicable | isotherm | 6.505933 | 0.8133096 | Langmuir | FALSE | AC |  |  | 0.2454519 | Ce_final_mg/L and PFAS_C0_value_mg/L | 0 | 0 | 0 | 0.02454519 | 0 | 0 | 0 | FALSE |  | 0 | 0 | 0 | 0 | 0 | 0 | 0 | 0 | 0 | [25 empty] | 5.13258328 | 1.401633 | 0.941 | 3.59155 | 0.77 | 0.936 | https://doi.org/10.1080/09593330.2019.1680744 | Zhang, DQ; He, QC; Wang, M; Zhang, WL; Liang, YN | Sorption of perfluoroalkylated substances (PFASs) onto granular activated carbon and biochar | ENVIRONMENTAL TECHNOLOGY | 2021
25 | 5 | isotherm_recalculated_at_reference_dose | Langmuir | TRUE | 0.941 | 25 | 25 | 3.127854 | 0.4952464 | 0.9274749 | 0.07252514 | std_006315 | 5751 | application | study_12 | PFBA¦GAC¦isotherm¦NA | GAC | generic_study_local | study_no + adsorbent_id | study::STUDY12¦adsorbent::GAC | study::STUDY12¦adsorbent::GAC | PFBA | PFCAs | equilibrium_endpoint_reported | GAC |  | granular activated carbon | 1 | 214.036 | ultrapure water | 7 | 25 |  |  | 150 | 0 |  | 0 | 50 | Activated carbon | granular activated carbon |  |  | 0.2 | 13.89 | 757 | [12 empty] | 7.2 |  | not applicable | not applicable | isotherm | 3.262499 | 0.5135504 | Langmuir | FALSE | AC |  |  | 0.1402471 | Ce_final_mg/L and PFAS_C0_value_mg/L | 0 | 0 | 0 | 0.1402471 | 0 | 0 | 0 | FALSE |  | 0 | 0 | 0 | 0 | 0 | 0 | 0 | 0 | 0 | [25 empty] | 5.13258328 | 1.401633 | 0.941 | 3.59155 | 0.77 | 0.936 | https://doi.org/10.1080/09593330.2019.1680744 | Zhang, DQ; He, QC; Wang, M; Zhang, WL; Liang, YN | Sorption of perfluoroalkylated substances (PFASs) onto granular activated carbon and biochar | ENVIRONMENTAL TECHNOLOGY | 2021
25 | 5 | isotherm_recalculated_at_reference_dose | Freundlich | TRUE | 0.913 | 25 | 25 | 11.30633 | 1.053322 | 0.07796309 | 0.2203691 | std_006316 | 5752 | application | study_12 | PFBS¦GAC¦isotherm¦NA | GAC | generic_study_local | study_no + adsorbent_id | study::STUDY12¦adsorbent::GAC | study::STUDY12¦adsorbent::GAC | PFBS | PFSAs | equilibrium_endpoint_reported | GAC |  | granular activated carbon | 0.1 | 300.098 | ultrapure water | 7 | 25 |  |  | 150 | 0 |  | 0 | 50 | Activated carbon | granular activated carbon |  |  | 0.2 | 13.89 | 757 | [12 empty] | 7.2 |  | not applicable | not applicable | isotherm | 11.72192 | 1.068999 | Freundlich | FALSE | AC |  |  | 0.3695211 | Ce_final_mg/L and PFAS_C0_value_mg/L | 0 | 0 | 0 | 0.03695211 | 0 | 0 | 0 | FALSE |  | 0 | 0 | 0 | 0 | 0 | 0 | 0 | 0 | 0 | [25 empty] | 9.43508112 | 1.432865 | 0.893 | 7.327279 | 0.83 | 0.913 | https://doi.org/10.1080/09593330.2019.1680744 | Zhang, DQ; He, QC; Wang, M; Zhang, WL; Liang, YN | Sorption of perfluoroalkylated substances (PFASs) onto granular activated carbon and biochar | ENVIRONMENTAL TECHNOLOGY | 2021
25 | 5 | isotherm_recalculated_at_reference_dose | Freundlich | TRUE | 0.913 | 25 | 25 | 7.545734 | 0.8777015 | 0.8412952 | 0.1587048 | std_006317 | 5752 | application | study_12 | PFBS¦GAC¦isotherm¦NA | GAC | generic_study_local | study_no + adsorbent_id | study::STUDY12¦adsorbent::GAC | study::STUDY12¦adsorbent::GAC | PFBS | PFSAs | equilibrium_endpoint_reported | GAC |  | granular activated carbon | 1 | 300.098 | ultrapure water | 7 | 25 |  |  | 150 | 0 |  | 0 | 50 | Activated carbon | granular activated carbon |  |  | 0.2 | 13.89 | 757 | [12 empty] | 7.2 |  | not applicable | not applicable | isotherm | 7.74664 | 0.8891134 | Freundlich | FALSE | AC |  |  | 0.279192 | Ce_final_mg/L and PFAS_C0_value_mg/L | 0 | 0 | 0 | 0.279192 | 0 | 0 | 0 | FALSE |  | 0 | 0 | 0 | 0 | 0 | 0 | 0 | 0 | 0 | [25 empty] | 9.43508112 | 1.432865 | 0.893 | 7.327279 | 0.83 | 0.913 | https://doi.org/10.1080/09593330.2019.1680744 | Zhang, DQ; He, QC; Wang, M; Zhang, WL; Liang, YN | Sorption of perfluoroalkylated substances (PFASs) onto granular activated carbon and biochar | ENVIRONMENTAL TECHNOLOGY | 2021
25 | 5 | isotherm_recalculated_at_reference_dose | Langmuir | TRUE | 0.987 | 75 | 25 | 2.548752 | 0.4063276 | 18.61671 | 0.05990193 | std_006364 | 5789 | application | study_20 | GenX¦GAC¦isotherm¦NA | GAC | generic_study_local | study_no + adsorbent_id | study::STUDY20¦adsorbent::GAC | study::STUDY20¦adsorbent::GAC | GenX | PFECAs | equilibrium_endpoint_reported | GAC |  | granular activated carbon | 19.80294 | 330.049 | ultrapure water | 4 | 27 | 96 | 100 | 165 | 0 |  | 0 | 100 | Activated carbon | granular activated carbon |  |  | 0.675 |  | 656 | [14 empty] | not applicable | not applicable | isotherm | 2.6239 | 0.4189472 | Langmuir | FALSE | AC |  |  | 0.2078517 | Ce_final_mg/L and PFAS_C0_value_mg/L | 0 | 0 | 0 | 4.116076 | 0 | 0 | 0 | FALSE |  | 0 | 0 | 0 | 0 | 0 | 0 | 0 | 0 | 0 | [25 empty] | 260.73871 | 0.01194974 | 0.987 | 16.66447 | 0.4506534 | 0.935 | https://doi.org/10.1016/j.cej.2019.01.153 | Wang, W; Maimaiti, A; Shi, HL; Wu, RR; Wang, R; Li, ZL; Qi, DL; Yu, G; Deng, SB | Adsorption behavior and mechanism of emerging perfluoro-2-propoxypropanoic acid (GenX) on activated carbons and resins | CHEMICAL ENGINEERING JOURNAL | 2019
25 | 5 | isotherm_recalculated_at_reference_dose | Langmuir | TRUE | 0.987 | 75 | 25 | 0.6880567 | -0.1623757 | 295.2656 | 0.01691053 | std_006365 | 5789 | application | study_20 | GenX¦GAC¦isotherm¦NA | GAC | generic_study_local | study_no + adsorbent_id | study::STUDY20¦adsorbent::GAC | study::STUDY20¦adsorbent::GAC | GenX | PFECAs | equilibrium_endpoint_reported | GAC |  | granular activated carbon | 300.34459 | 330.049 | ultrapure water | 4 | 27 | 96 | 100 | 165 | 0 |  | 0 | 100 | Activated carbon | granular activated carbon |  |  | 0.675 |  | 656 | [14 empty] | not applicable | not applicable | isotherm | 0.716414 | -0.1448359 | Langmuir | FALSE | AC |  |  | 0.06685203 | Ce_final_mg/L and PFAS_C0_value_mg/L | 0 | 0 | 0 | 20.07864 | 0 | 0 | 0 | FALSE |  | 0 | 0 | 0 | 0 | 0 | 0 | 0 | 0 | 0 | [25 empty] | 260.73871 | 0.01194974 | 0.987 | 16.66447 | 0.4506534 | 0.935 | https://doi.org/10.1016/j.cej.2019.01.153 | Wang, W; Maimaiti, A; Shi, HL; Wu, RR; Wang, R; Li, ZL; Qi, DL; Yu, G; Deng, SB | Adsorption behavior and mechanism of emerging perfluoro-2-propoxypropanoic acid (GenX) on activated carbons and resins | CHEMICAL ENGINEERING JOURNAL | 2019
25 | 5 | isotherm_recalculated_at_reference_dose | Langmuir | TRUE | 0.995 | 75 | 25 | 2.626312 | 0.4193463 | 18.58283 | 0.06161246 | std_006366 | 5790 | application | study_20 | GenX¦PAC¦isotherm¦NA | PAC | generic_study_local | study_no + adsorbent_id | study::STUDY20¦adsorbent::PAC | study::STUDY20¦adsorbent::PAC | GenX | PFECAs | equilibrium_endpoint_reported | PAC |  | powdered activated carbon | 19.80294 | 330.049 | ultrapure water | 4 | 27 | 96 | 100 | 165 | 0 |  | 0 | 100 | Activated carbon | powdered activated carbon |  |  | 0.15 |  | 745 | [14 empty] | not applicable | not applicable | isotherm | 2.708145 | 0.4326719 | Langmuir | FALSE | AC |  |  | 0.2131031 | Ce_final_mg/L and PFAS_C0_value_mg/L | 0 | 0 | 0 | 4.220068 | 0 | 0 | 0 | FALSE |  | 0 | 0 | 0 | 0 | 0 | 0 | 0 | 0 | 0 | [25 empty] | 260.73871 | 0.0123921 | 0.995 | 17.22562 | 0.4474273 | 0.968 | https://doi.org/10.1016/j.cej.2019.01.153 | Wang, W; Maimaiti, A; Shi, HL; Wu, RR; Wang, R; Li, ZL; Qi, DL; Yu, G; Deng, SB | Adsorption behavior and mechanism of emerging perfluoro-2-propoxypropanoic acid (GenX) on activated carbons and resins | CHEMICAL ENGINEERING JOURNAL | 2019
25 | 5 | isotherm_recalculated_at_reference_dose | Langmuir | TRUE | 0.995 | 75 | 25 | 0.6935979 | -0.1588922 | 295.2254 | 0.0170444 | std_006367 | 5790 | application | study_20 | GenX¦PAC¦isotherm¦NA | PAC | generic_study_local | study_no + adsorbent_id | study::STUDY20¦adsorbent::PAC | study::STUDY20¦adsorbent::PAC | GenX | PFECAs | equilibrium_endpoint_reported | PAC |  | powdered activated carbon | 300.34459 | 330.049 | ultrapure water | 4 | 27 | 96 | 100 | 165 | 0 |  | 0 | 100 | Activated carbon | powdered activated carbon |  |  | 0.15 |  | 745 | [14 empty] | not applicable | not applicable | isotherm | 0.7226703 | -0.1410598 | Langmuir | FALSE | AC |  |  | 0.06739648 | Ce_final_mg/L and PFAS_C0_value_mg/L | 0 | 0 | 0 | 20.24217 | 0 | 0 | 0 | FALSE |  | 0 | 0 | 0 | 0 | 0 | 0 | 0 | 0 | 0 | [25 empty] | 260.73871 | 0.0123921 | 0.995 | 17.22562 | 0.4474273 | 0.968 | https://doi.org/10.1016/j.cej.2019.01.153 | Wang, W; Maimaiti, A; Shi, HL; Wu, RR; Wang, R; Li, ZL; Qi, DL; Yu, G; Deng, SB | Adsorption behavior and mechanism of emerging perfluoro-2-propoxypropanoic acid (GenX) on activated carbons and resins | CHEMICAL ENGINEERING JOURNAL | 2019
25 | 5 | isotherm_recalculated_at_reference_dose | Langmuir | TRUE | 0.941 | 75 | 25 | 140.449 | 2.147519 | 4.389704 | 0.7783307 | std_006368 | 5791 | application | study_20 | GenX¦IRA400¦isotherm¦NA | IRA400 | specific | canonical name_commercial | specific::AMBERLITEIRA400 | study::STUDY20¦adsorbent::IRA400 | GenX | PFECAs | equilibrium_endpoint_reported | IRA400 | Amberlite IRA 400 | Amberlite IRA400 | 19.80294 | 330.049 | ultrapure water | 4 | 27 | 96 | 100 | 165 | 0 |  | 0 | 100 | Ion exchange resin | strong base anion |  | not applicable | 0.74 | [11 empty] | 0.6024 | 0.0475 |  |  |  | 3.8 | 1400 | isotherm | 338.3723 | 2.529395 | Langmuir | FALSE | Resin |  |  | 0.9712951 | Ce_final_mg/L and PFAS_C0_value_mg/L | 0 | 0 | 0 | 19.2345 | 0 | 0 | 0 | FALSE |  | 0 | 0 | 0 | 0 | 0 | 0 | 0 | 0 | 0 | Polystyrene (PS) | 1 | 0 | 0 | 0 | 0 | 0 | 0 | 0 | 0 | 0 | 0 | 0 | 0 | 0 | 0 | 0 | 0 | 0 | 0 | 0 | 0 | 1 | 0 |  | 917.53622 | 0.4665974 | 0.941 | 456.5554 | 0.1494545 | 0.613 | https://doi.org/10.1016/j.cej.2019.01.153 | Wang, W; Maimaiti, A; Shi, HL; Wu, RR; Wang, R; Li, ZL; Qi, DL; Yu, G; Deng, SB | Adsorption behavior and mechanism of emerging perfluoro-2-propoxypropanoic acid (GenX) on activated carbons and resins | CHEMICAL ENGINEERING JOURNAL | 2019
25 | 5 | isotherm_recalculated_at_reference_dose | Langmuir | TRUE | 0.941 | 75 | 25 | 3.280135 | 0.5158918 | 277.5819 | 0.07578847 | std_006369 | 5791 | application | study_20 | GenX¦IRA400¦isotherm¦NA | IRA400 | specific | canonical name_commercial | specific::AMBERLITEIRA400 | study::STUDY20¦adsorbent::IRA400 | GenX | PFECAs | equilibrium_endpoint_reported | IRA400 | Amberlite IRA 400 | Amberlite IRA400 | 300.34459 | 330.049 | ultrapure water | 4 | 27 | 96 | 100 | 165 | 0 |  | 0 | 100 | Ion exchange resin | strong base anion |  | not applicable | 0.74 | [11 empty] | 0.6024 | 0.0475 |  |  |  | 3.8 | 1400 | isotherm | 4.334888 | 0.6369779 | Langmuir | FALSE | Resin |  |  | 0.3024013 | Ce_final_mg/L and PFAS_C0_value_mg/L | 0 | 0 | 0 | 90.82458 | 0 | 0 | 0 | FALSE |  | 0 | 0 | 0 | 0 | 0 | 0 | 0 | 0 | 0 | Polystyrene (PS) | 1 | 0 | 0 | 0 | 0 | 0 | 0 | 0 | 0 | 0 | 0 | 0 | 0 | 0 | 0 | 0 | 0 | 0 | 0 | 0 | 0 | 1 | 0 |  | 917.53622 | 0.4665974 | 0.941 | 456.5554 | 0.1494545 | 0.613 | https://doi.org/10.1016/j.cej.2019.01.153 | Wang, W; Maimaiti, A; Shi, HL; Wu, RR; Wang, R; Li, ZL; Qi, DL; Yu, G; Deng, SB | Adsorption behavior and mechanism of emerging perfluoro-2-propoxypropanoic acid (GenX) on activated carbons and resins | CHEMICAL ENGINEERING JOURNAL | 2019
25 | 5 | observed_dose_within_tolerance | Observed Kd | TRUE |  | 0 | 25 | 133 | 2.123852 | 0.0003236994 | 0.7687861 | std_006381 | 5802 | application | study_21 | PFOS¦PAC¦snapshot¦NA | PAC | specific | canonical name_commercial | specific::SILCARBONTH90EXTRA | study::STUDY21¦adsorbent::PAC | PFOS | PFSAs | equilibrium_endpoint_reported | PAC | Silcarbon TH90 extra | powdered activated carbon | 0.0014 | 500.126 | groundwater | 6.7 | 20 | 0.167 | 800 | 100 | 5.27 |  |  | 25 | Activated carbon | powdered activated carbon | anthracite coal |  | 0.0625 |  | 1100 | [14 empty] | not applicable | not applicable | snapshot | 133 | 2.123852 | Kd | FALSE | AC |  |  | 0.7687861 | Ce_final_mg/L and PFAS_C0_value_mg/L |  |  | 0 | 0.001076301 | 0 | 0 | 0 | FALSE | [41 empty] | https://doi.org/10.1007/s11368-009-0172-z | Hansen, MC; Borresen, MH; Schlabach, M; Cornelissen, G | Sorption of perfluorinated compounds from contaminated water to activated carbon | JOURNAL OF SOILS AND SEDIMENTS | 2010
25 | 5 | observed_dose_within_tolerance | Observed Kd | TRUE |  | 0 | 25 | 9.4 | 0.9731279 | 5.910931e-05 | 0.1902834 | std_006383 | 5804 | application | study_21 | PFBS¦PAC¦snapshot¦NA | PAC | specific | canonical name_commercial | specific::SILCARBONTH90EXTRA | study::STUDY21¦adsorbent::PAC | PFBS | PFSAs | equilibrium_endpoint_reported | PAC | Silcarbon TH90 extra | powdered activated carbon | 7.3e-05 | 300.098 | groundwater | 6.7 | 20 | 0.167 | 800 | 100 | 5.27 |  |  | 25 | Activated carbon | powdered activated carbon | anthracite coal |  | 0.0625 |  | 1100 | [14 empty] | not applicable | not applicable | snapshot | 9.4 | 0.9731279 | Kd | FALSE | AC |  |  | 0.1902834 | Ce_final_mg/L and PFAS_C0_value_mg/L |  |  | 0 | 1.389069e-05 | 0 | 0 | 0 | FALSE | [41 empty] | https://doi.org/10.1007/s11368-009-0172-z | Hansen, MC; Borresen, MH; Schlabach, M; Cornelissen, G | Sorption of perfluorinated compounds from contaminated water to activated carbon | JOURNAL OF SOILS AND SEDIMENTS | 2010
25 | 5 | observed_dose_within_tolerance | Observed Kd | TRUE |  | 0 | 25 | 42 | 1.623249 | 0.0002292683 | 0.5121951 | std_006384 | 5805 | application | study_21 | PFHxS¦PAC¦snapshot¦NA | PAC | specific | canonical name_commercial | specific::SILCARBONTH90EXTRA | study::STUDY21¦adsorbent::PAC | PFHxS | PFSAs | equilibrium_endpoint_reported | PAC | Silcarbon TH90 extra | powdered activated carbon | 0.00047 | 400.112 | groundwater | 6.7 | 20 | 0.167 | 800 | 100 | 5.27 |  |  | 25 | Activated carbon | powdered activated carbon | anthracite coal |  | 0.0625 |  | 1100 | [14 empty] | not applicable | not applicable | snapshot | 42 | 1.623249 | Kd | FALSE | AC |  |  | 0.5121951 | Ce_final_mg/L and PFAS_C0_value_mg/L |  |  | 0 | 0.0002407317 | 0 | 0 | 0 | FALSE | [41 empty] | https://doi.org/10.1007/s11368-009-0172-z | Hansen, MC; Borresen, MH; Schlabach, M; Cornelissen, G | Sorption of perfluorinated compounds from contaminated water to activated carbon | JOURNAL OF SOILS AND SEDIMENTS | 2010
25 | 5 | observed_dose_within_tolerance | Observed Kd | TRUE |  | 0 | 25 | 307 | 2.487138 | 4.610951e-06 | 0.8847262 | std_006386 | 5807 | application | study_21 | PFDcA¦PAC¦snapshot¦NA | PAC | specific | canonical name_commercial | specific::SILCARBONTH90EXTRA | study::STUDY21¦adsorbent::PAC | PFDA | PFCAs | equilibrium_endpoint_reported | PAC | Silcarbon TH90 extra | powdered activated carbon | 4e-05 | 514.078 | groundwater | 6.7 | 20 | 0.167 | 800 | 100 | 5.27 |  |  | 25 | Activated carbon | powdered activated carbon | anthracite coal |  | 0.0625 |  | 1100 | [14 empty] | not applicable | not applicable | snapshot | 307 | 2.487138 | Kd | FALSE | AC |  |  | 0.8847262 | Ce_final_mg/L and PFAS_C0_value_mg/L |  |  | 1 | 3.538905e-05 | 0 | 0 | 0 | FALSE | [41 empty] | https://doi.org/10.1007/s11368-009-0172-z | Hansen, MC; Borresen, MH; Schlabach, M; Cornelissen, G | Sorption of perfluorinated compounds from contaminated water to activated carbon | JOURNAL OF SOILS AND SEDIMENTS | 2010
25 | 5 | observed_dose_within_tolerance | Observed Kd | TRUE |  | 0 | 25 | 112 | 2.049218 | 1.763158e-05 | 0.7368421 | std_006388 | 5809 | application | study_21 | PFNA¦PAC¦snapshot¦NA | PAC | specific | canonical name_commercial | specific::SILCARBONTH90EXTRA | study::STUDY21¦adsorbent::PAC | PFNA | PFCAs | equilibrium_endpoint_reported | PAC | Silcarbon TH90 extra | powdered activated carbon | 6.7e-05 | 464.071 | groundwater | 6.7 | 20 | 0.167 | 800 | 100 | 5.27 |  |  | 25 | Activated carbon | powdered activated carbon | anthracite coal |  | 0.0625 |  | 1100 | [14 empty] | not applicable | not applicable | snapshot | 112 | 2.049218 | Kd | FALSE | AC |  |  | 0.7368421 | Ce_final_mg/L and PFAS_C0_value_mg/L |  |  | 0 | 4.936842e-05 | 0 | 0 | 0 | FALSE | [41 empty] | https://doi.org/10.1007/s11368-009-0172-z | Hansen, MC; Borresen, MH; Schlabach, M; Cornelissen, G | Sorption of perfluorinated compounds from contaminated water to activated carbon | JOURNAL OF SOILS AND SEDIMENTS | 2010
25 | 5 | observed_dose_within_tolerance | Observed Kd | TRUE |  | 0 | 25 | 35 | 1.544068 | 0.0007466667 | 0.4666667 | std_006390 | 5811 | application | study_21 | PFOA¦PAC¦snapshot¦NA | PAC | specific | canonical name_commercial | specific::SILCARBONTH90EXTRA | study::STUDY21¦adsorbent::PAC | PFOA | PFCAs | equilibrium_endpoint_reported | PAC | Silcarbon TH90 extra | powdered activated carbon | 0.0014 | 414.064 | groundwater | 6.7 | 20 | 0.167 | 800 | 100 | 5.27 |  |  | 25 | Activated carbon | powdered activated carbon | anthracite coal |  | 0.0625 |  | 1100 | [14 empty] | not applicable | not applicable | snapshot | 35 | 1.544068 | Kd | FALSE | AC |  |  | 0.4666667 | Ce_final_mg/L and PFAS_C0_value_mg/L |  |  | 0 | 0.0006533333 | 0 | 0 | 0 | FALSE | [41 empty] | https://doi.org/10.1007/s11368-009-0172-z | Hansen, MC; Borresen, MH; Schlabach, M; Cornelissen, G | Sorption of perfluorinated compounds from contaminated water to activated carbon | JOURNAL OF SOILS AND SEDIMENTS | 2010
25 | 5 | observed_dose_within_tolerance | Observed Kd | TRUE |  | 0 | 25 | 19 | 1.278754 | 0.0002169492 | 0.3220339 | std_006392 | 5813 | application | study_21 | PFHpA¦PAC¦snapshot¦NA | PAC | specific | canonical name_commercial | specific::SILCARBONTH90EXTRA | study::STUDY21¦adsorbent::PAC | PFHpA | PFCAs | equilibrium_endpoint_reported | PAC | Silcarbon TH90 extra | powdered activated carbon | 0.00032 | 364.057 | groundwater | 6.7 | 20 | 0.167 | 800 | 100 | 5.27 |  |  | 25 | Activated carbon | powdered activated carbon | anthracite coal |  | 0.0625 |  | 1100 | [14 empty] | not applicable | not applicable | snapshot | 19 | 1.278754 | Kd | FALSE | AC |  |  | 0.3220339 | Ce_final_mg/L and PFAS_C0_value_mg/L |  |  | 0 | 0.0001030508 | 0 | 0 | 0 | FALSE | [41 empty] | https://doi.org/10.1007/s11368-009-0172-z | Hansen, MC; Borresen, MH; Schlabach, M; Cornelissen, G | Sorption of perfluorinated compounds from contaminated water to activated carbon | JOURNAL OF SOILS AND SEDIMENTS | 2010
25 | 5 | observed_dose_within_tolerance | Observed Kd | TRUE |  | 0 | 25 | 16 | 1.20412 | 0.0002 | 0.2857143 | std_006394 | 5815 | application | study_21 | PFHxA¦PAC¦snapshot¦NA | PAC | specific | canonical name_commercial | specific::SILCARBONTH90EXTRA | study::STUDY21¦adsorbent::PAC | PFHxA | PFCAs | equilibrium_endpoint_reported | PAC | Silcarbon TH90 extra | powdered activated carbon | 0.00028 | 314.05 | groundwater | 6.7 | 20 | 0.167 | 800 | 100 | 5.27 |  |  | 25 | Activated carbon | powdered activated carbon | anthracite coal |  | 0.0625 |  | 1100 | [14 empty] | not applicable | not applicable | snapshot | 16 | 1.20412 | Kd | FALSE | AC |  |  | 0.2857143 | Ce_final_mg/L and PFAS_C0_value_mg/L |  |  | 0 | 8e-05 | 0 | 0 | 0 | FALSE | [41 empty] | https://doi.org/10.1007/s11368-009-0172-z | Hansen, MC; Borresen, MH; Schlabach, M; Cornelissen, G | Sorption of perfluorinated compounds from contaminated water to activated carbon | JOURNAL OF SOILS AND SEDIMENTS | 2010
25 | 5 | isotherm_recalculated_at_reference_dose | Freundlich | TRUE | 0.989 | 975 | 25 | 0.8366497 | -0.07745635 | 0.1959025 | 0.02048772 | std_006396 | 5817 | application | study_25 | PFOA¦SAC¦isotherm¦NA | SAC | specific | canonical name_commercial | specific::AQUACARB1240AW | study::STUDY25¦adsorbent::SAC | PFOA | PFCAs | equilibrium_endpoint_reported | SAC | Aquacarb 1240AW | as received sub-bituminous activated carbon | 0.2 | 414.064 | groundwater | 7.1 | 25 | 48 | 10 | 3000 | 0.32 |  |  | 1000 | Activated carbon | granular activated carbon | bituminous coal |  | 0.0825 |  | 849.8 | [5 empty] | 0.131 | 0.381 |  | XPS | 0.9302 | 0.0078 | 0.0605 | 6.89 |  | not applicable | not applicable | isotherm | 0.9014795 | -0.04504416 | Freundlich | FALSE | AC |  |  | 0.4740937 | Ce_final_mg/L and PFAS_C0_value_mg/L | 0 | 0 | 0 | 0.09481874 | 0 | 0 | 0 | FALSE |  | 1 | 0 | 0 | 1 | 0 | 1 | 0 | 1 | 0 | [25 empty] | 23.6 | 0.017 | 0.929 | 0.688 | 0.88 | 0.989 | https://doi.org/10.1016/j.jwpe.2020.101416 | Sun, H; Cannon, FS; He, X | Effective removal of perfluorooctanoate from groundwater using quaternary nitrogen-grafted granular activated carbon | JOURNAL OF WATER PROCESS ENGINEERING | 2020
25 | 5 | isotherm_recalculated_at_reference_dose | Freundlich | TRUE | 0.989 | 975 | 25 | 0.7081613 | -0.1498678 | 0.7860832 | 0.01739605 | std_006397 | 5817 | application | study_25 | PFOA¦SAC¦isotherm¦NA | SAC | specific | canonical name_commercial | specific::AQUACARB1240AW | study::STUDY25¦adsorbent::SAC | PFOA | PFCAs | equilibrium_endpoint_reported | SAC | Aquacarb 1240AW | as received sub-bituminous activated carbon | 0.8 | 414.064 | groundwater | 7.1 | 25 | 48 | 10 | 3000 | 0.32 |  |  | 1000 | Activated carbon | granular activated carbon | bituminous coal |  | 0.0825 |  | 849.8 | [5 empty] | 0.131 | 0.381 |  | XPS | 0.9302 | 0.0078 | 0.0605 | 6.89 |  | not applicable | not applicable | isotherm | 0.7560712 | -0.1214373 | Freundlich | FALSE | AC |  |  | 0.430547 | Ce_final_mg/L and PFAS_C0_value_mg/L | 0 | 0 | 0 | 0.3444376 | 0 | 0 | 0 | FALSE |  | 1 | 0 | 0 | 1 | 0 | 1 | 0 | 1 | 0 | [25 empty] | 23.6 | 0.017 | 0.929 | 0.688 | 0.88 | 0.989 | https://doi.org/10.1016/j.jwpe.2020.101416 | Sun, H; Cannon, FS; He, X | Effective removal of perfluorooctanoate from groundwater using quaternary nitrogen-grafted granular activated carbon | JOURNAL OF WATER PROCESS ENGINEERING | 2020
25 | 5 | isotherm_recalculated_at_reference_dose | Freundlich | TRUE | 0.989 | 975 | 25 | 0.6711606 | -0.1731736 | 1.229372 | 0.01650212 | std_006398 | 5817 | application | study_25 | PFOA¦SAC¦isotherm¦NA | SAC | specific | canonical name_commercial | specific::AQUACARB1240AW | study::STUDY25¦adsorbent::SAC | PFOA | PFCAs | equilibrium_endpoint_reported | SAC | Aquacarb 1240AW | as received sub-bituminous activated carbon | 1.25 | 414.064 | groundwater | 7.1 | 25 | 48 | 10 | 3000 | 0.32 |  |  | 1000 | Activated carbon | granular activated carbon | bituminous coal |  | 0.0825 |  | 849.8 | [5 empty] | 0.131 | 0.381 |  | XPS | 0.9302 | 0.0078 | 0.0605 | 6.89 |  | not applicable | not applicable | isotherm | 0.7145927 | -0.1459414 | Freundlich | FALSE | AC |  |  | 0.4167711 | Ce_final_mg/L and PFAS_C0_value_mg/L | 0 | 0 | 0 | 0.5209639 | 0 | 0 | 0 | FALSE |  | 1 | 0 | 0 | 1 | 0 | 1 | 0 | 1 | 0 | [25 empty] | 23.6 | 0.017 | 0.929 | 0.688 | 0.88 | 0.989 | https://doi.org/10.1016/j.jwpe.2020.101416 | Sun, H; Cannon, FS; He, X | Effective removal of perfluorooctanoate from groundwater using quaternary nitrogen-grafted granular activated carbon | JOURNAL OF WATER PROCESS ENGINEERING | 2020
25 | 5 | isotherm_recalculated_at_reference_dose | Freundlich | TRUE | 0.989 | 975 | 25 | 0.5088831 | -0.2933819 | 12.34297 | 0.01256226 | std_006399 | 5817 | application | study_25 | PFOA¦SAC¦isotherm¦NA | SAC | specific | canonical name_commercial | specific::AQUACARB1240AW | study::STUDY25¦adsorbent::SAC | PFOA | PFCAs | equilibrium_endpoint_reported | SAC | Aquacarb 1240AW | as received sub-bituminous activated carbon | 12.5 | 414.064 | groundwater | 7.1 | 25 | 48 | 10 | 3000 | 0.32 |  |  | 1000 | Activated carbon | granular activated carbon | bituminous coal |  | 0.0825 |  | 849.8 | [5 empty] | 0.131 | 0.381 |  | XPS | 0.9302 | 0.0078 | 0.0605 | 6.89 |  | not applicable | not applicable | isotherm | 0.5349209 | -0.2717104 | Freundlich | FALSE | AC |  |  | 0.3485006 | Ce_final_mg/L and PFAS_C0_value_mg/L | 0 | 0 | 0 | 4.356258 | 0 | 0 | 0 | FALSE |  | 1 | 0 | 0 | 1 | 0 | 1 | 0 | 1 | 0 | [25 empty] | 23.6 | 0.017 | 0.929 | 0.688 | 0.88 | 0.989 | https://doi.org/10.1016/j.jwpe.2020.101416 | Sun, H; Cannon, FS; He, X | Effective removal of perfluorooctanoate from groundwater using quaternary nitrogen-grafted granular activated carbon | JOURNAL OF WATER PROCESS ENGINEERING | 2020
25 | 5 | isotherm_recalculated_at_reference_dose | Freundlich | TRUE | 0.989 | 975 | 25 | 0.4682115 | -0.3295579 | 24.71075 | 0.01156986 | std_006400 | 5817 | application | study_25 | PFOA¦SAC¦isotherm¦NA | SAC | specific | canonical name_commercial | specific::AQUACARB1240AW | study::STUDY25¦adsorbent::SAC | PFOA | PFCAs | equilibrium_endpoint_reported | SAC | Aquacarb 1240AW | as received sub-bituminous activated carbon | 25 | 414.064 | groundwater | 7.1 | 25 | 48 | 10 | 3000 | 0.32 |  |  | 1000 | Activated carbon | granular activated carbon | bituminous coal |  | 0.0825 |  | 849.8 | [5 empty] | 0.131 | 0.381 |  | XPS | 0.9302 | 0.0078 | 0.0605 | 6.89 |  | not applicable | not applicable | isotherm | 0.4904958 | -0.3093647 | Freundlich | FALSE | AC |  |  | 0.3290823 | Ce_final_mg/L and PFAS_C0_value_mg/L | 0 | 0 | 0 | 8.227058 | 0 | 0 | 0 | FALSE |  | 1 | 0 | 0 | 1 | 0 | 1 | 0 | 1 | 0 | [25 empty] | 23.6 | 0.017 | 0.929 | 0.688 | 0.88 | 0.989 | https://doi.org/10.1016/j.jwpe.2020.101416 | Sun, H; Cannon, FS; He, X | Effective removal of perfluorooctanoate from groundwater using quaternary nitrogen-grafted granular activated carbon | JOURNAL OF WATER PROCESS ENGINEERING | 2020
25 | 5 | isotherm_recalculated_at_reference_dose | Freundlich | TRUE | 0.989 | 975 | 25 | 0.4307947 | -0.3657297 | 49.46724 | 0.01065511 | std_006401 | 5817 | application | study_25 | PFOA¦SAC¦isotherm¦NA | SAC | specific | canonical name_commercial | specific::AQUACARB1240AW | study::STUDY25¦adsorbent::SAC | PFOA | PFCAs | equilibrium_endpoint_reported | SAC | Aquacarb 1240AW | as received sub-bituminous activated carbon | 50 | 414.064 | groundwater | 7.1 | 25 | 48 | 10 | 3000 | 0.32 |  |  | 1000 | Activated carbon | granular activated carbon | bituminous coal |  | 0.0825 |  | 849.8 | [5 empty] | 0.131 | 0.381 |  | XPS | 0.9302 | 0.0078 | 0.0605 | 6.89 |  | not applicable | not applicable | isotherm | 0.4498533 | -0.3469291 | Freundlich | FALSE | AC |  |  | 0.3102751 | Ce_final_mg/L and PFAS_C0_value_mg/L | 0 | 0 | 0 | 15.51375 | 0 | 0 | 0 | FALSE |  | 1 | 0 | 0 | 1 | 0 | 1 | 0 | 1 | 0 | [25 empty] | 23.6 | 0.017 | 0.929 | 0.688 | 0.88 | 0.989 | https://doi.org/10.1016/j.jwpe.2020.101416 | Sun, H; Cannon, FS; He, X | Effective removal of perfluorooctanoate from groundwater using quaternary nitrogen-grafted granular activated carbon | JOURNAL OF WATER PROCESS ENGINEERING | 2020
25 | 5 | isotherm_recalculated_at_reference_dose | Freundlich | TRUE | 0.989 | 975 | 25 | 0.4027816 | -0.3949304 | 86.6277 | 0.009969155 | std_006402 | 5817 | application | study_25 | PFOA¦SAC¦isotherm¦NA | SAC | specific | canonical name_commercial | specific::AQUACARB1240AW | study::STUDY25¦adsorbent::SAC | PFOA | PFCAs | equilibrium_endpoint_reported | SAC | Aquacarb 1240AW | as received sub-bituminous activated carbon | 87.5 | 414.064 | groundwater | 7.1 | 25 | 48 | 10 | 3000 | 0.32 |  |  | 1000 | Activated carbon | granular activated carbon | bituminous coal |  | 0.0825 |  | 849.8 | [5 empty] | 0.131 | 0.381 |  | XPS | 0.9302 | 0.0078 | 0.0605 | 6.89 |  | not applicable | not applicable | isotherm | 0.4195719 | -0.3771936 | Freundlich | FALSE | AC |  |  | 0.2955623 | Ce_final_mg/L and PFAS_C0_value_mg/L | 0 | 0 | 0 | 25.8617 | 0 | 0 | 0 | FALSE |  | 1 | 0 | 0 | 1 | 0 | 1 | 0 | 1 | 0 | [25 empty] | 23.6 | 0.017 | 0.929 | 0.688 | 0.88 | 0.989 | https://doi.org/10.1016/j.jwpe.2020.101416 | Sun, H; Cannon, FS; He, X | Effective removal of perfluorooctanoate from groundwater using quaternary nitrogen-grafted granular activated carbon | JOURNAL OF WATER PROCESS ENGINEERING | 2020
25 | 5 | isotherm_recalculated_at_reference_dose | Freundlich | TRUE | 0.989 | 975 | 25 | 0.3963714 | -0.4018977 | 99.01879 | 0.009812055 | std_006403 | 5817 | application | study_25 | PFOA¦SAC¦isotherm¦NA | SAC | specific | canonical name_commercial | specific::AQUACARB1240AW | study::STUDY25¦adsorbent::SAC | PFOA | PFCAs | equilibrium_endpoint_reported | SAC | Aquacarb 1240AW | as received sub-bituminous activated carbon | 100 | 414.064 | groundwater | 7.1 | 25 | 48 | 10 | 3000 | 0.32 |  |  | 1000 | Activated carbon | granular activated carbon | bituminous coal |  | 0.0825 |  | 849.8 | [5 empty] | 0.131 | 0.381 |  | XPS | 0.9302 | 0.0078 | 0.0605 | 6.89 |  | not applicable | not applicable | isotherm | 0.4126606 | -0.384407 | Freundlich | FALSE | AC |  |  | 0.2921159 | Ce_final_mg/L and PFAS_C0_value_mg/L | 0 | 0 | 0 | 29.21159 | 0 | 0 | 0 | FALSE |  | 1 | 0 | 0 | 1 | 0 | 1 | 0 | 1 | 0 | [25 empty] | 23.6 | 0.017 | 0.929 | 0.688 | 0.88 | 0.989 | https://doi.org/10.1016/j.jwpe.2020.101416 | Sun, H; Cannon, FS; He, X | Effective removal of perfluorooctanoate from groundwater using quaternary nitrogen-grafted granular activated carbon | JOURNAL OF WATER PROCESS ENGINEERING | 2020
25 | 5 | isotherm_recalculated_at_reference_dose | Langmuir | TRUE | 0.979 | 975 | 25 | 0.5751187 | -0.2402425 | 0.1971652 | 0.01417417 | std_006404 | 5818 | application | study_25 | PFOA¦SO¦isotherm¦NA | SO | generic_study_local | study_no + adsorbent_id | study::STUDY25¦adsorbent::SO | study::STUDY25¦adsorbent::SO | PFOA | PFCAs | equilibrium_endpoint_reported | SO |  | oxidized SAC | 0.2 | 414.064 | groundwater | 7.1 | 25 | 48 | 10 | 3000 | 0.32 |  |  | 1000 | Activated carbon | unclassified |  |  |  |  | 865.5 | [5 empty] | 0.138 | 0.385 |  | XPS | 0.911 | 0.009 | 0.077 | 3.49 |  | not applicable | not applicable | isotherm | 0.575965 | -0.2396039 | Langmuir | FALSE | AC |  |  | 0.3654682 | Ce_final_mg/L and PFAS_C0_value_mg/L | 0 | 0 | 0 | 0.07309363 | 0 | 0 | 0 | FALSE |  | 1 | 0 | 0 | 1 | 0 | 1 | 0 | 1 | 0 | [25 empty] | 27.5 | 0.021 | 0.979 | 0.779 | 0.87 | 0.994 | https://doi.org/10.1016/j.jwpe.2020.101416 | Sun, H; Cannon, FS; He, X | Effective removal of perfluorooctanoate from groundwater using quaternary nitrogen-grafted granular activated carbon | JOURNAL OF WATER PROCESS ENGINEERING | 2020
25 | 5 | isotherm_recalculated_at_reference_dose | Langmuir | TRUE | 0.979 | 975 | 25 | 0.5680897 | -0.2455831 | 0.7887973 | 0.01400336 | std_006405 | 5818 | application | study_25 | PFOA¦SO¦isotherm¦NA | SO | generic_study_local | study_no + adsorbent_id | study::STUDY25¦adsorbent::SO | study::STUDY25¦adsorbent::SO | PFOA | PFCAs | equilibrium_endpoint_reported | SO |  | oxidized SAC | 0.8 | 414.064 | groundwater | 7.1 | 25 | 48 | 10 | 3000 | 0.32 |  |  | 1000 | Activated carbon | unclassified |  |  |  |  | 865.5 | [5 empty] | 0.138 | 0.385 |  | XPS | 0.911 | 0.009 | 0.077 | 3.49 |  | not applicable | not applicable | isotherm | 0.5713912 | -0.2430665 | Langmuir | FALSE | AC |  |  | 0.3636212 | Ce_final_mg/L and PFAS_C0_value_mg/L | 0 | 0 | 0 | 0.290897 | 0 | 0 | 0 | FALSE |  | 1 | 0 | 0 | 1 | 0 | 1 | 0 | 1 | 0 | [25 empty] | 27.5 | 0.021 | 0.979 | 0.779 | 0.87 | 0.994 | https://doi.org/10.1016/j.jwpe.2020.101416 | Sun, H; Cannon, FS; He, X | Effective removal of perfluorooctanoate from groundwater using quaternary nitrogen-grafted granular activated carbon | JOURNAL OF WATER PROCESS ENGINEERING | 2020
25 | 5 | isotherm_recalculated_at_reference_dose | Langmuir | TRUE | 0.979 | 975 | 25 | 0.5629282 | -0.249547 | 1.232653 | 0.0138779 | std_006406 | 5818 | application | study_25 | PFOA¦SO¦isotherm¦NA | SO | generic_study_local | study_no + adsorbent_id | study::STUDY25¦adsorbent::SO | study::STUDY25¦adsorbent::SO | PFOA | PFCAs | equilibrium_endpoint_reported | SO |  | oxidized SAC | 1.25 | 414.064 | groundwater | 7.1 | 25 | 48 | 10 | 3000 | 0.32 |  |  | 1000 | Activated carbon | unclassified |  |  |  |  | 865.5 | [5 empty] | 0.138 | 0.385 |  | XPS | 0.911 | 0.009 | 0.077 | 3.49 |  | not applicable | not applicable | isotherm | 0.5679912 | -0.2456584 | Langmuir | FALSE | AC |  |  | 0.3622413 | Ce_final_mg/L and PFAS_C0_value_mg/L | 0 | 0 | 0 | 0.4528016 | 0 | 0 | 0 | FALSE |  | 1 | 0 | 0 | 1 | 0 | 1 | 0 | 1 | 0 | [25 empty] | 27.5 | 0.021 | 0.979 | 0.779 | 0.87 | 0.994 | https://doi.org/10.1016/j.jwpe.2020.101416 | Sun, H; Cannon, FS; He, X | Effective removal of perfluorooctanoate from groundwater using quaternary nitrogen-grafted granular activated carbon | JOURNAL OF WATER PROCESS ENGINEERING | 2020
25 | 5 | isotherm_recalculated_at_reference_dose | Langmuir | TRUE | 0.979 | 975 | 25 | 0.4585061 | -0.3386549 | 12.35834 | 0.01133275 | std_006407 | 5818 | application | study_25 | PFOA¦SO¦isotherm¦NA | SO | generic_study_local | study_no + adsorbent_id | study::STUDY25¦adsorbent::SO | study::STUDY25¦adsorbent::SO | PFOA | PFCAs | equilibrium_endpoint_reported | SO |  | oxidized SAC | 12.5 | 414.064 | groundwater | 7.1 | 25 | 48 | 10 | 3000 | 0.32 |  |  | 1000 | Activated carbon | unclassified |  |  |  |  | 865.5 | [5 empty] | 0.138 | 0.385 |  | XPS | 0.911 | 0.009 | 0.077 | 3.49 |  | not applicable | not applicable | isotherm | 0.4910504 | -0.3088739 | Langmuir | FALSE | AC |  |  | 0.3293319 | Ce_final_mg/L and PFAS_C0_value_mg/L | 0 | 0 | 0 | 4.116648 | 0 | 0 | 0 | FALSE |  | 1 | 0 | 0 | 1 | 0 | 1 | 0 | 1 | 0 | [25 empty] | 27.5 | 0.021 | 0.979 | 0.779 | 0.87 | 0.994 | https://doi.org/10.1016/j.jwpe.2020.101416 | Sun, H; Cannon, FS; He, X | Effective removal of perfluorooctanoate from groundwater using quaternary nitrogen-grafted granular activated carbon | JOURNAL OF WATER PROCESS ENGINEERING | 2020
25 | 5 | isotherm_recalculated_at_reference_dose | Langmuir | TRUE | 0.979 | 975 | 25 | 0.3799191 | -0.4203089 | 24.76478 | 0.009408615 | std_006408 | 5818 | application | study_25 | PFOA¦SO¦isotherm¦NA | SO | generic_study_local | study_no + adsorbent_id | study::STUDY25¦adsorbent::SO | study::STUDY25¦adsorbent::SO | PFOA | PFCAs | equilibrium_endpoint_reported | SO |  | oxidized SAC | 25 | 414.064 | groundwater | 7.1 | 25 | 48 | 10 | 3000 | 0.32 |  |  | 1000 | Activated carbon | unclassified |  |  |  |  | 865.5 | [5 empty] | 0.138 | 0.385 |  | XPS | 0.911 | 0.009 | 0.077 | 3.49 |  | not applicable | not applicable | isotherm | 0.4217605 | -0.3749341 | Langmuir | FALSE | AC |  |  | 0.2966467 | Ce_final_mg/L and PFAS_C0_value_mg/L | 0 | 0 | 0 | 7.416166 | 0 | 0 | 0 | FALSE |  | 1 | 0 | 0 | 1 | 0 | 1 | 0 | 1 | 0 | [25 empty] | 27.5 | 0.021 | 0.979 | 0.779 | 0.87 | 0.994 | https://doi.org/10.1016/j.jwpe.2020.101416 | Sun, H; Cannon, FS; He, X | Effective removal of perfluorooctanoate from groundwater using quaternary nitrogen-grafted granular activated carbon | JOURNAL OF WATER PROCESS ENGINEERING | 2020
25 | 5 | isotherm_recalculated_at_reference_dose | Langmuir | TRUE | 0.979 | 975 | 25 | 0.2827237 | -0.5486378 | 49.64908 | 0.007018484 | std_006409 | 5818 | application | study_25 | PFOA¦SO¦isotherm¦NA | SO | generic_study_local | study_no + adsorbent_id | study::STUDY25¦adsorbent::SO | study::STUDY25¦adsorbent::SO | PFOA | PFCAs | equilibrium_endpoint_reported | SO |  | oxidized SAC | 50 | 414.064 | groundwater | 7.1 | 25 | 48 | 10 | 3000 | 0.32 |  |  | 1000 | Activated carbon | unclassified |  |  |  |  | 865.5 | [5 empty] | 0.138 | 0.385 |  | XPS | 0.911 | 0.009 | 0.077 | 3.49 |  | not applicable | not applicable | isotherm | 0.3218445 | -0.4923538 | Langmuir | FALSE | AC |  |  | 0.2434814 | Ce_final_mg/L and PFAS_C0_value_mg/L | 0 | 0 | 0 | 12.17407 | 0 | 0 | 0 | FALSE |  | 1 | 0 | 0 | 1 | 0 | 1 | 0 | 1 | 0 | [25 empty] | 27.5 | 0.021 | 0.979 | 0.779 | 0.87 | 0.994 | https://doi.org/10.1016/j.jwpe.2020.101416 | Sun, H; Cannon, FS; He, X | Effective removal of perfluorooctanoate from groundwater using quaternary nitrogen-grafted granular activated carbon | JOURNAL OF WATER PROCESS ENGINEERING | 2020
25 | 5 | isotherm_recalculated_at_reference_dose | Langmuir | TRUE | 0.979 | 975 | 25 | 0.2041958 | -0.6899531 | 87.05559 | 0.005078968 | std_006410 | 5818 | application | study_25 | PFOA¦SO¦isotherm¦NA | SO | generic_study_local | study_no + adsorbent_id | study::STUDY25¦adsorbent::SO | study::STUDY25¦adsorbent::SO | PFOA | PFCAs | equilibrium_endpoint_reported | SO |  | oxidized SAC | 87.5 | 414.064 | groundwater | 7.1 | 25 | 48 | 10 | 3000 | 0.32 |  |  | 1000 | Activated carbon | unclassified |  |  |  |  | 865.5 | [5 empty] | 0.138 | 0.385 |  | XPS | 0.911 | 0.009 | 0.077 | 3.49 |  | not applicable | not applicable | isotherm | 0.2317636 | -0.6349548 | Langmuir | FALSE | AC |  |  | 0.1881559 | Ce_final_mg/L and PFAS_C0_value_mg/L | 0 | 0 | 0 | 16.46364 | 0 | 0 | 0 | FALSE |  | 1 | 0 | 0 | 1 | 0 | 1 | 0 | 1 | 0 | [25 empty] | 27.5 | 0.021 | 0.979 | 0.779 | 0.87 | 0.994 | https://doi.org/10.1016/j.jwpe.2020.101416 | Sun, H; Cannon, FS; He, X | Effective removal of perfluorooctanoate from groundwater using quaternary nitrogen-grafted granular activated carbon | JOURNAL OF WATER PROCESS ENGINEERING | 2020
25 | 5 | isotherm_recalculated_at_reference_dose | Langmuir | TRUE | 0.979 | 975 | 25 | 0.186879 | -0.7284394 | 99.53498 | 0.00465025 | std_006411 | 5818 | application | study_25 | PFOA¦SO¦isotherm¦NA | SO | generic_study_local | study_no + adsorbent_id | study::STUDY25¦adsorbent::SO | study::STUDY25¦adsorbent::SO | PFOA | PFCAs | equilibrium_endpoint_reported | SO |  | oxidized SAC | 100 | 414.064 | groundwater | 7.1 | 25 | 48 | 10 | 3000 | 0.32 |  |  | 1000 | Activated carbon | unclassified |  |  |  |  | 865.5 | [5 empty] | 0.138 | 0.385 |  | XPS | 0.911 | 0.009 | 0.077 | 3.49 |  | not applicable | not applicable | isotherm | 0.2112484 | -0.6752066 | Langmuir | FALSE | AC |  |  | 0.1744055 | Ce_final_mg/L and PFAS_C0_value_mg/L | 0 | 0 | 0 | 17.44055 | 0 | 0 | 0 | FALSE |  | 1 | 0 | 0 | 1 | 0 | 1 | 0 | 1 | 0 | [25 empty] | 27.5 | 0.021 | 0.979 | 0.779 | 0.87 | 0.994 | https://doi.org/10.1016/j.jwpe.2020.101416 | Sun, H; Cannon, FS; He, X | Effective removal of perfluorooctanoate from groundwater using quaternary nitrogen-grafted granular activated carbon | JOURNAL OF WATER PROCESS ENGINEERING | 2020
25 | 5 | isotherm_recalculated_at_reference_dose | Langmuir | TRUE | 0.984 | 975 | 25 | 0.831291 | -0.0802469 | 0.1959282 | 0.02035917 | std_006412 | 5819 | application | study_25 | PFOA¦SN¦isotherm¦NA | SN | generic_study_local | study_no + adsorbent_id | study::STUDY25¦adsorbent::SN | study::STUDY25¦adsorbent::SN | PFOA | PFCAs | equilibrium_endpoint_reported | SN |  | thermal ammonia treated SO | 0.2 | 414.064 | groundwater | 7.1 | 25 | 48 | 10 | 3000 | 0.32 |  |  | 1000 | Activated carbon | unclassified |  |  |  |  | 960 | [5 empty] | 0.132 | 0.413 |  | XPS | 0.9047 | 0.0302 | 0.0619 | 8.03 |  | not applicable | not applicable | isotherm | 0.8330186 | -0.07934529 | Langmuir | FALSE | AC |  |  | 0.4544518 | Ce_final_mg/L and PFAS_C0_value_mg/L | 0 | 0 | 0 | 0.09089036 | 0 | 0 | 0 | FALSE |  | 1 | 0 | 0 | 1 | 0 | 1 | 0 | 1 | 0 | [25 empty] | 34.8 | 0.024 | 0.984 | 0.952 | 0.83 | 0.994 | https://doi.org/10.1016/j.jwpe.2020.101416 | Sun, H; Cannon, FS; He, X | Effective removal of perfluorooctanoate from groundwater using quaternary nitrogen-grafted granular activated carbon | JOURNAL OF WATER PROCESS ENGINEERING | 2020
25 | 5 | isotherm_recalculated_at_reference_dose | Langmuir | TRUE | 0.984 | 975 | 25 | 0.8197764 | -0.08630459 | 0.7839337 | 0.02008282 | std_006413 | 5819 | application | study_25 | PFOA¦SN¦isotherm¦NA | SN | generic_study_local | study_no + adsorbent_id | study::STUDY25¦adsorbent::SN | study::STUDY25¦adsorbent::SN | PFOA | PFCAs | equilibrium_endpoint_reported | SN |  | thermal ammonia treated SO | 0.8 | 414.064 | groundwater | 7.1 | 25 | 48 | 10 | 3000 | 0.32 |  |  | 1000 | Activated carbon | unclassified |  |  |  |  | 960 | [5 empty] | 0.132 | 0.413 |  | XPS | 0.9047 | 0.0302 | 0.0619 | 8.03 |  | not applicable | not applicable | isotherm | 0.8265118 | -0.08275092 | Langmuir | FALSE | AC |  |  | 0.4525083 | Ce_final_mg/L and PFAS_C0_value_mg/L | 0 | 0 | 0 | 0.3620067 | 0 | 0 | 0 | FALSE |  | 1 | 0 | 0 | 1 | 0 | 1 | 0 | 1 | 0 | [25 empty] | 34.8 | 0.024 | 0.984 | 0.952 | 0.83 | 0.994 | https://doi.org/10.1016/j.jwpe.2020.101416 | Sun, H; Cannon, FS; He, X | Effective removal of perfluorooctanoate from groundwater using quaternary nitrogen-grafted granular activated carbon | JOURNAL OF WATER PROCESS ENGINEERING | 2020
25 | 5 | isotherm_recalculated_at_reference_dose | Langmuir | TRUE | 0.984 | 975 | 25 | 0.8113436 | -0.09079519 | 1.22515 | 0.01988034 | std_006414 | 5819 | application | study_25 | PFOA¦SN¦isotherm¦NA | SN | generic_study_local | study_no + adsorbent_id | study::STUDY25¦adsorbent::SN | study::STUDY25¦adsorbent::SN | PFOA | PFCAs | equilibrium_endpoint_reported | SN |  | thermal ammonia treated SO | 1.25 | 414.064 | groundwater | 7.1 | 25 | 48 | 10 | 3000 | 0.32 |  |  | 1000 | Activated carbon | unclassified |  |  |  |  | 960 | [5 empty] | 0.132 | 0.413 |  | XPS | 0.9047 | 0.0302 | 0.0619 | 8.03 |  | not applicable | not applicable | isotherm | 0.8216684 | -0.0853034 | Langmuir | FALSE | AC |  |  | 0.4510527 | Ce_final_mg/L and PFAS_C0_value_mg/L | 0 | 0 | 0 | 0.5638158 | 0 | 0 | 0 | FALSE |  | 1 | 0 | 0 | 1 | 0 | 1 | 0 | 1 | 0 | [25 empty] | 34.8 | 0.024 | 0.984 | 0.952 | 0.83 | 0.994 | https://doi.org/10.1016/j.jwpe.2020.101416 | Sun, H; Cannon, FS; He, X | Effective removal of perfluorooctanoate from groundwater using quaternary nitrogen-grafted granular activated carbon | JOURNAL OF WATER PROCESS ENGINEERING | 2020
25 | 5 | isotherm_recalculated_at_reference_dose | Langmuir | TRUE | 0.984 | 975 | 25 | 0.6448223 | -0.1905599 | 12.30169 | 0.01586481 | std_006415 | 5819 | application | study_25 | PFOA¦SN¦isotherm¦NA | SN | generic_study_local | study_no + adsorbent_id | study::STUDY25¦adsorbent::SN | study::STUDY25¦adsorbent::SN | PFOA | PFCAs | equilibrium_endpoint_reported | SN |  | thermal ammonia treated SO | 12.5 | 414.064 | groundwater | 7.1 | 25 | 48 | 10 | 3000 | 0.32 |  |  | 1000 | Activated carbon | unclassified |  |  |  |  | 960 | [5 empty] | 0.132 | 0.413 |  | XPS | 0.9047 | 0.0302 | 0.0619 | 8.03 |  | not applicable | not applicable | isotherm | 0.7105792 | -0.1483875 | Langmuir | FALSE | AC |  |  | 0.4154027 | Ce_final_mg/L and PFAS_C0_value_mg/L | 0 | 0 | 0 | 5.192534 | 0 | 0 | 0 | FALSE |  | 1 | 0 | 0 | 1 | 0 | 1 | 0 | 1 | 0 | [25 empty] | 34.8 | 0.024 | 0.984 | 0.952 | 0.83 | 0.994 | https://doi.org/10.1016/j.jwpe.2020.101416 | Sun, H; Cannon, FS; He, X | Effective removal of perfluorooctanoate from groundwater using quaternary nitrogen-grafted granular activated carbon | JOURNAL OF WATER PROCESS ENGINEERING | 2020
25 | 5 | isotherm_recalculated_at_reference_dose | Langmuir | TRUE | 0.984 | 975 | 25 | 0.5245461 | -0.2802163 | 24.6764 | 0.01294391 | std_006416 | 5819 | application | study_25 | PFOA¦SN¦isotherm¦NA | SN | generic_study_local | study_no + adsorbent_id | study::STUDY25¦adsorbent::SN | study::STUDY25¦adsorbent::SN | PFOA | PFCAs | equilibrium_endpoint_reported | SN |  | thermal ammonia treated SO | 25 | 414.064 | groundwater | 7.1 | 25 | 48 | 10 | 3000 | 0.32 |  |  | 1000 | Activated carbon | unclassified |  |  |  |  | 960 | [5 empty] | 0.132 | 0.413 |  | XPS | 0.9047 | 0.0302 | 0.0619 | 8.03 |  | not applicable | not applicable | isotherm | 0.6082714 | -0.2159026 | Langmuir | FALSE | AC |  |  | 0.3782144 | Ce_final_mg/L and PFAS_C0_value_mg/L | 0 | 0 | 0 | 9.45536 | 0 | 0 | 0 | FALSE |  | 1 | 0 | 0 | 1 | 0 | 1 | 0 | 1 | 0 | [25 empty] | 34.8 | 0.024 | 0.984 | 0.952 | 0.83 | 0.994 | https://doi.org/10.1016/j.jwpe.2020.101416 | Sun, H; Cannon, FS; He, X | Effective removal of perfluorooctanoate from groundwater using quaternary nitrogen-grafted granular activated carbon | JOURNAL OF WATER PROCESS ENGINEERING | 2020
25 | 5 | isotherm_recalculated_at_reference_dose | Langmuir | TRUE | 0.984 | 975 | 25 | 0.3816033 | -0.4183878 | 49.5275 | 0.00944993 | std_006417 | 5819 | application | study_25 | PFOA¦SN¦isotherm¦NA | SN | generic_study_local | study_no + adsorbent_id | study::STUDY25¦adsorbent::SN | study::STUDY25¦adsorbent::SN | PFOA | PFCAs | equilibrium_endpoint_reported | SN |  | thermal ammonia treated SO | 50 | 414.064 | groundwater | 7.1 | 25 | 48 | 10 | 3000 | 0.32 |  |  | 1000 | Activated carbon | unclassified |  |  |  |  | 960 | [5 empty] | 0.132 | 0.413 |  | XPS | 0.9047 | 0.0302 | 0.0619 | 8.03 |  | not applicable | not applicable | isotherm | 0.4581568 | -0.3389859 | Langmuir | FALSE | AC |  |  | 0.3142027 | Ce_final_mg/L and PFAS_C0_value_mg/L | 0 | 0 | 0 | 15.71013 | 0 | 0 | 0 | FALSE |  | 1 | 0 | 0 | 1 | 0 | 1 | 0 | 1 | 0 | [25 empty] | 34.8 | 0.024 | 0.984 | 0.952 | 0.83 | 0.994 | https://doi.org/10.1016/j.jwpe.2020.101416 | Sun, H; Cannon, FS; He, X | Effective removal of perfluorooctanoate from groundwater using quaternary nitrogen-grafted granular activated carbon | JOURNAL OF WATER PROCESS ENGINEERING | 2020
25 | 5 | isotherm_recalculated_at_reference_dose | Langmuir | TRUE | 0.984 | 975 | 25 | 0.2706516 | -0.5675894 | 86.91193 | 0.006720815 | std_006418 | 5819 | application | study_25 | PFOA¦SN¦isotherm¦NA | SN | generic_study_local | study_no + adsorbent_id | study::STUDY25¦adsorbent::SN | study::STUDY25¦adsorbent::SN | PFOA | PFCAs | equilibrium_endpoint_reported | SN |  | thermal ammonia treated SO | 87.5 | 414.064 | groundwater | 7.1 | 25 | 48 | 10 | 3000 | 0.32 |  |  | 1000 | Activated carbon | unclassified |  |  |  |  | 960 | [5 empty] | 0.132 | 0.413 |  | XPS | 0.9047 | 0.0302 | 0.0619 | 8.03 |  | not applicable | not applicable | isotherm | 0.3227734 | -0.4911022 | Langmuir | FALSE | AC |  |  | 0.2440126 | Ce_final_mg/L and PFAS_C0_value_mg/L | 0 | 0 | 0 | 21.35111 | 0 | 0 | 0 | FALSE |  | 1 | 0 | 0 | 1 | 0 | 1 | 0 | 1 | 0 | [25 empty] | 34.8 | 0.024 | 0.984 | 0.952 | 0.83 | 0.994 | https://doi.org/10.1016/j.jwpe.2020.101416 | Sun, H; Cannon, FS; He, X | Effective removal of perfluorooctanoate from groundwater using quaternary nitrogen-grafted granular activated carbon | JOURNAL OF WATER PROCESS ENGINEERING | 2020
25 | 5 | isotherm_recalculated_at_reference_dose | Langmuir | TRUE | 0.984 | 975 | 25 | 0.2467146 | -0.6078051 | 99.38699 | 0.006130056 | std_006419 | 5819 | application | study_25 | PFOA¦SN¦isotherm¦NA | SN | generic_study_local | study_no + adsorbent_id | study::STUDY25¦adsorbent::SN | study::STUDY25¦adsorbent::SN | PFOA | PFCAs | equilibrium_endpoint_reported | SN |  | thermal ammonia treated SO | 100 | 414.064 | groundwater | 7.1 | 25 | 48 | 10 | 3000 | 0.32 |  |  | 1000 | Activated carbon | unclassified |  |  |  |  | 960 | [5 empty] | 0.132 | 0.413 |  | XPS | 0.9047 | 0.0302 | 0.0619 | 8.03 |  | not applicable | not applicable | isotherm | 0.2923221 | -0.5341383 | Langmuir | FALSE | AC |  |  | 0.2261991 | Ce_final_mg/L and PFAS_C0_value_mg/L | 0 | 0 | 0 | 22.61991 | 0 | 0 | 0 | FALSE |  | 1 | 0 | 0 | 1 | 0 | 1 | 0 | 1 | 0 | [25 empty] | 34.8 | 0.024 | 0.984 | 0.952 | 0.83 | 0.994 | https://doi.org/10.1016/j.jwpe.2020.101416 | Sun, H; Cannon, FS; He, X | Effective removal of perfluorooctanoate from groundwater using quaternary nitrogen-grafted granular activated carbon | JOURNAL OF WATER PROCESS ENGINEERING | 2020
25 | 5 | isotherm_recalculated_at_reference_dose | Freundlich | TRUE | 0.938 | 975 | 25 | 1.767475 | 0.2473534 | 0.1915366 | 0.04231703 | std_006420 | 5820 | application | study_25 | PFOA¦SNQ¦isotherm¦NA | SNQ | generic_study_local | study_no + adsorbent_id | study::STUDY25¦adsorbent::SNQ | study::STUDY25¦adsorbent::SNQ | PFOA | PFCAs | equilibrium_endpoint_reported | SNQ |  | quaternary nitrogen-grafted activated carbon | 0.2 | 414.064 | groundwater | 7.1 | 25 | 48 | 10 | 3000 | 0.32 |  |  | 1000 | Activated carbon | unclassified |  |  |  |  | 899.7 | [5 empty] | 0.128 | 0.398 |  | XPS | 0.9045 | 0.0287 | 0.0556 | 9.61 |  | not applicable | not applicable | isotherm | 2.212991 | 0.3449796 | Freundlich | FALSE | AC |  |  | 0.6887635 | Ce_final_mg/L and PFAS_C0_value_mg/L | 0 | 0 | 0 | 0.1377527 | 0 | 0 | 0 | FALSE |  | 1 | 0 | 0 | 1 | 0 | 1 | 0 | 1 | 0 | [25 empty] | 46.9 | 0.031 | 0.887 | 1.27 | 0.8 | 0.938 | https://doi.org/10.1016/j.jwpe.2020.101416 | Sun, H; Cannon, FS; He, X | Effective removal of perfluorooctanoate from groundwater using quaternary nitrogen-grafted granular activated carbon | JOURNAL OF WATER PROCESS ENGINEERING | 2020
25 | 5 | isotherm_recalculated_at_reference_dose | Freundlich | TRUE | 0.938 | 975 | 25 | 1.336721 | 0.1260409 | 0.7741301 | 0.03233739 | std_006421 | 5820 | application | study_25 | PFOA¦SNQ¦isotherm¦NA | SNQ | generic_study_local | study_no + adsorbent_id | study::STUDY25¦adsorbent::SNQ | study::STUDY25¦adsorbent::SNQ | PFOA | PFCAs | equilibrium_endpoint_reported | SNQ |  | quaternary nitrogen-grafted activated carbon | 0.8 | 414.064 | groundwater | 7.1 | 25 | 48 | 10 | 3000 | 0.32 |  |  | 1000 | Activated carbon | unclassified |  |  |  |  | 899.7 | [5 empty] | 0.128 | 0.398 |  | XPS | 0.9045 | 0.0287 | 0.0556 | 9.61 |  | not applicable | not applicable | isotherm | 1.608681 | 0.2064699 | Freundlich | FALSE | AC |  |  | 0.6166645 | Ce_final_mg/L and PFAS_C0_value_mg/L | 0 | 0 | 0 | 0.4933316 | 0 | 0 | 0 | FALSE |  | 1 | 0 | 0 | 1 | 0 | 1 | 0 | 1 | 0 | [25 empty] | 46.9 | 0.031 | 0.887 | 1.27 | 0.8 | 0.938 | https://doi.org/10.1016/j.jwpe.2020.101416 | Sun, H; Cannon, FS; He, X | Effective removal of perfluorooctanoate from groundwater using quaternary nitrogen-grafted granular activated carbon | JOURNAL OF WATER PROCESS ENGINEERING | 2020
25 | 5 | isotherm_recalculated_at_reference_dose | Freundlich | TRUE | 0.938 | 975 | 25 | 1.221899 | 0.08703532 | 1.212948 | 0.02964199 | std_006422 | 5820 | application | study_25 | PFOA¦SNQ¦isotherm¦NA | SNQ | generic_study_local | study_no + adsorbent_id | study::STUDY25¦adsorbent::SNQ | study::STUDY25¦adsorbent::SNQ | PFOA | PFCAs | equilibrium_endpoint_reported | SNQ |  | quaternary nitrogen-grafted activated carbon | 1.25 | 414.064 | groundwater | 7.1 | 25 | 48 | 10 | 3000 | 0.32 |  |  | 1000 | Activated carbon | unclassified |  |  |  |  | 899.7 | [5 empty] | 0.128 | 0.398 |  | XPS | 0.9045 | 0.0287 | 0.0556 | 9.61 |  | not applicable | not applicable | isotherm | 1.453363 | 0.1623741 | Freundlich | FALSE | AC |  |  | 0.5923962 | Ce_final_mg/L and PFAS_C0_value_mg/L | 0 | 0 | 0 | 0.7404953 | 0 | 0 | 0 | FALSE |  | 1 | 0 | 0 | 1 | 0 | 1 | 0 | 1 | 0 | [25 empty] | 46.9 | 0.031 | 0.887 | 1.27 | 0.8 | 0.938 | https://doi.org/10.1016/j.jwpe.2020.101416 | Sun, H; Cannon, FS; He, X | Effective removal of perfluorooctanoate from groundwater using quaternary nitrogen-grafted granular activated carbon | JOURNAL OF WATER PROCESS ENGINEERING | 2020
25 | 5 | isotherm_recalculated_at_reference_dose | Freundlich | TRUE | 0.938 | 975 | 25 | 0.7692656 | -0.1139237 | 12.26414 | 0.01886876 | std_006423 | 5820 | application | study_25 | PFOA¦SNQ¦isotherm¦NA | SNQ | generic_study_local | study_no + adsorbent_id | study::STUDY25¦adsorbent::SNQ | study::STUDY25¦adsorbent::SNQ | PFOA | PFCAs | equilibrium_endpoint_reported | SNQ |  | quaternary nitrogen-grafted activated carbon | 12.5 | 414.064 | groundwater | 7.1 | 25 | 48 | 10 | 3000 | 0.32 |  |  | 1000 | Activated carbon | unclassified |  |  |  |  | 899.7 | [5 empty] | 0.128 | 0.398 |  | XPS | 0.9045 | 0.0287 | 0.0556 | 9.61 |  | not applicable | not applicable | isotherm | 0.8683909 | -0.06128473 | Freundlich | FALSE | AC |  |  | 0.4647801 | Ce_final_mg/L and PFAS_C0_value_mg/L | 0 | 0 | 0 | 5.809751 | 0 | 0 | 0 | FALSE |  | 1 | 0 | 0 | 1 | 0 | 1 | 0 | 1 | 0 | [25 empty] | 46.9 | 0.031 | 0.887 | 1.27 | 0.8 | 0.938 | https://doi.org/10.1016/j.jwpe.2020.101416 | Sun, H; Cannon, FS; He, X | Effective removal of perfluorooctanoate from groundwater using quaternary nitrogen-grafted granular activated carbon | JOURNAL OF WATER PROCESS ENGINEERING | 2020
25 | 5 | isotherm_recalculated_at_reference_dose | Freundlich | TRUE | 0.938 | 975 | 25 | 0.669356 | -0.1743428 | 24.58854 | 0.01645849 | std_006424 | 5820 | application | study_25 | PFOA¦SNQ¦isotherm¦NA | SNQ | generic_study_local | study_no + adsorbent_id | study::STUDY25¦adsorbent::SNQ | study::STUDY25¦adsorbent::SNQ | PFOA | PFCAs | equilibrium_endpoint_reported | SNQ |  | quaternary nitrogen-grafted activated carbon | 25 | 414.064 | groundwater | 7.1 | 25 | 48 | 10 | 3000 | 0.32 |  |  | 1000 | Activated carbon | unclassified |  |  |  |  | 899.7 | [5 empty] | 0.128 | 0.398 |  | XPS | 0.9045 | 0.0287 | 0.0556 | 9.61 |  | not applicable | not applicable | isotherm | 0.7457854 | -0.1273861 | Freundlich | FALSE | AC |  |  | 0.4271919 | Ce_final_mg/L and PFAS_C0_value_mg/L | 0 | 0 | 0 | 10.6798 | 0 | 0 | 0 | FALSE |  | 1 | 0 | 0 | 1 | 0 | 1 | 0 | 1 | 0 | [25 empty] | 46.9 | 0.031 | 0.887 | 1.27 | 0.8 | 0.938 | https://doi.org/10.1016/j.jwpe.2020.101416 | Sun, H; Cannon, FS; He, X | Effective removal of perfluorooctanoate from groundwater using quaternary nitrogen-grafted granular activated carbon | JOURNAL OF WATER PROCESS ENGINEERING | 2020
25 | 5 | isotherm_recalculated_at_reference_dose | Freundlich | TRUE | 0.938 | 975 | 25 | 0.582459 | -0.2347346 | 49.28238 | 0.01435248 | std_006425 | 5820 | application | study_25 | PFOA¦SNQ¦isotherm¦NA | SNQ | generic_study_local | study_no + adsorbent_id | study::STUDY25¦adsorbent::SNQ | study::STUDY25¦adsorbent::SNQ | PFOA | PFCAs | equilibrium_endpoint_reported | SNQ |  | quaternary nitrogen-grafted activated carbon | 50 | 414.064 | groundwater | 7.1 | 25 | 48 | 10 | 3000 | 0.32 |  |  | 1000 | Activated carbon | unclassified |  |  |  |  | 899.7 | [5 empty] | 0.128 | 0.398 |  | XPS | 0.9045 | 0.0287 | 0.0556 | 9.61 |  | not applicable | not applicable | isotherm | 0.6412777 | -0.1929539 | Freundlich | FALSE | AC |  |  | 0.3907186 | Ce_final_mg/L and PFAS_C0_value_mg/L | 0 | 0 | 0 | 19.53593 | 0 | 0 | 0 | FALSE |  | 1 | 0 | 0 | 1 | 0 | 1 | 0 | 1 | 0 | [25 empty] | 46.9 | 0.031 | 0.887 | 1.27 | 0.8 | 0.938 | https://doi.org/10.1016/j.jwpe.2020.101416 | Sun, H; Cannon, FS; He, X | Effective removal of perfluorooctanoate from groundwater using quaternary nitrogen-grafted granular activated carbon | JOURNAL OF WATER PROCESS ENGINEERING | 2020
25 | 5 | isotherm_recalculated_at_reference_dose | Freundlich | TRUE | 0.938 | 975 | 25 | 0.5206254 | -0.2834747 | 86.37576 | 0.0128484 | std_006426 | 5820 | application | study_25 | PFOA¦SNQ¦isotherm¦NA | SNQ | generic_study_local | study_no + adsorbent_id | study::STUDY25¦adsorbent::SNQ | study::STUDY25¦adsorbent::SNQ | PFOA | PFCAs | equilibrium_endpoint_reported | SNQ |  | quaternary nitrogen-grafted activated carbon | 87.5 | 414.064 | groundwater | 7.1 | 25 | 48 | 10 | 3000 | 0.32 |  |  | 1000 | Activated carbon | unclassified |  |  |  |  | 899.7 | [5 empty] | 0.128 | 0.398 |  | XPS | 0.9045 | 0.0287 | 0.0556 | 9.61 |  | not applicable | not applicable | isotherm | 0.5681734 | -0.2455191 | Freundlich | FALSE | AC |  |  | 0.3623154 | Ce_final_mg/L and PFAS_C0_value_mg/L | 0 | 0 | 0 | 31.7026 | 0 | 0 | 0 | FALSE |  | 1 | 0 | 0 | 1 | 0 | 1 | 0 | 1 | 0 | [25 empty] | 46.9 | 0.031 | 0.887 | 1.27 | 0.8 | 0.938 | https://doi.org/10.1016/j.jwpe.2020.101416 | Sun, H; Cannon, FS; He, X | Effective removal of perfluorooctanoate from groundwater using quaternary nitrogen-grafted granular activated carbon | JOURNAL OF WATER PROCESS ENGINEERING | 2020
25 | 5 | isotherm_recalculated_at_reference_dose | Freundlich | TRUE | 0.938 | 975 | 25 | 0.506871 | -0.2951025 | 98.74868 | 0.01251321 | std_006427 | 5820 | application | study_25 | PFOA¦SNQ¦isotherm¦NA | SNQ | generic_study_local | study_no + adsorbent_id | study::STUDY25¦adsorbent::SNQ | study::STUDY25¦adsorbent::SNQ | PFOA | PFCAs | equilibrium_endpoint_reported | SNQ |  | quaternary nitrogen-grafted activated carbon | 100 | 414.064 | groundwater | 7.1 | 25 | 48 | 10 | 3000 | 0.32 |  |  | 1000 | Activated carbon | unclassified |  |  |  |  | 899.7 | [5 empty] | 0.128 | 0.398 |  | XPS | 0.9045 | 0.0287 | 0.0556 | 9.61 |  | not applicable | not applicable | isotherm | 0.5520588 | -0.2580146 | Freundlich | FALSE | AC |  |  | 0.3556945 | Ce_final_mg/L and PFAS_C0_value_mg/L | 0 | 0 | 0 | 35.56945 | 0 | 0 | 0 | FALSE |  | 1 | 0 | 0 | 1 | 0 | 1 | 0 | 1 | 0 | [25 empty] | 46.9 | 0.031 | 0.887 | 1.27 | 0.8 | 0.938 | https://doi.org/10.1016/j.jwpe.2020.101416 | Sun, H; Cannon, FS; He, X | Effective removal of perfluorooctanoate from groundwater using quaternary nitrogen-grafted granular activated carbon | JOURNAL OF WATER PROCESS ENGINEERING | 2020
25 | 5 | isotherm_recalculated_at_reference_dose | Langmuir | TRUE | 0.93 | 75 | 25 | 12.69554 | 1.103651 | 0.07590775 | 0.2409225 | std_006428 | 5821 | application | study_32 | PFBS¦PAC¦isotherm¦NA | PAC | generic_study_local | study_no + adsorbent_id | study::STUDY32¦adsorbent::PAC | study::STUDY32¦adsorbent::PAC | PFBS | PFSAs | equilibrium_endpoint_reported | PAC |  | powdered activated carbon | 0.1 | 300.098 | ultrapure water |  | 22 | 24 |  |  | 0 |  | 0 | 100 | Activated carbon | powdered activated carbon |  |  | 0.1065 | 28 | 751.9 | [7 empty] | 0.1 |  | 0.983 | 0.004 |  | 8.3 |  | not applicable | not applicable | isotherm | 108.8826 | 2.036958 | Langmuir | FALSE | AC |  |  | 0.9158834 | Ce_final_mg/L and PFAS_C0_value_mg/L | 0 | 0 | 0 | 0.09158834 | 0 | 0 | 0 | FALSE |  | 0 | 0 | 0 | 0 | 0 | 0 | 0 | 0 | 0 | [25 empty] | 0.97 | 2012 | 0.93 | 1.942607 | 0.22 | 0.94 | https://doi.org/10.1016/j.scitotenv.2023.166568 | Umeh, AC; Hassan, M; Egbuatu, M; Zeng, ZJ; Al Amin, M; Samarasinghe, C; Naidu, R | Multicomponent PFAS sorption and desorption in common commercial adsorbents: Kinetics, isotherm, adsorbent dose, pH, and index ion and ionic strength effects | SCIENCE OF THE TOTAL ENVIRONMENT | 2023
25 | 5 | isotherm_recalculated_at_reference_dose | Langmuir | TRUE | 0.93 | 75 | 25 | 0.9935884 | -0.002793478 | 0.9757623 | 0.02423765 | std_006429 | 5821 | application | study_32 | PFBS¦PAC¦isotherm¦NA | PAC | generic_study_local | study_no + adsorbent_id | study::STUDY32¦adsorbent::PAC | study::STUDY32¦adsorbent::PAC | PFBS | PFSAs | equilibrium_endpoint_reported | PAC |  | powdered activated carbon | 1 | 300.098 | ultrapure water |  | 22 | 24 |  |  | 0 |  | 0 | 100 | Activated carbon | powdered activated carbon |  |  | 0.1065 | 28 | 751.9 | [7 empty] | 0.1 |  | 0.983 | 0.004 |  | 8.3 |  | not applicable | not applicable | isotherm | 1.073543 | 0.03081936 | Langmuir | FALSE | AC |  |  | 0.09694664 | Ce_final_mg/L and PFAS_C0_value_mg/L | 0 | 0 | 0 | 0.09694664 | 0 | 0 | 0 | FALSE |  | 0 | 0 | 0 | 0 | 0 | 0 | 0 | 0 | 0 | [25 empty] | 0.97 | 2012 | 0.93 | 1.942607 | 0.22 | 0.94 | https://doi.org/10.1016/j.scitotenv.2023.166568 | Umeh, AC; Hassan, M; Egbuatu, M; Zeng, ZJ; Al Amin, M; Samarasinghe, C; Naidu, R | Multicomponent PFAS sorption and desorption in common commercial adsorbents: Kinetics, isotherm, adsorbent dose, pH, and index ion and ionic strength effects | SCIENCE OF THE TOTAL ENVIRONMENT | 2023
25 | 5 | isotherm_recalculated_at_reference_dose | Freundlich | TRUE | 0.94 | 75 | 25 | 15.43884 | 1.188615 | 0.07215158 | 0.2784842 | std_006430 | 5822 | application | study_32 | PFPeA¦PAC¦isotherm¦NA | PAC | generic_study_local | study_no + adsorbent_id | study::STUDY32¦adsorbent::PAC | study::STUDY32¦adsorbent::PAC | PFPeA | PFCAs | equilibrium_endpoint_reported | PAC |  | powdered activated carbon | 0.1 | 264.043 | ultrapure water |  | 22 | 24 |  |  | 0 |  | 0 | 100 | Activated carbon | powdered activated carbon |  |  | 0.1065 | 28 | 751.9 | [7 empty] | 0.1 |  | 0.983 | 0.004 |  | 8.3 |  | not applicable | not applicable | isotherm | 47.52299 | 1.676904 | Freundlich | FALSE | AC |  |  | 0.8261565 | Ce_final_mg/L and PFAS_C0_value_mg/L | 0 | 0 | 0 | 0.08261565 | 0 | 0 | 0 | FALSE |  | 0 | 0 | 0 | 0 | 0 | 0 | 0 | 0 | 0 | [25 empty] | 1.26 | 668 | 0.9 | 1.934768 | 0.21 | 0.94 | https://doi.org/10.1016/j.scitotenv.2023.166568 | Umeh, AC; Hassan, M; Egbuatu, M; Zeng, ZJ; Al Amin, M; Samarasinghe, C; Naidu, R | Multicomponent PFAS sorption and desorption in common commercial adsorbents: Kinetics, isotherm, adsorbent dose, pH, and index ion and ionic strength effects | SCIENCE OF THE TOTAL ENVIRONMENT | 2023
25 | 5 | isotherm_recalculated_at_reference_dose | Freundlich | TRUE | 0.94 | 75 | 25 | 2.011223 | 0.3034602 | 0.9521265 | 0.04787347 | std_006431 | 5822 | application | study_32 | PFPeA¦PAC¦isotherm¦NA | PAC | generic_study_local | study_no + adsorbent_id | study::STUDY32¦adsorbent::PAC | study::STUDY32¦adsorbent::PAC | PFPeA | PFCAs | equilibrium_endpoint_reported | PAC |  | powdered activated carbon | 1 | 264.043 | ultrapure water |  | 22 | 24 |  |  | 0 |  | 0 | 100 | Activated carbon | powdered activated carbon |  |  | 0.1065 | 28 | 751.9 | [7 empty] | 0.1 |  | 0.983 | 0.004 |  | 8.3 |  | not applicable | not applicable | isotherm | 2.274844 | 0.3569516 | Freundlich | FALSE | AC |  |  | 0.1853257 | Ce_final_mg/L and PFAS_C0_value_mg/L | 0 | 0 | 0 | 0.1853257 | 0 | 0 | 0 | FALSE |  | 0 | 0 | 0 | 0 | 0 | 0 | 0 | 0 | 0 | [25 empty] | 1.26 | 668 | 0.9 | 1.934768 | 0.21 | 0.94 | https://doi.org/10.1016/j.scitotenv.2023.166568 | Umeh, AC; Hassan, M; Egbuatu, M; Zeng, ZJ; Al Amin, M; Samarasinghe, C; Naidu, R | Multicomponent PFAS sorption and desorption in common commercial adsorbents: Kinetics, isotherm, adsorbent dose, pH, and index ion and ionic strength effects | SCIENCE OF THE TOTAL ENVIRONMENT | 2023
25 | 5 | isotherm_recalculated_at_reference_dose | Langmuir | TRUE | 0.96 | 75 | 25 | 8.395946 | 0.9240696 | 0.08265155 | 0.1734845 | std_006432 | 5823 | application | study_32 | PFHxA¦PAC¦isotherm¦NA | PAC | generic_study_local | study_no + adsorbent_id | study::STUDY32¦adsorbent::PAC | study::STUDY32¦adsorbent::PAC | PFHxA | PFCAs | equilibrium_endpoint_reported | PAC |  | powdered activated carbon | 0.1 | 314.05 | ultrapure water |  | 22 | 24 |  |  | 0 |  | 0 | 100 | Activated carbon | powdered activated carbon |  |  | 0.1065 | 28 | 751.9 | [7 empty] | 0.1 |  | 0.983 | 0.004 |  | 8.3 |  | not applicable | not applicable | isotherm | 21.68029 | 1.336065 | Langmuir | FALSE | AC |  |  | 0.6843464 | Ce_final_mg/L and PFAS_C0_value_mg/L | 0 | 0 | 0 | 0.06843464 | 0 | 0 | 0 | FALSE |  | 0 | 0 | 0 | 0 | 0 | 0 | 0 | 0 | 0 | [25 empty] | 0.7 | 1385 | 0.96 | 1.482634 | 0.24 | 0.93 | https://doi.org/10.1016/j.scitotenv.2023.166568 | Umeh, AC; Hassan, M; Egbuatu, M; Zeng, ZJ; Al Amin, M; Samarasinghe, C; Naidu, R | Multicomponent PFAS sorption and desorption in common commercial adsorbents: Kinetics, isotherm, adsorbent dose, pH, and index ion and ionic strength effects | SCIENCE OF THE TOTAL ENVIRONMENT | 2023
25 | 5 | isotherm_recalculated_at_reference_dose | Langmuir | TRUE | 0.96 | 75 | 25 | 0.7119357 | -0.1475592 | 0.9825129 | 0.01748715 | std_006433 | 5823 | application | study_32 | PFHxA¦PAC¦isotherm¦NA | PAC | generic_study_local | study_no + adsorbent_id | study::STUDY32¦adsorbent::PAC | study::STUDY32¦adsorbent::PAC | PFHxA | PFCAs | equilibrium_endpoint_reported | PAC |  | powdered activated carbon | 1 | 314.05 | ultrapure water |  | 22 | 24 |  |  | 0 |  | 0 | 100 | Activated carbon | powdered activated carbon |  |  | 0.1065 | 28 | 751.9 | [7 empty] | 0.1 |  | 0.983 | 0.004 |  | 8.3 |  | not applicable | not applicable | isotherm | 0.7520604 | -0.1237473 | Langmuir | FALSE | AC |  |  | 0.0699457 | Ce_final_mg/L and PFAS_C0_value_mg/L | 0 | 0 | 0 | 0.0699457 | 0 | 0 | 0 | FALSE |  | 0 | 0 | 0 | 0 | 0 | 0 | 0 | 0 | 0 | [25 empty] | 0.7 | 1385 | 0.96 | 1.482634 | 0.24 | 0.93 | https://doi.org/10.1016/j.scitotenv.2023.166568 | Umeh, AC; Hassan, M; Egbuatu, M; Zeng, ZJ; Al Amin, M; Samarasinghe, C; Naidu, R | Multicomponent PFAS sorption and desorption in common commercial adsorbents: Kinetics, isotherm, adsorbent dose, pH, and index ion and ionic strength effects | SCIENCE OF THE TOTAL ENVIRONMENT | 2023
25 | 5 | isotherm_recalculated_at_reference_dose | Langmuir | TRUE | 0.98 | 75 | 25 | 18.48356 | 1.266786 | 0.06839529 | 0.3160471 | std_006434 | 5824 | application | study_32 | PFHpA¦PAC¦isotherm¦NA | PAC | generic_study_local | study_no + adsorbent_id | study::STUDY32¦adsorbent::PAC | study::STUDY32¦adsorbent::PAC | PFHpA | PFCAs | equilibrium_endpoint_reported | PAC |  | powdered activated carbon | 0.1 | 364.057 | ultrapure water |  | 22 | 24 |  |  | 0 |  | 0 | 100 | Activated carbon | powdered activated carbon |  |  | 0.1065 | 28 | 751.9 | [7 empty] | 0.1 |  | 0.983 | 0.004 |  | 8.3 |  | not applicable | not applicable | isotherm | 359.0002 | 2.555095 | Langmuir | FALSE | AC |  |  | 0.9728997 | Ce_final_mg/L and PFAS_C0_value_mg/L | 0 | 0 | 0 | 0.09728997 | 0 | 0 | 0 | FALSE |  | 0 | 0 | 0 | 0 | 0 | 0 | 0 | 0 | 0 | [25 empty] | 1.28 | 1169 | 0.98 | 2.935821 | 0.26 | 0.94 | https://doi.org/10.1016/j.scitotenv.2023.166568 | Umeh, AC; Hassan, M; Egbuatu, M; Zeng, ZJ; Al Amin, M; Samarasinghe, C; Naidu, R | Multicomponent PFAS sorption and desorption in common commercial adsorbents: Kinetics, isotherm, adsorbent dose, pH, and index ion and ionic strength effects | SCIENCE OF THE TOTAL ENVIRONMENT | 2023
25 | 5 | isotherm_recalculated_at_reference_dose | Langmuir | TRUE | 0.98 | 75 | 25 | 1.321108 | 0.1209383 | 0.9680283 | 0.03197175 | std_006435 | 5824 | application | study_32 | PFHpA¦PAC¦isotherm¦NA | PAC | generic_study_local | study_no + adsorbent_id | study::STUDY32¦adsorbent::PAC | study::STUDY32¦adsorbent::PAC | PFHpA | PFCAs | equilibrium_endpoint_reported | PAC |  | powdered activated carbon | 1 | 364.057 | ultrapure water |  | 22 | 24 |  |  | 0 |  | 0 | 100 | Activated carbon | powdered activated carbon |  |  | 0.1065 | 28 | 751.9 | [7 empty] | 0.1 |  | 0.983 | 0.004 |  | 8.3 |  | not applicable | not applicable | isotherm | 1.466241 | 0.1662052 | Langmuir | FALSE | AC |  |  | 0.1278746 | Ce_final_mg/L and PFAS_C0_value_mg/L | 0 | 0 | 0 | 0.1278746 | 0 | 0 | 0 | FALSE |  | 0 | 0 | 0 | 0 | 0 | 0 | 0 | 0 | 0 | [25 empty] | 1.28 | 1169 | 0.98 | 2.935821 | 0.26 | 0.94 | https://doi.org/10.1016/j.scitotenv.2023.166568 | Umeh, AC; Hassan, M; Egbuatu, M; Zeng, ZJ; Al Amin, M; Samarasinghe, C; Naidu, R | Multicomponent PFAS sorption and desorption in common commercial adsorbents: Kinetics, isotherm, adsorbent dose, pH, and index ion and ionic strength effects | SCIENCE OF THE TOTAL ENVIRONMENT | 2023
25 | 5 | isotherm_recalculated_at_reference_dose | Langmuir | TRUE | 0.95 | 75 | 25 | 16.17626 | 1.208878 | 0.07120445 | 0.2879555 | std_006436 | 5825 | application | study_32 | PFOA¦PAC¦isotherm¦NA | PAC | generic_study_local | study_no + adsorbent_id | study::STUDY32¦adsorbent::PAC | study::STUDY32¦adsorbent::PAC | PFOA | PFCAs | equilibrium_endpoint_reported | PAC |  | powdered activated carbon | 0.1 | 414.064 | ultrapure water |  | 22 | 24 |  |  | 0 |  | 0 | 100 | Activated carbon | powdered activated carbon |  |  | 0.1065 | 28 | 751.9 | [7 empty] | 0.1 |  | 0.983 | 0.004 |  | 8.3 |  | not applicable | not applicable | isotherm | 368.7099 | 2.566685 | Langmuir | FALSE | AC |  |  | 0.9735946 | Ce_final_mg/L and PFAS_C0_value_mg/L | 0 | 0 | 0 | 0.09735946 | 0 | 0 | 0 | FALSE |  | 0 | 0 | 0 | 0 | 0 | 0 | 0 | 0 | 0 | [25 empty] | 1.16 | 1978 | 0.95 | 2.99706 | 0.25 | 0.96 | https://doi.org/10.1016/j.scitotenv.2023.166568 | Umeh, AC; Hassan, M; Egbuatu, M; Zeng, ZJ; Al Amin, M; Samarasinghe, C; Naidu, R | Multicomponent PFAS sorption and desorption in common commercial adsorbents: Kinetics, isotherm, adsorbent dose, pH, and index ion and ionic strength effects | SCIENCE OF THE TOTAL ENVIRONMENT | 2023
25 | 5 | isotherm_recalculated_at_reference_dose | Langmuir | TRUE | 0.95 | 75 | 25 | 1.194004 | 0.07700595 | 0.9710151 | 0.02898491 | std_006437 | 5825 | application | study_32 | PFOA¦PAC¦isotherm¦NA | PAC | generic_study_local | study_no + adsorbent_id | study::STUDY32¦adsorbent::PAC | study::STUDY32¦adsorbent::PAC | PFOA | PFCAs | equilibrium_endpoint_reported | PAC |  | powdered activated carbon | 1 | 414.064 | ultrapure water |  | 22 | 24 |  |  | 0 |  | 0 | 100 | Activated carbon | powdered activated carbon |  |  | 0.1065 | 28 | 751.9 | [7 empty] | 0.1 |  | 0.983 | 0.004 |  | 8.3 |  | not applicable | not applicable | isotherm | 1.311369 | 0.1177249 | Langmuir | FALSE | AC |  |  | 0.1159337 | Ce_final_mg/L and PFAS_C0_value_mg/L | 0 | 0 | 0 | 0.1159337 | 0 | 0 | 0 | FALSE |  | 0 | 0 | 0 | 0 | 0 | 0 | 0 | 0 | 0 | [25 empty] | 1.16 | 1978 | 0.95 | 2.99706 | 0.25 | 0.96 | https://doi.org/10.1016/j.scitotenv.2023.166568 | Umeh, AC; Hassan, M; Egbuatu, M; Zeng, ZJ; Al Amin, M; Samarasinghe, C; Naidu, R | Multicomponent PFAS sorption and desorption in common commercial adsorbents: Kinetics, isotherm, adsorbent dose, pH, and index ion and ionic strength effects | SCIENCE OF THE TOTAL ENVIRONMENT | 2023
25 | 5 | isotherm_recalculated_at_reference_dose | Langmuir | TRUE | 0.98 | 75 | 25 | 15.45403 | 1.189042 | 0.07213182 | 0.2786818 | std_006439 | 5827 | application | study_32 | PFHxS¦PAC¦isotherm¦NA | PAC | generic_study_local | study_no + adsorbent_id | study::STUDY32¦adsorbent::PAC | study::STUDY32¦adsorbent::PAC | PFHxS | PFSAs | equilibrium_endpoint_reported | PAC |  | powdered activated carbon | 0.1 | 400.112 | ultrapure water |  | 22 | 24 |  |  | 0 |  | 0 | 100 | Activated carbon | powdered activated carbon |  |  | 0.1065 | 28 | 751.9 | [7 empty] | 0.1 |  | 0.983 | 0.004 |  | 8.3 |  | not applicable | not applicable | isotherm | 419.8988 | 2.623145 | Langmuir | FALSE | AC |  |  | 0.9767387 | Ce_final_mg/L and PFAS_C0_value_mg/L | 0 | 0 | 0 | 0.09767387 | 0 | 0 | 0 | FALSE |  | 0 | 0 | 0 | 0 | 0 | 0 | 0 | 0 | 0 | [25 empty] | 1.12 | 2931 | 0.98 |  |  |  | https://doi.org/10.1016/j.scitotenv.2023.166568 | Umeh, AC; Hassan, M; Egbuatu, M; Zeng, ZJ; Al Amin, M; Samarasinghe, C; Naidu, R | Multicomponent PFAS sorption and desorption in common commercial adsorbents: Kinetics, isotherm, adsorbent dose, pH, and index ion and ionic strength effects | SCIENCE OF THE TOTAL ENVIRONMENT | 2023
25 | 5 | isotherm_recalculated_at_reference_dose | Langmuir | TRUE | 0.98 | 75 | 25 | 1.151847 | 0.06139496 | 0.9720098 | 0.02799018 | std_006440 | 5827 | application | study_32 | PFHxS¦PAC¦isotherm¦NA | PAC | generic_study_local | study_no + adsorbent_id | study::STUDY32¦adsorbent::PAC | study::STUDY32¦adsorbent::PAC | PFHxS | PFSAs | equilibrium_endpoint_reported | PAC |  | powdered activated carbon | 1 | 400.112 | ultrapure water |  | 22 | 24 |  |  | 0 |  | 0 | 100 | Activated carbon | powdered activated carbon |  |  | 0.1065 | 28 | 751.9 | [7 empty] | 0.1 |  | 0.983 | 0.004 |  | 8.3 |  | not applicable | not applicable | isotherm | 1.260716 | 0.1006172 | Langmuir | FALSE | AC |  |  | 0.111957 | Ce_final_mg/L and PFAS_C0_value_mg/L | 0 | 0 | 0 | 0.111957 | 0 | 0 | 0 | FALSE |  | 0 | 0 | 0 | 0 | 0 | 0 | 0 | 0 | 0 | [25 empty] | 1.12 | 2931 | 0.98 |  |  |  | https://doi.org/10.1016/j.scitotenv.2023.166568 | Umeh, AC; Hassan, M; Egbuatu, M; Zeng, ZJ; Al Amin, M; Samarasinghe, C; Naidu, R | Multicomponent PFAS sorption and desorption in common commercial adsorbents: Kinetics, isotherm, adsorbent dose, pH, and index ion and ionic strength effects | SCIENCE OF THE TOTAL ENVIRONMENT | 2023
25 | 5 | isotherm_recalculated_at_reference_dose | Langmuir | TRUE | 0.99 | -15 | 25 | 16.70174 | 1.222762 | 0.0007054458 | 0.2945542 | std_006443 | 5830 | application | study_33 | PFOA¦PAC¦isotherm¦NA | PAC | generic_study_local | study_no + adsorbent_id | study::STUDY33¦adsorbent::PAC | study::STUDY33¦adsorbent::PAC | PFOA | PFCAs | equilibrium_endpoint_reported | PAC |  | powdered activated carbon | 0.001 | 414.064 | synthetic water | 6 | 27 | 48 | 40 | 175 |  |  | 0.005 | 10 | Activated carbon | powdered activated carbon |  |  | 0.215 |  | 810 | [14 empty] | not applicable | not applicable | isotherm | 16.70125 | 1.222749 | Langmuir | FALSE | AC |  |  | 0.1431112 | Ce_final_mg/L and PFAS_C0_value_mg/L | 0 | 0 | 0 | 0.0001431112 | 0 | 0 | 0 | FALSE |  | 1 | 1 | 0 | 0 | 0 | 1 | 0 | 0 | 0 | [25 empty] | 87 | 0.192 | 0.99 | 186 | 0.33 | 0.91 | https://doi.org/10.1021/acsestwater.2c00166 | Olshansky, Y; Gomeniuc, A; Chorover, J; Abrell, L; Field, JA; Hatton, J; He, JZ; Sierra-Alvarez, R | Tailored Polyanilines Are High-Affinity Adsorbents for Per- and Polyfluoroalkyl Substances | ACS ES&T WATER | 2022
25 | 5 | isotherm_recalculated_at_reference_dose | Langmuir | TRUE | 0.99 | -15 | 25 | 14.64567 | 1.165709 | 0.7319884 | 0.2680116 | std_006444 | 5830 | application | study_33 | PFOA¦PAC¦isotherm¦NA | PAC | generic_study_local | study_no + adsorbent_id | study::STUDY33¦adsorbent::PAC | study::STUDY33¦adsorbent::PAC | PFOA | PFCAs | equilibrium_endpoint_reported | PAC |  | powdered activated carbon | 1 | 414.064 | synthetic water | 6 | 27 | 48 | 40 | 175 |  |  | 0.005 | 10 | Activated carbon | powdered activated carbon |  |  | 0.215 |  | 810 | [14 empty] | not applicable | not applicable | isotherm | 14.30166 | 1.155386 | Langmuir | FALSE | AC |  |  | 0.125122 | Ce_final_mg/L and PFAS_C0_value_mg/L | 0 | 0 | 0 | 0.125122 | 0 | 0 | 0 | FALSE |  | 1 | 1 | 0 | 0 | 0 | 1 | 0 | 0 | 0 | [25 empty] | 87 | 0.192 | 0.99 | 186 | 0.33 | 0.91 | https://doi.org/10.1021/acsestwater.2c00166 | Olshansky, Y; Gomeniuc, A; Chorover, J; Abrell, L; Field, JA; Hatton, J; He, JZ; Sierra-Alvarez, R | Tailored Polyanilines Are High-Affinity Adsorbents for Per- and Polyfluoroalkyl Substances | ACS ES&T WATER | 2022
25 | 5 | isotherm_recalculated_at_reference_dose | Freundlich | TRUE | 0.988 | 75 | 25 | 6.924579 | 0.8403934 | 85.20465 | 0.1475683 | std_007592 | 6978 | application | study_49 | PFBA¦IRA410¦isotherm¦NA | IRA410 | specific | canonical name_commercial | specific::AMBERLITEIRA410 | study::STUDY49¦adsorbent::IRA410 | PFBA | PFCAs | equilibrium_endpoint_reported | IRA410 | AmberLite™ IRA410 | AmberLite™ IRA410 | 99.954812 | 214.036 | ultrapure water | 7 | 25 | 48 | 250 |  | 0 |  | 0 | 100 | Ion exchange resin | strong base anion |  | not applicable | [18 empty] | 1250 | isotherm | 8.511483 | 0.9300052 | Freundlich | FALSE | Resin |  |  | 0.4597948 | Ce_final_mg/L and PFAS_C0_value_mg/L | 0 | 0 | 0 | 45.9587 | 0 | 0 | 0 | FALSE |  | 0 | 0 | 0 | 0 | 0 | 0 | 0 | 0 | 0 | Polystyrene (PS) | 0 | 0 | 0 | 0 | 0 | 0 | 0 | 0 | 0 | 1 | 0 | 0 | 0 | 0 | 0 | 0 | 0 | 0 | 0 | 0 | 0 | 1 | 0 |  |  |  |  | 51.71873 | 0.5476451 | 0.988 | http://dx.doi.org/10.1016/j.chemosphere.2022.134547 | Wang, Yifei; Warner, Max; Li, Ke; Hawkins, Gary L.; Huang, Qingguo | Assessing explicit models of per- and polyfluoroalkyl substances adsorption on anion exchange resins by rapid small-scale column tests | CHEMOSPHERE | 2022
25 | 5 | isotherm_recalculated_at_reference_dose | Freundlich | TRUE | 0.988 | 1975 | 25 | 6.924579 | 0.8403934 | 85.20465 | 0.1475683 | std_007593 | 6978 | application | study_49 | PFBA¦IRA410¦isotherm¦NA | IRA410 | specific | canonical name_commercial | specific::AMBERLITEIRA410 | study::STUDY49¦adsorbent::IRA410 | PFBA | PFCAs | equilibrium_endpoint_reported | IRA410 | AmberLite™ IRA410 | AmberLite™ IRA410 | 99.954812 | 214.036 | ultrapure water | 7 | 25 | 48 | 250 |  | 0 |  | 0 | 2000 | Ion exchange resin | strong base anion |  | not applicable | [18 empty] | 1250 | isotherm | 53.61224 | 1.729264 | Freundlich | FALSE | Resin |  |  | 0.9907599 | Ce_final_mg/L and PFAS_C0_value_mg/L | 1 | 0 | 0 | 99.03122 | 0 | 0 | 1 | FALSE |  | 0 | 0 | 0 | 0 | 0 | 0 | 0 | 0 | 0 | Polystyrene (PS) | 0 | 0 | 0 | 0 | 0 | 0 | 0 | 0 | 0 | 1 | 0 | 0 | 0 | 0 | 0 | 0 | 0 | 0 | 0 | 0 | 0 | 1 | 0 |  |  |  |  | 51.71873 | 0.5476451 | 0.988 | http://dx.doi.org/10.1016/j.chemosphere.2022.134547 | Wang, Yifei; Warner, Max; Li, Ke; Hawkins, Gary L.; Huang, Qingguo | Assessing explicit models of per- and polyfluoroalkyl substances adsorption on anion exchange resins by rapid small-scale column tests | CHEMOSPHERE | 2022
25 | 5 | isotherm_recalculated_at_reference_dose | Freundlich | TRUE | 0.989 | 123 | 25 | 3.917075 | 0.5929619 | 91.03959 | 0.08919253 | std_007594 | 6979 | application | study_49 | PFBA¦A694E¦isotherm¦NA | A694E | specific | canonical name_commercial | specific::PUROFINEPFA694E | study::STUDY49¦adsorbent::A694E | PFBA | PFCAs | equilibrium_endpoint_reported | A694E | Purofine PFA694E | Purofine® PFA694E | 99.954812 | 214.036 | ultrapure water | 7 | 25 | 48 | 250 |  | 0 |  | 0 | 148 | Ion exchange resin | strong base anion |  | not applicable | [17 empty] | 2.13 | 1300 | isotherm | 4.9359 | 0.6933664 | Freundlich | FALSE | Resin |  |  | 0.4221368 | Ce_final_mg/L and PFAS_C0_value_mg/L | 0 | 0 | 0 | 42.1946 | 0 | 0 | 0 | FALSE |  | 0 | 0 | 0 | 0 | 0 | 0 | 0 | 0 | 0 | Polystyrene (PS) | 0 | 0 | 0 | 0 | 0 | 0 | 0 | 0 | 0 | 1 | 0 | 0 | 0 | 0 | 0 | 0 | 0 | 0 | 0 | 0 | 0 | 1 | 0 |  |  |  |  | 38.76844 | 0.4918839 | 0.989 | http://dx.doi.org/10.1016/j.chemosphere.2022.134547 | Wang, Yifei; Warner, Max; Li, Ke; Hawkins, Gary L.; Huang, Qingguo | Assessing explicit models of per- and polyfluoroalkyl substances adsorption on anion exchange resins by rapid small-scale column tests | CHEMOSPHERE | 2022
25 | 5 | isotherm_recalculated_at_reference_dose | Freundlich | TRUE | 0.989 | 415 | 25 | 3.917075 | 0.5929619 | 91.03959 | 0.08919253 | std_007595 | 6979 | application | study_49 | PFBA¦A694E¦isotherm¦NA | A694E | specific | canonical name_commercial | specific::PUROFINEPFA694E | study::STUDY49¦adsorbent::A694E | PFBA | PFCAs | equilibrium_endpoint_reported | A694E | Purofine PFA694E | Purofine® PFA694E | 99.954812 | 214.036 | ultrapure water | 7 | 25 | 48 | 250 |  | 0 |  | 0 | 440 | Ion exchange resin | strong base anion |  | not applicable | [17 empty] | 2.13 | 1300 | isotherm | 8.065608 | 0.9066371 | Freundlich | FALSE | Resin |  |  | 0.7801651 | Ce_final_mg/L and PFAS_C0_value_mg/L | 0 | 0 | 0 | 77.98125 | 0 | 0 | 0 | FALSE |  | 0 | 0 | 0 | 0 | 0 | 0 | 0 | 0 | 0 | Polystyrene (PS) | 0 | 0 | 0 | 0 | 0 | 0 | 0 | 0 | 0 | 1 | 0 | 0 | 0 | 0 | 0 | 0 | 0 | 0 | 0 | 0 | 0 | 1 | 0 |  |  |  |  | 38.76844 | 0.4918839 | 0.989 | http://dx.doi.org/10.1016/j.chemosphere.2022.134547 | Wang, Yifei; Warner, Max; Li, Ke; Hawkins, Gary L.; Huang, Qingguo | Assessing explicit models of per- and polyfluoroalkyl substances adsorption on anion exchange resins by rapid small-scale column tests | CHEMOSPHERE | 2022
25 | 5 | isotherm_recalculated_at_reference_dose | Freundlich | TRUE | 0.96 | 75 | 25 | 9.70478 | 0.9869857 | 80.43879 | 0.1952484 | std_007596 | 6980 | application | study_49 | PFBA¦IRA67¦isotherm¦NA | IRA67 | specific | canonical name_commercial | specific::AMBERLITEIRA67 | study::STUDY49¦adsorbent::IRA67 | PFBA | PFCAs | equilibrium_endpoint_reported | IRA67 | Amberlite IRA67 | AmberLite™ IRA67 | 99.954812 | 214.036 | ultrapure water | 7 | 25 | 48 | 250 |  | 0 |  | 0 | 100 | Ion exchange resin | weak base anion |  | not applicable | [17 empty] | 5.08 | 1600 | isotherm | 17.789 | 1.250152 | Freundlich | FALSE | Resin |  |  | 0.6401454 | Ce_final_mg/L and PFAS_C0_value_mg/L | 0 | 0 | 0 | 63.98562 | 0 | 0 | 0 | FALSE |  | 0 | 0 | 0 | 0 | 0 | 0 | 0 | 0 | 0 | Polyacrylic | 0 | 0 | 0 | 0 | 0 | 0 | 0 | 0 | 0 | 1 | 0 | 0 | 0 | 0 | 0 | 0 | 0 | 0 | 0 | 0 | 0 | 1 | 0 |  |  |  |  | 264.008 | 0.2470966 | 0.96 | http://dx.doi.org/10.1016/j.chemosphere.2022.134547 | Wang, Yifei; Warner, Max; Li, Ke; Hawkins, Gary L.; Huang, Qingguo | Assessing explicit models of per- and polyfluoroalkyl substances adsorption on anion exchange resins by rapid small-scale column tests | CHEMOSPHERE | 2022
25 | 5 | isotherm_recalculated_at_reference_dose | Freundlich | TRUE | 0.96 | 291 | 25 | 9.70478 | 0.9869857 | 80.43879 | 0.1952484 | std_007597 | 6980 | application | study_49 | PFBA¦IRA67¦isotherm¦NA | IRA67 | specific | canonical name_commercial | specific::AMBERLITEIRA67 | study::STUDY49¦adsorbent::IRA67 | PFBA | PFCAs | equilibrium_endpoint_reported | IRA67 | Amberlite IRA67 | AmberLite™ IRA67 | 99.954812 | 214.036 | ultrapure water | 7 | 25 | 48 | 250 |  | 0 |  | 0 | 316 | Ion exchange resin | weak base anion |  | not applicable | [17 empty] | 5.08 | 1600 | isotherm | 161.4774 | 2.208112 | Freundlich | FALSE | Resin |  |  | 0.9807792 | Ce_final_mg/L and PFAS_C0_value_mg/L | 0 | 0 | 0 | 98.0336 | 0 | 0 | 0 | FALSE |  | 0 | 0 | 0 | 0 | 0 | 0 | 0 | 0 | 0 | Polyacrylic | 0 | 0 | 0 | 0 | 0 | 0 | 0 | 0 | 0 | 1 | 0 | 0 | 0 | 0 | 0 | 0 | 0 | 0 | 0 | 0 | 0 | 1 | 0 |  |  |  |  | 264.008 | 0.2470966 | 0.96 | http://dx.doi.org/10.1016/j.chemosphere.2022.134547 | Wang, Yifei; Warner, Max; Li, Ke; Hawkins, Gary L.; Huang, Qingguo | Assessing explicit models of per- and polyfluoroalkyl substances adsorption on anion exchange resins by rapid small-scale column tests | CHEMOSPHERE | 2022
25 | 5 | isotherm_recalculated_at_reference_dose | Freundlich | TRUE | 0.999 | 107 | 25 | 3.487448 | 0.5425077 | 91.939 | 0.08019436 | std_007598 | 6981 | application | study_49 | PFBA¦IRA900¦isotherm¦NA | IRA900 | specific | canonical name_commercial | specific::AMBERLITEIRA900 | study::STUDY49¦adsorbent::IRA900 | PFBA | PFCAs | equilibrium_endpoint_reported | IRA900 | AmberLite™ IRA900 | AmberLite™ IRA900 | 99.954812 | 214.036 | ultrapure water | 7 | 25 | 48 | 250 |  | 0 |  | 0 | 132 | Ion exchange resin | strong base anion |  | not applicable | [18 empty] | 1000 | isotherm | 4.566815 | 0.6596134 | Freundlich | FALSE | Resin |  |  | 0.3760995 | Ce_final_mg/L and PFAS_C0_value_mg/L | 0 | 0 | 0 | 37.59295 | 0 | 0 | 0 | FALSE |  | 0 | 0 | 0 | 0 | 0 | 0 | 0 | 0 | 0 | Polystyrene (PS) | 1 | 0 | 0 | 0 | 0 | 0 | 0 | 0 | 0 | 0 | 0 | 0 | 0 | 0 | 0 | 0 | 0 | 0 | 0 | 0 | 1 | 0 | 0 |  |  |  |  | 80.62423 | 0.3053435 | 0.999 | http://dx.doi.org/10.1016/j.chemosphere.2022.134547 | Wang, Yifei; Warner, Max; Li, Ke; Hawkins, Gary L.; Huang, Qingguo | Assessing explicit models of per- and polyfluoroalkyl substances adsorption on anion exchange resins by rapid small-scale column tests | CHEMOSPHERE | 2022
25 | 5 | isotherm_recalculated_at_reference_dose | Freundlich | TRUE | 0.999 | 283 | 25 | 3.487448 | 0.5425077 | 91.939 | 0.08019436 | std_007599 | 6981 | application | study_49 | PFBA¦IRA900¦isotherm¦NA | IRA900 | specific | canonical name_commercial | specific::AMBERLITEIRA900 | study::STUDY49¦adsorbent::IRA900 | PFBA | PFCAs | equilibrium_endpoint_reported | IRA900 | AmberLite™ IRA900 | AmberLite™ IRA900 | 99.954812 | 214.036 | ultrapure water | 7 | 25 | 48 | 250 |  | 0 |  | 0 | 308 | Ion exchange resin | strong base anion |  | not applicable | [18 empty] | 1000 | isotherm | 7.61268 | 0.8815376 | Freundlich | FALSE | Resin |  |  | 0.70102 | Ce_final_mg/L and PFAS_C0_value_mg/L | 0 | 0 | 0 | 70.07032 | 0 | 0 | 0 | FALSE |  | 0 | 0 | 0 | 0 | 0 | 0 | 0 | 0 | 0 | Polystyrene (PS) | 1 | 0 | 0 | 0 | 0 | 0 | 0 | 0 | 0 | 0 | 0 | 0 | 0 | 0 | 0 | 0 | 0 | 0 | 0 | 0 | 1 | 0 | 0 |  |  |  |  | 80.62423 | 0.3053435 | 0.999 | http://dx.doi.org/10.1016/j.chemosphere.2022.134547 | Wang, Yifei; Warner, Max; Li, Ke; Hawkins, Gary L.; Huang, Qingguo | Assessing explicit models of per- and polyfluoroalkyl substances adsorption on anion exchange resins by rapid small-scale column tests | CHEMOSPHERE | 2022
25 | 5 | isotherm_recalculated_at_reference_dose | Freundlich | TRUE | 0.998 | 107 | 25 | 4.039138 | 0.6062887 | 90.78726 | 0.091717 | std_007600 | 6982 | application | study_49 | PFBA¦A592E¦isotherm¦NA | A592E | specific | canonical name_commercial | specific::PUROLITEA592E | study::STUDY49¦adsorbent::A592E | PFBA | PFCAs | equilibrium_endpoint_reported | A592E | Purolite A592E | Purolite® A592E | 99.954812 | 214.036 | ultrapure water | 7 | 25 | 48 | 250 |  | 0 |  | 0 | 132 | Ion exchange resin | strong base anion |  | not applicable | [12 empty] | 0.642 | 0.0288 | 0.3112 |  |  |  | 900 | isotherm | 5.437451 | 0.7353954 | Freundlich | FALSE | Resin |  |  | 0.4178409 | Ce_final_mg/L and PFAS_C0_value_mg/L | 0 | 0 | 0 | 41.76521 | 0 | 0 | 0 | FALSE |  | 0 | 0 | 0 | 0 | 0 | 0 | 0 | 0 | 0 | Polystyrene (PS) | 0 | 0 | 0 | 0 | 0 | 0 | 0 | 0 | 0 | 1 | 0 | 0 | 0 | 0 | 0 | 0 | 0 | 0 | 0 | 0 | 1 | 0 | 0 |  |  |  |  | 82.20263 | 0.331675 | 0.998 | http://dx.doi.org/10.1016/j.chemosphere.2022.134547 | Wang, Yifei; Warner, Max; Li, Ke; Hawkins, Gary L.; Huang, Qingguo | Assessing explicit models of per- and polyfluoroalkyl substances adsorption on anion exchange resins by rapid small-scale column tests | CHEMOSPHERE | 2022
25 | 5 | isotherm_recalculated_at_reference_dose | Freundlich | TRUE | 0.998 | 275 | 25 | 4.039138 | 0.6062887 | 90.78726 | 0.091717 | std_007601 | 6982 | application | study_49 | PFBA¦A592E¦isotherm¦NA | A592E | specific | canonical name_commercial | specific::PUROLITEA592E | study::STUDY49¦adsorbent::A592E | PFBA | PFCAs | equilibrium_endpoint_reported | A592E | Purolite A592E | Purolite® A592E | 99.954812 | 214.036 | ultrapure water | 7 | 25 | 48 | 250 |  | 0 |  | 0 | 300 | Ion exchange resin | strong base anion |  | not applicable | [12 empty] | 0.642 | 0.0288 | 0.3112 |  |  |  | 900 | isotherm | 9.15818 | 0.9618092 | Freundlich | FALSE | Resin |  |  | 0.7331522 | Ce_final_mg/L and PFAS_C0_value_mg/L | 0 | 0 | 0 | 73.28209 | 0 | 0 | 0 | FALSE |  | 0 | 0 | 0 | 0 | 0 | 0 | 0 | 0 | 0 | Polystyrene (PS) | 0 | 0 | 0 | 0 | 0 | 0 | 0 | 0 | 0 | 1 | 0 | 0 | 0 | 0 | 0 | 0 | 0 | 0 | 0 | 0 | 1 | 0 | 0 |  |  |  |  | 82.20263 | 0.331675 | 0.998 | http://dx.doi.org/10.1016/j.chemosphere.2022.134547 | Wang, Yifei; Warner, Max; Li, Ke; Hawkins, Gary L.; Huang, Qingguo | Assessing explicit models of per- and polyfluoroalkyl substances adsorption on anion exchange resins by rapid small-scale column tests | CHEMOSPHERE | 2022
25 | 5 | isotherm_recalculated_at_reference_dose | Freundlich | TRUE | 0.974 | 975 | 25 | 4.514884 | 0.6546466 | 0.8981698 | 0.1014241 | std_007602 | 6983 | application | study_49 | PFBA¦A860¦isotherm¦NA | A860 | specific | canonical name_commercial | specific::PUROLITEA860 | study::STUDY49¦adsorbent::A860 | PFBA | PFCAs | equilibrium_endpoint_reported | A860 | Purolite A860 | Purolite® A860 | 0.99954812 | 214.036 | ultrapure water | 7 | 25 | 48 | 500 |  | 0 |  | 0 | 1000 | Ion exchange resin | strong base anion |  | not applicable |  | 66 | 1 | [12 empty] | 7.5 |  |  | 800 | isotherm | 6.508798 | 0.8135008 | Freundlich | FALSE | Resin |  |  | 0.8668229 | Ce_final_mg/L and PFAS_C0_value_mg/L | 0 | 0 | 0 | 0.8664312 | 0 | 0 | 0 | FALSE |  | 0 | 0 | 0 | 0 | 0 | 0 | 0 | 0 | 0 | Polyacrylic | 1 | 0 | 0 | 0 | 0 | 0 | 0 | 0 | 0 | 0 | 0 | 0 | 0 | 0 | 0 | 0 | 0 | 0 | 0 | 0 | 1 | 0 | 0 |  |  |  |  | 4.422934 | 0.8084074 | 0.974 | http://dx.doi.org/10.1016/j.chemosphere.2022.134547 | Wang, Yifei; Warner, Max; Li, Ke; Hawkins, Gary L.; Huang, Qingguo | Assessing explicit models of per- and polyfluoroalkyl substances adsorption on anion exchange resins by rapid small-scale column tests | CHEMOSPHERE | 2022
25 | 5 | isotherm_recalculated_at_reference_dose | Freundlich | TRUE | 0.974 | 975 | 25 | 1.846366 | 0.2663177 | 95.54456 | 0.04412248 | std_007603 | 6983 | application | study_49 | PFBA¦A860¦isotherm¦NA | A860 | specific | canonical name_commercial | specific::PUROLITEA860 | study::STUDY49¦adsorbent::A860 | PFBA | PFCAs | equilibrium_endpoint_reported | A860 | Purolite A860 | Purolite® A860 | 99.954812 | 214.036 | ultrapure water | 7 | 25 | 48 | 500 |  | 0 |  | 0 | 1000 | Ion exchange resin | strong base anion |  | not applicable |  | 66 | 1 | [12 empty] | 7.5 |  |  | 800 | isotherm | 2.301091 | 0.3619338 | Freundlich | FALSE | Resin |  |  | 0.6970699 | Ce_final_mg/L and PFAS_C0_value_mg/L | 0 | 0 | 0 | 69.67549 | 0 | 0 | 0 | FALSE |  | 0 | 0 | 0 | 0 | 0 | 0 | 0 | 0 | 0 | Polyacrylic | 1 | 0 | 0 | 0 | 0 | 0 | 0 | 0 | 0 | 0 | 0 | 0 | 0 | 0 | 0 | 0 | 0 | 0 | 0 | 0 | 1 | 0 | 0 |  |  |  |  | 4.422934 | 0.8084074 | 0.974 | http://dx.doi.org/10.1016/j.chemosphere.2022.134547 | Wang, Yifei; Warner, Max; Li, Ke; Hawkins, Gary L.; Huang, Qingguo | Assessing explicit models of per- and polyfluoroalkyl substances adsorption on anion exchange resins by rapid small-scale column tests | CHEMOSPHERE | 2022
25 | 5 | isotherm_recalculated_at_reference_dose | Freundlich | TRUE | 0.98 | -22.5 | 25 | 0.006199921 | -2.207614 | 0.199969 | 0.000154974 | std_007618 | 6992 | application | study_50 | PFOA¦AC600¦isotherm¦NA | AC600 | generic_study_local | study_no + adsorbent_id | study::STUDY50¦adsorbent::AC600 | study::STUDY50¦adsorbent::AC600 | PFOA | PFCAs | equilibrium_endpoint_reported | AC600 |  | urea-treated activated carbon (600°C) | 0.2 | 414.064 | ultrapure water | 7 | 25 | 48 |  | 150 | 0 |  | 0 | 2.5 | Activated carbon | powdered activated carbon |  |  |  | 22.3 | 1205 | [5 empty] | 0.5 | 0.17 | 0.67 | XPS | 0.9153 | 0.0177 | 0.067 | 7.43 |  | not applicable | not applicable | isotherm | 0.006200319 | -2.207586 | Freundlich | TRUE | AC |  |  | 1.550056e-05 | Ce_final_mg/L and PFAS_C0_value_mg/L | 0 | 0 | 0 | 3.100112e-06 | 1 | 1 | 0 | FALSE |  | 0 | 0 | 0 | 0 | 0 | 0 | 0 | 0 | 0 |  | 1 | 0 | 0 | 0 | 0 | 0 | 1 | 1 | 0 | 1 | 0 | 0 | 0 | 0 | 0 | 0 | 0 | 0 | [9 empty] | 0.013 | 1.46 | 0.98 | https://doi.org/10.1016/j.jece.2024.112082 | Zhang, Y; Xu, YC; Shi, BY; Huang, X | The influence of nitrogen-containing functional groups and pore structure on the adsorption of per- and polyfluoroalkyl substances in ultrapure and real water | JOURNAL OF ENVIRONMENTAL CHEMICAL ENGINEERING | 2024
25 | 5 | isotherm_recalculated_at_reference_dose | Freundlich | TRUE | 0.98 | -20 | 25 | 0.006199921 | -2.207614 | 0.199969 | 0.000154974 | std_007619 | 6992 | application | study_50 | PFOA¦AC600¦isotherm¦NA | AC600 | generic_study_local | study_no + adsorbent_id | study::STUDY50¦adsorbent::AC600 | study::STUDY50¦adsorbent::AC600 | PFOA | PFCAs | equilibrium_endpoint_reported | AC600 |  | urea-treated activated carbon (600°C) | 0.2 | 414.064 | ultrapure water | 7 | 25 | 48 |  | 150 | 0 |  | 0 | 5 | Activated carbon | powdered activated carbon |  |  |  | 22.3 | 1205 | [5 empty] | 0.5 | 0.17 | 0.67 | XPS | 0.9153 | 0.0177 | 0.067 | 7.43 |  | not applicable | not applicable | isotherm | 0.006200275 | -2.207589 | Freundlich | TRUE | AC |  |  | 3.100041e-05 | Ce_final_mg/L and PFAS_C0_value_mg/L | 0 | 0 | 0 | 6.200083e-06 | 1 | 1 | 0 | FALSE |  | 0 | 0 | 0 | 0 | 0 | 0 | 0 | 0 | 0 |  | 1 | 0 | 0 | 0 | 0 | 0 | 1 | 1 | 0 | 1 | 0 | 0 | 0 | 0 | 0 | 0 | 0 | 0 | [9 empty] | 0.013 | 1.46 | 0.98 | https://doi.org/10.1016/j.jece.2024.112082 | Zhang, Y; Xu, YC; Shi, BY; Huang, X | The influence of nitrogen-containing functional groups and pore structure on the adsorption of per- and polyfluoroalkyl substances in ultrapure and real water | JOURNAL OF ENVIRONMENTAL CHEMICAL ENGINEERING | 2024
25 | 5 | isotherm_recalculated_at_reference_dose | Freundlich | TRUE | 0.98 | -15 | 25 | 0.006199921 | -2.207614 | 0.199969 | 0.000154974 | std_007620 | 6992 | application | study_50 | PFOA¦AC600¦isotherm¦NA | AC600 | generic_study_local | study_no + adsorbent_id | study::STUDY50¦adsorbent::AC600 | study::STUDY50¦adsorbent::AC600 | PFOA | PFCAs | equilibrium_endpoint_reported | AC600 |  | urea-treated activated carbon (600°C) | 0.2 | 414.064 | ultrapure water | 7 | 25 | 48 |  | 150 | 0 |  | 0 | 10 | Activated carbon | powdered activated carbon |  |  |  | 22.3 | 1205 | [5 empty] | 0.5 | 0.17 | 0.67 | XPS | 0.9153 | 0.0177 | 0.067 | 7.43 |  | not applicable | not applicable | isotherm | 0.006200187 | -2.207595 | Freundlich | TRUE | AC |  |  | 6.199802e-05 | Ce_final_mg/L and PFAS_C0_value_mg/L | 0 | 0 | 0 | 1.23996e-05 | 0 | 1 | 0 | FALSE |  | 0 | 0 | 0 | 0 | 0 | 0 | 0 | 0 | 0 |  | 1 | 0 | 0 | 0 | 0 | 0 | 1 | 1 | 0 | 1 | 0 | 0 | 0 | 0 | 0 | 0 | 0 | 0 | [9 empty] | 0.013 | 1.46 | 0.98 | https://doi.org/10.1016/j.jece.2024.112082 | Zhang, Y; Xu, YC; Shi, BY; Huang, X | The influence of nitrogen-containing functional groups and pore structure on the adsorption of per- and polyfluoroalkyl substances in ultrapure and real water | JOURNAL OF ENVIRONMENTAL CHEMICAL ENGINEERING | 2024
25 | 5 | isotherm_recalculated_at_reference_dose | Freundlich | TRUE | 0.98 | -10 | 25 | 0.006199921 | -2.207614 | 0.199969 | 0.000154974 | std_007621 | 6992 | application | study_50 | PFOA¦AC600¦isotherm¦NA | AC600 | generic_study_local | study_no + adsorbent_id | study::STUDY50¦adsorbent::AC600 | study::STUDY50¦adsorbent::AC600 | PFOA | PFCAs | equilibrium_endpoint_reported | AC600 |  | urea-treated activated carbon (600°C) | 0.2 | 414.064 | ultrapure water | 7 | 25 | 48 |  | 150 | 0 |  | 0 | 15 | Activated carbon | powdered activated carbon |  |  |  | 22.3 | 1205 | [5 empty] | 0.5 | 0.17 | 0.67 | XPS | 0.9153 | 0.0177 | 0.067 | 7.43 |  | not applicable | not applicable | isotherm | 0.006200098 | -2.207601 | Freundlich | TRUE | AC |  |  | 9.299283e-05 | Ce_final_mg/L and PFAS_C0_value_mg/L | 0 | 0 | 0 | 1.859857e-05 | 0 | 1 | 0 | FALSE |  | 0 | 0 | 0 | 0 | 0 | 0 | 0 | 0 | 0 |  | 1 | 0 | 0 | 0 | 0 | 0 | 1 | 1 | 0 | 1 | 0 | 0 | 0 | 0 | 0 | 0 | 0 | 0 | [9 empty] | 0.013 | 1.46 | 0.98 | https://doi.org/10.1016/j.jece.2024.112082 | Zhang, Y; Xu, YC; Shi, BY; Huang, X | The influence of nitrogen-containing functional groups and pore structure on the adsorption of per- and polyfluoroalkyl substances in ultrapure and real water | JOURNAL OF ENVIRONMENTAL CHEMICAL ENGINEERING | 2024
25 | 5 | isotherm_recalculated_at_reference_dose | Freundlich | TRUE | 0.98 | -22.5 | 25 | 0.01396369 | -1.855 | 0.1999302 | 0.0003489704 | std_007622 | 6993 | application | study_50 | PFOA¦AC800¦isotherm¦NA | AC800 | generic_study_local | study_no + adsorbent_id | study::STUDY50¦adsorbent::AC800 | study::STUDY50¦adsorbent::AC800 | PFOA | PFCAs | equilibrium_endpoint_reported | AC800 |  | urea-treated activated carbon (800°C) | 0.2 | 414.064 | ultrapure water | 7 | 25 | 48 |  | 150 | 0 |  | 0 | 2.5 | Activated carbon | powdered activated carbon |  |  |  | 21.6 | 1104 | [5 empty] | 0.43 | 0.17 | 0.6 | XPS | 0.9069 | 0.0262 | 0.0669 |  |  | not applicable | not applicable | isotherm | 0.01396505 | -1.854958 | Freundlich | TRUE | AC |  |  | 3.491141e-05 | Ce_final_mg/L and PFAS_C0_value_mg/L | 0 | 0 | 0 | 6.982281e-06 | 1 | 1 | 0 | FALSE |  | 0 | 0 | 0 | 0 | 0 | 0 | 0 | 0 | 0 |  | 1 | 0 | 0 | 0 | 0 | 0 | 1 | 1 | 0 | 1 | 0 | 0 | 0 | 0 | 0 | 0 | 0 | 0 | [9 empty] | 0.023 | 1.31 | 0.98 | https://doi.org/10.1016/j.jece.2024.112082 | Zhang, Y; Xu, YC; Shi, BY; Huang, X | The influence of nitrogen-containing functional groups and pore structure on the adsorption of per- and polyfluoroalkyl substances in ultrapure and real water | JOURNAL OF ENVIRONMENTAL CHEMICAL ENGINEERING | 2024
25 | 5 | isotherm_recalculated_at_reference_dose | Freundlich | TRUE | 0.98 | -20 | 25 | 0.01396369 | -1.855 | 0.1999302 | 0.0003489704 | std_007623 | 6993 | application | study_50 | PFOA¦AC800¦isotherm¦NA | AC800 | generic_study_local | study_no + adsorbent_id | study::STUDY50¦adsorbent::AC800 | study::STUDY50¦adsorbent::AC800 | PFOA | PFCAs | equilibrium_endpoint_reported | AC800 |  | urea-treated activated carbon (800°C) | 0.2 | 414.064 | ultrapure water | 7 | 25 | 48 |  | 150 | 0 |  | 0 | 5 | Activated carbon | powdered activated carbon |  |  |  | 21.6 | 1104 | [5 empty] | 0.43 | 0.17 | 0.6 | XPS | 0.9069 | 0.0262 | 0.0669 |  |  | not applicable | not applicable | isotherm | 0.0139649 | -1.854962 | Freundlich | TRUE | AC |  |  | 6.981961e-05 | Ce_final_mg/L and PFAS_C0_value_mg/L | 0 | 0 | 0 | 1.396392e-05 | 0 | 1 | 0 | FALSE |  | 0 | 0 | 0 | 0 | 0 | 0 | 0 | 0 | 0 |  | 1 | 0 | 0 | 0 | 0 | 0 | 1 | 1 | 0 | 1 | 0 | 0 | 0 | 0 | 0 | 0 | 0 | 0 | [9 empty] | 0.023 | 1.31 | 0.98 | https://doi.org/10.1016/j.jece.2024.112082 | Zhang, Y; Xu, YC; Shi, BY; Huang, X | The influence of nitrogen-containing functional groups and pore structure on the adsorption of per- and polyfluoroalkyl substances in ultrapure and real water | JOURNAL OF ENVIRONMENTAL CHEMICAL ENGINEERING | 2024
25 | 5 | isotherm_recalculated_at_reference_dose | Freundlich | TRUE | 0.98 | -15 | 25 | 0.01396369 | -1.855 | 0.1999302 | 0.0003489704 | std_007624 | 6993 | application | study_50 | PFOA¦AC800¦isotherm¦NA | AC800 | generic_study_local | study_no + adsorbent_id | study::STUDY50¦adsorbent::AC800 | study::STUDY50¦adsorbent::AC800 | PFOA | PFCAs | equilibrium_endpoint_reported | AC800 |  | urea-treated activated carbon (800°C) | 0.2 | 414.064 | ultrapure water | 7 | 25 | 48 |  | 150 | 0 |  | 0 | 10 | Activated carbon | powdered activated carbon |  |  |  | 21.6 | 1104 | [5 empty] | 0.43 | 0.17 | 0.6 | XPS | 0.9069 | 0.0262 | 0.0669 |  |  | not applicable | not applicable | isotherm | 0.01396459 | -1.854972 | Freundlich | TRUE | AC |  |  | 0.0001396265 | Ce_final_mg/L and PFAS_C0_value_mg/L | 0 | 0 | 0 | 2.792529e-05 | 0 | 1 | 0 | FALSE |  | 0 | 0 | 0 | 0 | 0 | 0 | 0 | 0 | 0 |  | 1 | 0 | 0 | 0 | 0 | 0 | 1 | 1 | 0 | 1 | 0 | 0 | 0 | 0 | 0 | 0 | 0 | 0 | [9 empty] | 0.023 | 1.31 | 0.98 | https://doi.org/10.1016/j.jece.2024.112082 | Zhang, Y; Xu, YC; Shi, BY; Huang, X | The influence of nitrogen-containing functional groups and pore structure on the adsorption of per- and polyfluoroalkyl substances in ultrapure and real water | JOURNAL OF ENVIRONMENTAL CHEMICAL ENGINEERING | 2024
25 | 5 | isotherm_recalculated_at_reference_dose | Freundlich | TRUE | 0.98 | -10 | 25 | 0.01396369 | -1.855 | 0.1999302 | 0.0003489704 | std_007625 | 6993 | application | study_50 | PFOA¦AC800¦isotherm¦NA | AC800 | generic_study_local | study_no + adsorbent_id | study::STUDY50¦adsorbent::AC800 | study::STUDY50¦adsorbent::AC800 | PFOA | PFCAs | equilibrium_endpoint_reported | AC800 |  | urea-treated activated carbon (800°C) | 0.2 | 414.064 | ultrapure water | 7 | 25 | 48 |  | 150 | 0 |  | 0 | 15 | Activated carbon | powdered activated carbon |  |  |  | 21.6 | 1104 | [5 empty] | 0.43 | 0.17 | 0.6 | XPS | 0.9069 | 0.0262 | 0.0669 |  |  | not applicable | not applicable | isotherm | 0.01396429 | -1.854981 | Freundlich | TRUE | AC |  |  | 0.0002094205 | Ce_final_mg/L and PFAS_C0_value_mg/L | 0 | 0 | 0 | 4.18841e-05 | 0 | 1 | 0 | FALSE |  | 0 | 0 | 0 | 0 | 0 | 0 | 0 | 0 | 0 |  | 1 | 0 | 0 | 0 | 0 | 0 | 1 | 1 | 0 | 1 | 0 | 0 | 0 | 0 | 0 | 0 | 0 | 0 | [9 empty] | 0.023 | 1.31 | 0.98 | https://doi.org/10.1016/j.jece.2024.112082 | Zhang, Y; Xu, YC; Shi, BY; Huang, X | The influence of nitrogen-containing functional groups and pore structure on the adsorption of per- and polyfluoroalkyl substances in ultrapure and real water | JOURNAL OF ENVIRONMENTAL CHEMICAL ENGINEERING | 2024
25 | 5 | isotherm_recalculated_at_reference_dose | Freundlich | TRUE | 0.9 | -22.5 | 25 | 2.716092e-05 | -4.566056 | 0.1999999 | 6.790215e-07 | std_007626 | 6994 | application | study_50 | PFOS¦AC¦isotherm¦NA | AC | generic_study_local | study_no + adsorbent_id | study::STUDY50¦adsorbent::AC | study::STUDY50¦adsorbent::AC | PFOS | PFSAs | equilibrium_endpoint_reported | AC |  | powder activated carbon sourced from coal | 0.2 | 500.126 | ultrapure water | 7 | 25 | 48 |  | 150 | 0 |  | 0 | 2.5 | Activated carbon | powdered activated carbon | coal |  |  | 22.3 | 1044 | [5 empty] | 0.43 | 0.15 | 0.58 | XPS | 0.928 | 0.004 | 0.068 |  |  | not applicable | not applicable | isotherm | 2.716099e-05 | -4.566054 | Freundlich | TRUE | AC |  |  | 6.789924e-08 | Ce_final_mg/L and PFAS_C0_value_mg/L | 0 | 0 | 0 | 1.357985e-08 | 1 | 1 | 0 | FALSE |  | 0 | 0 | 0 | 0 | 0 | 0 | 0 | 0 | 0 | [28 empty] | 0.019 | 5.07 | 0.9 | https://doi.org/10.1016/j.jece.2024.112082 | Zhang, Y; Xu, YC; Shi, BY; Huang, X | The influence of nitrogen-containing functional groups and pore structure on the adsorption of per- and polyfluoroalkyl substances in ultrapure and real water | JOURNAL OF ENVIRONMENTAL CHEMICAL ENGINEERING | 2024
25 | 5 | isotherm_recalculated_at_reference_dose | Freundlich | TRUE | 0.9 | -20 | 25 | 2.716092e-05 | -4.566056 | 0.1999999 | 6.790215e-07 | std_007627 | 6994 | application | study_50 | PFOS¦AC¦isotherm¦NA | AC | generic_study_local | study_no + adsorbent_id | study::STUDY50¦adsorbent::AC | study::STUDY50¦adsorbent::AC | PFOS | PFSAs | equilibrium_endpoint_reported | AC |  | powder activated carbon sourced from coal | 0.2 | 500.126 | ultrapure water | 7 | 25 | 48 |  | 150 | 0 |  | 0 | 5 | Activated carbon | powdered activated carbon | coal |  |  | 22.3 | 1044 | [5 empty] | 0.43 | 0.15 | 0.58 | XPS | 0.928 | 0.004 | 0.068 |  |  | not applicable | not applicable | isotherm | 2.716098e-05 | -4.566055 | Freundlich | TRUE | AC |  |  | 1.358021e-07 | Ce_final_mg/L and PFAS_C0_value_mg/L | 0 | 0 | 0 | 2.716042e-08 | 1 | 1 | 0 | FALSE |  | 0 | 0 | 0 | 0 | 0 | 0 | 0 | 0 | 0 | [28 empty] | 0.019 | 5.07 | 0.9 | https://doi.org/10.1016/j.jece.2024.112082 | Zhang, Y; Xu, YC; Shi, BY; Huang, X | The influence of nitrogen-containing functional groups and pore structure on the adsorption of per- and polyfluoroalkyl substances in ultrapure and real water | JOURNAL OF ENVIRONMENTAL CHEMICAL ENGINEERING | 2024
25 | 5 | isotherm_recalculated_at_reference_dose | Freundlich | TRUE | 0.9 | -15 | 25 | 2.716092e-05 | -4.566056 | 0.1999999 | 6.790215e-07 | std_007628 | 6994 | application | study_50 | PFOS¦AC¦isotherm¦NA | AC | generic_study_local | study_no + adsorbent_id | study::STUDY50¦adsorbent::AC | study::STUDY50¦adsorbent::AC | PFOS | PFSAs | equilibrium_endpoint_reported | AC |  | powder activated carbon sourced from coal | 0.2 | 500.126 | ultrapure water | 7 | 25 | 48 |  | 150 | 0 |  | 0 | 10 | Activated carbon | powdered activated carbon | coal |  |  | 22.3 | 1044 | [5 empty] | 0.43 | 0.15 | 0.58 | XPS | 0.928 | 0.004 | 0.068 |  |  | not applicable | not applicable | isotherm | 2.716097e-05 | -4.566055 | Freundlich | TRUE | AC |  |  | 2.716079e-07 | Ce_final_mg/L and PFAS_C0_value_mg/L | 0 | 0 | 0 | 5.432157e-08 | 1 | 1 | 0 | FALSE |  | 0 | 0 | 0 | 0 | 0 | 0 | 0 | 0 | 0 | [28 empty] | 0.019 | 5.07 | 0.9 | https://doi.org/10.1016/j.jece.2024.112082 | Zhang, Y; Xu, YC; Shi, BY; Huang, X | The influence of nitrogen-containing functional groups and pore structure on the adsorption of per- and polyfluoroalkyl substances in ultrapure and real water | JOURNAL OF ENVIRONMENTAL CHEMICAL ENGINEERING | 2024
25 | 5 | isotherm_recalculated_at_reference_dose | Freundlich | TRUE | 0.9 | -10 | 25 | 2.716092e-05 | -4.566056 | 0.1999999 | 6.790215e-07 | std_007629 | 6994 | application | study_50 | PFOS¦AC¦isotherm¦NA | AC | generic_study_local | study_no + adsorbent_id | study::STUDY50¦adsorbent::AC | study::STUDY50¦adsorbent::AC | PFOS | PFSAs | equilibrium_endpoint_reported | AC |  | powder activated carbon sourced from coal | 0.2 | 500.126 | ultrapure water | 7 | 25 | 48 |  | 150 | 0 |  | 0 | 15 | Activated carbon | powdered activated carbon | coal |  |  | 22.3 | 1044 | [5 empty] | 0.43 | 0.15 | 0.58 | XPS | 0.928 | 0.004 | 0.068 |  |  | not applicable | not applicable | isotherm | 2.716095e-05 | -4.566055 | Freundlich | TRUE | AC |  |  | 4.074136e-07 | Ce_final_mg/L and PFAS_C0_value_mg/L | 0 | 0 | 0 | 8.148272e-08 | 1 | 1 | 0 | FALSE |  | 0 | 0 | 0 | 0 | 0 | 0 | 0 | 0 | 0 | [28 empty] | 0.019 | 5.07 | 0.9 | https://doi.org/10.1016/j.jece.2024.112082 | Zhang, Y; Xu, YC; Shi, BY; Huang, X | The influence of nitrogen-containing functional groups and pore structure on the adsorption of per- and polyfluoroalkyl substances in ultrapure and real water | JOURNAL OF ENVIRONMENTAL CHEMICAL ENGINEERING | 2024
25 | 5 | isotherm_recalculated_at_reference_dose | Freundlich | TRUE | 0.93 | -22.5 | 25 | 0.05927439 | -1.227133 | 0.1997041 | 0.001479667 | std_007630 | 6995 | application | study_50 | PFOS¦AC400¦isotherm¦NA | AC400 | specific | canonical name_commercial | specific::FILTRASORB400 | study::STUDY50¦adsorbent::AC400 | PFOS | PFSAs | equilibrium_endpoint_reported | AC400 | Filtrasorb 400 | urea-treated activated carbon (400°C) | 0.2 | 500.126 | ultrapure water | 7 | 25 | 48 |  | 150 | 0 |  | 0 | 2.5 | Activated carbon | powdered activated carbon | bituminous coal |  |  | 23.2 | 744 | [5 empty] | 0.35 | 0.08 | 0.43 | XPS | 0.846 | 0.0722 | 0.0818 | 8.475 |  | not applicable | not applicable | isotherm | 0.05937873 | -1.226369 | Freundlich | TRUE | AC |  |  | 0.0001484248 | Ce_final_mg/L and PFAS_C0_value_mg/L | 0 | 0 | 0 | 2.968496e-05 | 0 | 1 | 0 | FALSE |  | 0 | 0 | 0 | 0 | 0 | 0 | 0 | 0 | 0 |  | 1 | 0 | 0 | 0 | 0 | 0 | 1 | 1 | 0 | 1 | 0 | 0 | 0 | 0 | 0 | 0 | 0 | 0 | [5 empty] | 1000 |  |  |  | 0.497 | 2.32 | 0.93 | https://doi.org/10.1016/j.jece.2024.112082 | Zhang, Y; Xu, YC; Shi, BY; Huang, X | The influence of nitrogen-containing functional groups and pore structure on the adsorption of per- and polyfluoroalkyl substances in ultrapure and real water | JOURNAL OF ENVIRONMENTAL CHEMICAL ENGINEERING | 2024
25 | 5 | isotherm_recalculated_at_reference_dose | Freundlich | TRUE | 0.93 | -20 | 25 | 0.05927439 | -1.227133 | 0.1997041 | 0.001479667 | std_007631 | 6995 | application | study_50 | PFOS¦AC400¦isotherm¦NA | AC400 | specific | canonical name_commercial | specific::FILTRASORB400 | study::STUDY50¦adsorbent::AC400 | PFOS | PFSAs | equilibrium_endpoint_reported | AC400 | Filtrasorb 400 | urea-treated activated carbon (400°C) | 0.2 | 500.126 | ultrapure water | 7 | 25 | 48 |  | 150 | 0 |  | 0 | 5 | Activated carbon | powdered activated carbon | bituminous coal |  |  | 23.2 | 744 | [5 empty] | 0.35 | 0.08 | 0.43 | XPS | 0.846 | 0.0722 | 0.0818 | 8.475 |  | not applicable | not applicable | isotherm | 0.0593671 | -1.226454 | Freundlich | TRUE | AC |  |  | 0.0002967474 | Ce_final_mg/L and PFAS_C0_value_mg/L | 0 | 0 | 0 | 5.934948e-05 | 0 | 1 | 0 | FALSE |  | 0 | 0 | 0 | 0 | 0 | 0 | 0 | 0 | 0 |  | 1 | 0 | 0 | 0 | 0 | 0 | 1 | 1 | 0 | 1 | 0 | 0 | 0 | 0 | 0 | 0 | 0 | 0 | [5 empty] | 1000 |  |  |  | 0.497 | 2.32 | 0.93 | https://doi.org/10.1016/j.jece.2024.112082 | Zhang, Y; Xu, YC; Shi, BY; Huang, X | The influence of nitrogen-containing functional groups and pore structure on the adsorption of per- and polyfluoroalkyl substances in ultrapure and real water | JOURNAL OF ENVIRONMENTAL CHEMICAL ENGINEERING | 2024
25 | 5 | isotherm_recalculated_at_reference_dose | Freundlich | TRUE | 0.93 | -15 | 25 | 0.05927439 | -1.227133 | 0.1997041 | 0.001479667 | std_007632 | 6995 | application | study_50 | PFOS¦AC400¦isotherm¦NA | AC400 | specific | canonical name_commercial | specific::FILTRASORB400 | study::STUDY50¦adsorbent::AC400 | PFOS | PFSAs | equilibrium_endpoint_reported | AC400 | Filtrasorb 400 | urea-treated activated carbon (400°C) | 0.2 | 500.126 | ultrapure water | 7 | 25 | 48 |  | 150 | 0 |  | 0 | 10 | Activated carbon | powdered activated carbon | bituminous coal |  |  | 23.2 | 744 | [5 empty] | 0.35 | 0.08 | 0.43 | XPS | 0.846 | 0.0722 | 0.0818 | 8.475 |  | not applicable | not applicable | isotherm | 0.05934387 | -1.226624 | Freundlich | TRUE | AC |  |  | 0.0005930868 | Ce_final_mg/L and PFAS_C0_value_mg/L | 0 | 0 | 0 | 0.0001186174 | 0 | 1 | 0 | FALSE |  | 0 | 0 | 0 | 0 | 0 | 0 | 0 | 0 | 0 |  | 1 | 0 | 0 | 0 | 0 | 0 | 1 | 1 | 0 | 1 | 0 | 0 | 0 | 0 | 0 | 0 | 0 | 0 | [5 empty] | 1000 |  |  |  | 0.497 | 2.32 | 0.93 | https://doi.org/10.1016/j.jece.2024.112082 | Zhang, Y; Xu, YC; Shi, BY; Huang, X | The influence of nitrogen-containing functional groups and pore structure on the adsorption of per- and polyfluoroalkyl substances in ultrapure and real water | JOURNAL OF ENVIRONMENTAL CHEMICAL ENGINEERING | 2024
25 | 5 | isotherm_recalculated_at_reference_dose | Freundlich | TRUE | 0.93 | -10 | 25 | 0.05927439 | -1.227133 | 0.1997041 | 0.001479667 | std_007633 | 6995 | application | study_50 | PFOS¦AC400¦isotherm¦NA | AC400 | specific | canonical name_commercial | specific::FILTRASORB400 | study::STUDY50¦adsorbent::AC400 | PFOS | PFSAs | equilibrium_endpoint_reported | AC400 | Filtrasorb 400 | urea-treated activated carbon (400°C) | 0.2 | 500.126 | ultrapure water | 7 | 25 | 48 |  | 150 | 0 |  | 0 | 15 | Activated carbon | powdered activated carbon | bituminous coal |  |  | 23.2 | 744 | [5 empty] | 0.35 | 0.08 | 0.43 | XPS | 0.846 | 0.0722 | 0.0818 | 8.475 |  | not applicable | not applicable | isotherm | 0.05932068 | -1.226794 | Freundlich | TRUE | AC |  |  | 0.0008890191 | Ce_final_mg/L and PFAS_C0_value_mg/L | 0 | 0 | 0 | 0.0001778038 | 0 | 1 | 0 | FALSE |  | 0 | 0 | 0 | 0 | 0 | 0 | 0 | 0 | 0 |  | 1 | 0 | 0 | 0 | 0 | 0 | 1 | 1 | 0 | 1 | 0 | 0 | 0 | 0 | 0 | 0 | 0 | 0 | [5 empty] | 1000 |  |  |  | 0.497 | 2.32 | 0.93 | https://doi.org/10.1016/j.jece.2024.112082 | Zhang, Y; Xu, YC; Shi, BY; Huang, X | The influence of nitrogen-containing functional groups and pore structure on the adsorption of per- and polyfluoroalkyl substances in ultrapure and real water | JOURNAL OF ENVIRONMENTAL CHEMICAL ENGINEERING | 2024
25 | 5 | isotherm_recalculated_at_reference_dose | Freundlich | TRUE | 0.91 | -22.5 | 25 | 10.59464 | 1.025086 | 0.1581195 | 0.2094025 | std_007662 | 7003 | application | study_50 | PFBS¦AC400¦isotherm¦NA | AC400 | specific | canonical name_commercial | specific::FILTRASORB400 | study::STUDY50¦adsorbent::AC400 | PFBS | PFSAs | equilibrium_endpoint_reported | AC400 | Filtrasorb 400 | urea-treated activated carbon (400°C) | 0.2 | 300.098 | ultrapure water | 7 | 25 | 48 |  | 150 | 0 |  | 0 | 2.5 | Activated carbon | powdered activated carbon | bituminous coal |  |  | 23.2 | 744 | [5 empty] | 0.35 | 0.08 | 0.43 | XPS | 0.846 | 0.0722 | 0.0818 | 8.475 |  | not applicable | not applicable | isotherm | 9.111284 | 0.9595796 | Freundlich | FALSE | AC |  |  | 0.02227092 | Ce_final_mg/L and PFAS_C0_value_mg/L | 0 | 0 | 0 | 0.004454184 | 0 | 0 | 0 | FALSE |  | 0 | 0 | 0 | 0 | 0 | 0 | 0 | 0 | 0 |  | 1 | 0 | 0 | 0 | 0 | 0 | 1 | 1 | 0 | 1 | 0 | 0 | 0 | 0 | 0 | 0 | 0 | 0 | [5 empty] | 1000 |  |  |  | 2.86 | 0.29 | 0.91 | https://doi.org/10.1016/j.jece.2024.112082 | Zhang, Y; Xu, YC; Shi, BY; Huang, X | The influence of nitrogen-containing functional groups and pore structure on the adsorption of per- and polyfluoroalkyl substances in ultrapure and real water | JOURNAL OF ENVIRONMENTAL CHEMICAL ENGINEERING | 2024
25 | 5 | isotherm_recalculated_at_reference_dose | Freundlich | TRUE | 0.91 | -20 | 25 | 10.59464 | 1.025086 | 0.1581195 | 0.2094025 | std_007663 | 7003 | application | study_50 | PFBS¦AC400¦isotherm¦NA | AC400 | specific | canonical name_commercial | specific::FILTRASORB400 | study::STUDY50¦adsorbent::AC400 | PFBS | PFSAs | equilibrium_endpoint_reported | AC400 | Filtrasorb 400 | urea-treated activated carbon (400°C) | 0.2 | 300.098 | ultrapure water | 7 | 25 | 48 |  | 150 | 0 |  | 0 | 5 | Activated carbon | powdered activated carbon | bituminous coal |  |  | 23.2 | 744 | [5 empty] | 0.35 | 0.08 | 0.43 | XPS | 0.846 | 0.0722 | 0.0818 | 8.475 |  | not applicable | not applicable | isotherm | 9.259552 | 0.96659 | Freundlich | FALSE | AC |  |  | 0.04424913 | Ce_final_mg/L and PFAS_C0_value_mg/L | 0 | 0 | 0 | 0.008849825 | 0 | 0 | 0 | FALSE |  | 0 | 0 | 0 | 0 | 0 | 0 | 0 | 0 | 0 |  | 1 | 0 | 0 | 0 | 0 | 0 | 1 | 1 | 0 | 1 | 0 | 0 | 0 | 0 | 0 | 0 | 0 | 0 | [5 empty] | 1000 |  |  |  | 2.86 | 0.29 | 0.91 | https://doi.org/10.1016/j.jece.2024.112082 | Zhang, Y; Xu, YC; Shi, BY; Huang, X | The influence of nitrogen-containing functional groups and pore structure on the adsorption of per- and polyfluoroalkyl substances in ultrapure and real water | JOURNAL OF ENVIRONMENTAL CHEMICAL ENGINEERING | 2024
25 | 5 | isotherm_recalculated_at_reference_dose | Freundlich | TRUE | 0.91 | -15 | 25 | 10.59464 | 1.025086 | 0.1581195 | 0.2094025 | std_007664 | 7003 | application | study_50 | PFBS¦AC400¦isotherm¦NA | AC400 | specific | canonical name_commercial | specific::FILTRASORB400 | study::STUDY50¦adsorbent::AC400 | PFBS | PFSAs | equilibrium_endpoint_reported | AC400 | Filtrasorb 400 | urea-treated activated carbon (400°C) | 0.2 | 300.098 | ultrapure water | 7 | 25 | 48 |  | 150 | 0 |  | 0 | 10 | Activated carbon | powdered activated carbon | bituminous coal |  |  | 23.2 | 744 | [5 empty] | 0.35 | 0.08 | 0.43 | XPS | 0.846 | 0.0722 | 0.0818 | 8.475 |  | not applicable | not applicable | isotherm | 9.567742 | 0.9808095 | Freundlich | FALSE | AC |  |  | 0.08732262 | Ce_final_mg/L and PFAS_C0_value_mg/L | 0 | 0 | 0 | 0.01746452 | 0 | 0 | 0 | FALSE |  | 0 | 0 | 0 | 0 | 0 | 0 | 0 | 0 | 0 |  | 1 | 0 | 0 | 0 | 0 | 0 | 1 | 1 | 0 | 1 | 0 | 0 | 0 | 0 | 0 | 0 | 0 | 0 | [5 empty] | 1000 |  |  |  | 2.86 | 0.29 | 0.91 | https://doi.org/10.1016/j.jece.2024.112082 | Zhang, Y; Xu, YC; Shi, BY; Huang, X | The influence of nitrogen-containing functional groups and pore structure on the adsorption of per- and polyfluoroalkyl substances in ultrapure and real water | JOURNAL OF ENVIRONMENTAL CHEMICAL ENGINEERING | 2024
25 | 5 | isotherm_recalculated_at_reference_dose | Freundlich | TRUE | 0.91 | -10 | 25 | 10.59464 | 1.025086 | 0.1581195 | 0.2094025 | std_007665 | 7003 | application | study_50 | PFBS¦AC400¦isotherm¦NA | AC400 | specific | canonical name_commercial | specific::FILTRASORB400 | study::STUDY50¦adsorbent::AC400 | PFBS | PFSAs | equilibrium_endpoint_reported | AC400 | Filtrasorb 400 | urea-treated activated carbon (400°C) | 0.2 | 300.098 | ultrapure water | 7 | 25 | 48 |  | 150 | 0 |  | 0 | 15 | Activated carbon | powdered activated carbon | bituminous coal |  |  | 23.2 | 744 | [5 empty] | 0.35 | 0.08 | 0.43 | XPS | 0.846 | 0.0722 | 0.0818 | 8.475 |  | not applicable | not applicable | isotherm | 9.892286 | 0.9952967 | Freundlich | FALSE | AC |  |  | 0.1292114 | Ce_final_mg/L and PFAS_C0_value_mg/L | 0 | 0 | 0 | 0.02584227 | 0 | 0 | 0 | FALSE |  | 0 | 0 | 0 | 0 | 0 | 0 | 0 | 0 | 0 |  | 1 | 0 | 0 | 0 | 0 | 0 | 1 | 1 | 0 | 1 | 0 | 0 | 0 | 0 | 0 | 0 | 0 | 0 | [5 empty] | 1000 |  |  |  | 2.86 | 0.29 | 0.91 | https://doi.org/10.1016/j.jece.2024.112082 | Zhang, Y; Xu, YC; Shi, BY; Huang, X | The influence of nitrogen-containing functional groups and pore structure on the adsorption of per- and polyfluoroalkyl substances in ultrapure and real water | JOURNAL OF ENVIRONMENTAL CHEMICAL ENGINEERING | 2024
25 | 5 | isotherm_recalculated_at_reference_dose | Freundlich | TRUE | 0.97 | -22.5 | 25 | 3.734063e-06 | -5.427818 | 0.2 | 9.335054e-08 | std_007698 | 7030 | application | study_50 | PFBS¦AC¦isotherm¦Water_matrix_surface water | AC | generic_study_local | study_no + adsorbent_id | study::STUDY50¦adsorbent::AC | study::STUDY50¦adsorbent::AC | PFBS | PFSAs | equilibrium_endpoint_reported | AC |  | powder activated carbon sourced from coal | 0.2 | 300.098 | surface water | 6.98 | 25 | 48 | 100 | 150 | 2.661 |  |  | 2.5 | Activated carbon | powdered activated carbon | coal |  |  | 22.3 | 1044 | [5 empty] | 0.43 | 0.15 | 0.58 | XPS | 0.928 | 0.004 | 0.068 |  |  | not applicable | not applicable | isotherm | 3.734064e-06 | -5.427818 | Freundlich | TRUE | AC | Water_matrix_surface water |  | 9.336873e-09 | Ce_final_mg/L and PFAS_C0_value_mg/L | 0 | 0 | 0 | 1.867375e-09 | 1 | 1 | 0 | FALSE | [38 empty] | 3.73e-05 | 2.43 | 0.97 | https://doi.org/10.1016/j.jece.2024.112082 | Zhang, Y; Xu, YC; Shi, BY; Huang, X | The influence of nitrogen-containing functional groups and pore structure on the adsorption of per- and polyfluoroalkyl substances in ultrapure and real water | JOURNAL OF ENVIRONMENTAL CHEMICAL ENGINEERING | 2024
25 | 5 | isotherm_recalculated_at_reference_dose | Freundlich | TRUE | 0.97 | -20 | 25 | 3.734063e-06 | -5.427818 | 0.2 | 9.335054e-08 | std_007699 | 7030 | application | study_50 | PFBS¦AC¦isotherm¦Water_matrix_surface water | AC | generic_study_local | study_no + adsorbent_id | study::STUDY50¦adsorbent::AC | study::STUDY50¦adsorbent::AC | PFBS | PFSAs | equilibrium_endpoint_reported | AC |  | powder activated carbon sourced from coal | 0.2 | 300.098 | surface water | 6.98 | 25 | 48 | 100 | 150 | 2.661 |  |  | 5 | Activated carbon | powdered activated carbon | coal |  |  | 22.3 | 1044 | [5 empty] | 0.43 | 0.15 | 0.58 | XPS | 0.928 | 0.004 | 0.068 |  |  | not applicable | not applicable | isotherm | 3.734064e-06 | -5.427818 | Freundlich | TRUE | AC | Water_matrix_surface water |  | 1.866829e-08 | Ce_final_mg/L and PFAS_C0_value_mg/L | 0 | 0 | 0 | 3.733658e-09 | 1 | 1 | 0 | FALSE | [38 empty] | 3.73e-05 | 2.43 | 0.97 | https://doi.org/10.1016/j.jece.2024.112082 | Zhang, Y; Xu, YC; Shi, BY; Huang, X | The influence of nitrogen-containing functional groups and pore structure on the adsorption of per- and polyfluoroalkyl substances in ultrapure and real water | JOURNAL OF ENVIRONMENTAL CHEMICAL ENGINEERING | 2024
25 | 5 | isotherm_recalculated_at_reference_dose | Freundlich | TRUE | 0.97 | -15 | 25 | 3.734063e-06 | -5.427818 | 0.2 | 9.335054e-08 | std_007700 | 7030 | application | study_50 | PFBS¦AC¦isotherm¦Water_matrix_surface water | AC | generic_study_local | study_no + adsorbent_id | study::STUDY50¦adsorbent::AC | study::STUDY50¦adsorbent::AC | PFBS | PFSAs | equilibrium_endpoint_reported | AC |  | powder activated carbon sourced from coal | 0.2 | 300.098 | surface water | 6.98 | 25 | 48 | 100 | 150 | 2.661 |  |  | 10 | Activated carbon | powdered activated carbon | coal |  |  | 22.3 | 1044 | [5 empty] | 0.43 | 0.15 | 0.58 | XPS | 0.928 | 0.004 | 0.068 |  |  | not applicable | not applicable | isotherm | 3.734064e-06 | -5.427818 | Freundlich | TRUE | AC | Water_matrix_surface water |  | 3.734021e-08 | Ce_final_mg/L and PFAS_C0_value_mg/L | 0 | 0 | 0 | 7.468043e-09 | 1 | 1 | 0 | FALSE | [38 empty] | 3.73e-05 | 2.43 | 0.97 | https://doi.org/10.1016/j.jece.2024.112082 | Zhang, Y; Xu, YC; Shi, BY; Huang, X | The influence of nitrogen-containing functional groups and pore structure on the adsorption of per- and polyfluoroalkyl substances in ultrapure and real water | JOURNAL OF ENVIRONMENTAL CHEMICAL ENGINEERING | 2024
25 | 5 | isotherm_recalculated_at_reference_dose | Freundlich | TRUE | 0.97 | -10 | 25 | 3.734063e-06 | -5.427818 | 0.2 | 9.335054e-08 | std_007701 | 7030 | application | study_50 | PFBS¦AC¦isotherm¦Water_matrix_surface water | AC | generic_study_local | study_no + adsorbent_id | study::STUDY50¦adsorbent::AC | study::STUDY50¦adsorbent::AC | PFBS | PFSAs | equilibrium_endpoint_reported | AC |  | powder activated carbon sourced from coal | 0.2 | 300.098 | surface water | 6.98 | 25 | 48 | 100 | 150 | 2.661 |  |  | 15 | Activated carbon | powdered activated carbon | coal |  |  | 22.3 | 1044 | [5 empty] | 0.43 | 0.15 | 0.58 | XPS | 0.928 | 0.004 | 0.068 |  |  | not applicable | not applicable | isotherm | 3.734063e-06 | -5.427818 | Freundlich | TRUE | AC | Water_matrix_surface water |  | 5.601214e-08 | Ce_final_mg/L and PFAS_C0_value_mg/L | 0 | 0 | 0 | 1.120243e-08 | 1 | 1 | 0 | FALSE | [38 empty] | 3.73e-05 | 2.43 | 0.97 | https://doi.org/10.1016/j.jece.2024.112082 | Zhang, Y; Xu, YC; Shi, BY; Huang, X | The influence of nitrogen-containing functional groups and pore structure on the adsorption of per- and polyfluoroalkyl substances in ultrapure and real water | JOURNAL OF ENVIRONMENTAL CHEMICAL ENGINEERING | 2024
25 | 5 | isotherm_recalculated_at_reference_dose | Langmuir | TRUE | 0.92 | 75 | 25 | 667.8219 | 2.824661 | 0.00282557 | 0.9434886 | std_007846 | 7144 | application | study_63 | PFPrA¦A900¦isotherm¦NA | A900 | specific | canonical name_commercial | specific::AMBERSEP900OH | study::STUDY63¦adsorbent::A900 | PFPrA | PFCAs | equilibrium_endpoint_reported | A900 | Ambersep 900 OH | Ambersep 900 OH strong base anion exchange resin | 0.05 | 164.029 | ultrapure water | 7 | 24 | 24 | 25 | 17 | 0 |  | 0 | 100 | Ion exchange resin | strong base anion |  | not applicable |  | 98 | 20 | [7 empty] | 0.1 | elemental analyzer | 0.7805 | 0.0504 | 0.1696 | 11.7 |  |  | 800 | isotherm | 771.294 | 2.88722 | Langmuir | FALSE | Resin |  |  | 0.9872007 | Ce_final_mg/L and PFAS_C0_value_mg/L | 0 | 0 | 0 | 0.04936004 | 0 | 0 | 0 | FALSE |  | 0 | 0 | 0 | 0 | 0 | 0 | 0 | 0 | 0 | Polystyrene-divinylbenzene (PS-DVB) | 1 | 0 | 0 | 0 | 1 | 0 | 0 | 0 | 0 | 0 | 0 | 0 | 0 | 0 | 0 | 0 | 0 | 0 | [6 empty] | 10.88 | 74.26 | 0.92 | 16.92 | 0.28 | 0.94 | https://doi.org/10.1039/d3ew00959a | Lenka, SP; Kah, M; Chen, JLY; Tiban-Anrango, BA; Padhye, LP | Adsorption mechanisms of short-chain and ultrashort-chain PFAS on anion exchange resins and activated carbon | ENVIRONMENTAL SCIENCE-WATER RESEARCH & TECHNOLOGY | 2024
25 | 5 | isotherm_recalculated_at_reference_dose | Langmuir | TRUE | 0.92 | 75 | 25 | 531.692 | 2.72566 | 0.006996774 | 0.9300323 | std_007847 | 7144 | application | study_63 | PFPrA¦A900¦isotherm¦NA | A900 | specific | canonical name_commercial | specific::AMBERSEP900OH | study::STUDY63¦adsorbent::A900 | PFPrA | PFCAs | equilibrium_endpoint_reported | A900 | Ambersep 900 OH | Ambersep 900 OH strong base anion exchange resin | 0.1 | 164.029 | ultrapure water | 7 | 24 | 24 | 25 | 17 | 0 |  | 0 | 100 | Ion exchange resin | strong base anion |  | not applicable |  | 98 | 20 | [7 empty] | 0.1 | elemental analyzer | 0.7805 | 0.0504 | 0.1696 | 11.7 |  |  | 800 | isotherm | 734.686 | 2.866102 | Langmuir | FALSE | Resin |  |  | 0.9865715 | Ce_final_mg/L and PFAS_C0_value_mg/L | 0 | 0 | 0 | 0.09865715 | 0 | 0 | 0 | FALSE |  | 0 | 0 | 0 | 0 | 0 | 0 | 0 | 0 | 0 | Polystyrene-divinylbenzene (PS-DVB) | 1 | 0 | 0 | 0 | 1 | 0 | 0 | 0 | 0 | 0 | 0 | 0 | 0 | 0 | 0 | 0 | 0 | 0 | [6 empty] | 10.88 | 74.26 | 0.92 | 16.92 | 0.28 | 0.94 | https://doi.org/10.1039/d3ew00959a | Lenka, SP; Kah, M; Chen, JLY; Tiban-Anrango, BA; Padhye, LP | Adsorption mechanisms of short-chain and ultrashort-chain PFAS on anion exchange resins and activated carbon | ENVIRONMENTAL SCIENCE-WATER RESEARCH & TECHNOLOGY | 2024
25 | 5 | isotherm_recalculated_at_reference_dose | Langmuir | TRUE | 0.92 | 75 | 25 | 286.623 | 2.457311 | 0.02449307 | 0.8775347 | std_007848 | 7144 | application | study_63 | PFPrA¦A900¦isotherm¦NA | A900 | specific | canonical name_commercial | specific::AMBERSEP900OH | study::STUDY63¦adsorbent::A900 | PFPrA | PFCAs | equilibrium_endpoint_reported | A900 | Ambersep 900 OH | Ambersep 900 OH strong base anion exchange resin | 0.2 | 164.029 | ultrapure water | 7 | 24 | 24 | 25 | 17 | 0 |  | 0 | 100 | Ion exchange resin | strong base anion |  | not applicable |  | 98 | 20 | [7 empty] | 0.1 | elemental analyzer | 0.7805 | 0.0504 | 0.1696 | 11.7 |  |  | 800 | isotherm | 661.6401 | 2.820622 | Langmuir | FALSE | Resin |  |  | 0.9851111 | Ce_final_mg/L and PFAS_C0_value_mg/L | 0 | 0 | 0 | 0.1970222 | 0 | 0 | 0 | FALSE |  | 0 | 0 | 0 | 0 | 0 | 0 | 0 | 0 | 0 | Polystyrene-divinylbenzene (PS-DVB) | 1 | 0 | 0 | 0 | 1 | 0 | 0 | 0 | 0 | 0 | 0 | 0 | 0 | 0 | 0 | 0 | 0 | 0 | [6 empty] | 10.88 | 74.26 | 0.92 | 16.92 | 0.28 | 0.94 | https://doi.org/10.1039/d3ew00959a | Lenka, SP; Kah, M; Chen, JLY; Tiban-Anrango, BA; Padhye, LP | Adsorption mechanisms of short-chain and ultrashort-chain PFAS on anion exchange resins and activated carbon | ENVIRONMENTAL SCIENCE-WATER RESEARCH & TECHNOLOGY | 2024
25 | 5 | isotherm_recalculated_at_reference_dose | Langmuir | TRUE | 0.92 | 75 | 25 | 66.4126 | 1.82225 | 0.1503581 | 0.6241047 | std_007849 | 7144 | application | study_63 | PFPrA¦A900¦isotherm¦NA | A900 | specific | canonical name_commercial | specific::AMBERSEP900OH | study::STUDY63¦adsorbent::A900 | PFPrA | PFCAs | equilibrium_endpoint_reported | A900 | Ambersep 900 OH | Ambersep 900 OH strong base anion exchange resin | 0.4 | 164.029 | ultrapure water | 7 | 24 | 24 | 25 | 17 | 0 |  | 0 | 100 | Ion exchange resin | strong base anion |  | not applicable |  | 98 | 20 | [7 empty] | 0.1 | elemental analyzer | 0.7805 | 0.0504 | 0.1696 | 11.7 |  |  | 800 | isotherm | 516.55 | 2.713112 | Langmuir | FALSE | Resin |  |  | 0.9810085 | Ce_final_mg/L and PFAS_C0_value_mg/L | 0 | 0 | 0 | 0.3924034 | 0 | 0 | 0 | FALSE |  | 0 | 0 | 0 | 0 | 0 | 0 | 0 | 0 | 0 | Polystyrene-divinylbenzene (PS-DVB) | 1 | 0 | 0 | 0 | 1 | 0 | 0 | 0 | 0 | 0 | 0 | 0 | 0 | 0 | 0 | 0 | 0 | 0 | [6 empty] | 10.88 | 74.26 | 0.92 | 16.92 | 0.28 | 0.94 | https://doi.org/10.1039/d3ew00959a | Lenka, SP; Kah, M; Chen, JLY; Tiban-Anrango, BA; Padhye, LP | Adsorption mechanisms of short-chain and ultrashort-chain PFAS on anion exchange resins and activated carbon | ENVIRONMENTAL SCIENCE-WATER RESEARCH & TECHNOLOGY | 2024
25 | 5 | isotherm_recalculated_at_reference_dose | Langmuir | TRUE | 0.92 | 75 | 25 | 19.84864 | 1.297731 | 0.5346821 | 0.3316473 | std_007850 | 7144 | application | study_63 | PFPrA¦A900¦isotherm¦NA | A900 | specific | canonical name_commercial | specific::AMBERSEP900OH | study::STUDY63¦adsorbent::A900 | PFPrA | PFCAs | equilibrium_endpoint_reported | A900 | Ambersep 900 OH | Ambersep 900 OH strong base anion exchange resin | 0.8 | 164.029 | ultrapure water | 7 | 24 | 24 | 25 | 17 | 0 |  | 0 | 100 | Ion exchange resin | strong base anion |  | not applicable |  | 98 | 20 | [7 empty] | 0.1 | elemental analyzer | 0.7805 | 0.0504 | 0.1696 | 11.7 |  |  | 800 | isotherm | 237.8392 | 2.376283 | Langmuir | FALSE | Resin |  |  | 0.9596513 | Ce_final_mg/L and PFAS_C0_value_mg/L | 0 | 0 | 0 | 0.767721 | 0 | 0 | 0 | FALSE |  | 0 | 0 | 0 | 0 | 0 | 0 | 0 | 0 | 0 | Polystyrene-divinylbenzene (PS-DVB) | 1 | 0 | 0 | 0 | 1 | 0 | 0 | 0 | 0 | 0 | 0 | 0 | 0 | 0 | 0 | 0 | 0 | 0 | [6 empty] | 10.88 | 74.26 | 0.92 | 16.92 | 0.28 | 0.94 | https://doi.org/10.1039/d3ew00959a | Lenka, SP; Kah, M; Chen, JLY; Tiban-Anrango, BA; Padhye, LP | Adsorption mechanisms of short-chain and ultrashort-chain PFAS on anion exchange resins and activated carbon | ENVIRONMENTAL SCIENCE-WATER RESEARCH & TECHNOLOGY | 2024
25 | 5 | isotherm_recalculated_at_reference_dose | Langmuir | TRUE | 0.92 | 75 | 25 | 8.094087 | 0.9081679 | 1.330725 | 0.1682969 | std_007851 | 7144 | application | study_63 | PFPrA¦A900¦isotherm¦NA | A900 | specific | canonical name_commercial | specific::AMBERSEP900OH | study::STUDY63¦adsorbent::A900 | PFPrA | PFCAs | equilibrium_endpoint_reported | A900 | Ambersep 900 OH | Ambersep 900 OH strong base anion exchange resin | 1.6 | 164.029 | ultrapure water | 7 | 24 | 24 | 25 | 17 | 0 |  | 0 | 100 | Ion exchange resin | strong base anion |  | not applicable |  | 98 | 20 | [7 empty] | 0.1 | elemental analyzer | 0.7805 | 0.0504 | 0.1696 | 11.7 |  |  | 800 | isotherm | 19.70986 | 1.294684 | Langmuir | FALSE | Resin |  |  | 0.6634114 | Ce_final_mg/L and PFAS_C0_value_mg/L | 0 | 0 | 0 | 1.061458 | 0 | 0 | 0 | FALSE |  | 0 | 0 | 0 | 0 | 0 | 0 | 0 | 0 | 0 | Polystyrene-divinylbenzene (PS-DVB) | 1 | 0 | 0 | 0 | 1 | 0 | 0 | 0 | 0 | 0 | 0 | 0 | 0 | 0 | 0 | 0 | 0 | 0 | [6 empty] | 10.88 | 74.26 | 0.92 | 16.92 | 0.28 | 0.94 | https://doi.org/10.1039/d3ew00959a | Lenka, SP; Kah, M; Chen, JLY; Tiban-Anrango, BA; Padhye, LP | Adsorption mechanisms of short-chain and ultrashort-chain PFAS on anion exchange resins and activated carbon | ENVIRONMENTAL SCIENCE-WATER RESEARCH & TECHNOLOGY | 2024
25 | 5 | isotherm_recalculated_at_reference_dose | Langmuir | TRUE | 0.92 | 75 | 25 | 3.697271 | 0.5678813 | 2.929245 | 0.08461103 | std_007852 | 7144 | application | study_63 | PFPrA¦A900¦isotherm¦NA | A900 | specific | canonical name_commercial | specific::AMBERSEP900OH | study::STUDY63¦adsorbent::A900 | PFPrA | PFCAs | equilibrium_endpoint_reported | A900 | Ambersep 900 OH | Ambersep 900 OH strong base anion exchange resin | 3.2 | 164.029 | ultrapure water | 7 | 24 | 24 | 25 | 17 | 0 |  | 0 | 100 | Ion exchange resin | strong base anion |  | not applicable |  | 98 | 20 | [7 empty] | 0.1 | elemental analyzer | 0.7805 | 0.0504 | 0.1696 | 11.7 |  |  | 800 | isotherm | 5.102383 | 0.707773 | Langmuir | FALSE | Resin |  |  | 0.3378528 | Ce_final_mg/L and PFAS_C0_value_mg/L | 0 | 0 | 0 | 1.081129 | 0 | 0 | 0 | FALSE |  | 0 | 0 | 0 | 0 | 0 | 0 | 0 | 0 | 0 | Polystyrene-divinylbenzene (PS-DVB) | 1 | 0 | 0 | 0 | 1 | 0 | 0 | 0 | 0 | 0 | 0 | 0 | 0 | 0 | 0 | 0 | 0 | 0 | [6 empty] | 10.88 | 74.26 | 0.92 | 16.92 | 0.28 | 0.94 | https://doi.org/10.1039/d3ew00959a | Lenka, SP; Kah, M; Chen, JLY; Tiban-Anrango, BA; Padhye, LP | Adsorption mechanisms of short-chain and ultrashort-chain PFAS on anion exchange resins and activated carbon | ENVIRONMENTAL SCIENCE-WATER RESEARCH & TECHNOLOGY | 2024
25 | 5 | isotherm_recalculated_at_reference_dose | Langmuir | TRUE | 0.92 | 75 | 25 | 1.771392 | 0.2483147 | 6.128596 | 0.04240682 | std_007853 | 7144 | application | study_63 | PFPrA¦A900¦isotherm¦NA | A900 | specific | canonical name_commercial | specific::AMBERSEP900OH | study::STUDY63¦adsorbent::A900 | PFPrA | PFCAs | equilibrium_endpoint_reported | A900 | Ambersep 900 OH | Ambersep 900 OH strong base anion exchange resin | 6.4 | 164.029 | ultrapure water | 7 | 24 | 24 | 25 | 17 | 0 |  | 0 | 100 | Ion exchange resin | strong base anion |  | not applicable |  | 98 | 20 | [7 empty] | 0.1 | elemental analyzer | 0.7805 | 0.0504 | 0.1696 | 11.7 |  |  | 800 | isotherm | 2.041959 | 0.3100471 | Langmuir | FALSE | Resin |  |  | 0.1695704 | Ce_final_mg/L and PFAS_C0_value_mg/L | 0 | 0 | 0 | 1.08525 | 0 | 0 | 0 | FALSE |  | 0 | 0 | 0 | 0 | 0 | 0 | 0 | 0 | 0 | Polystyrene-divinylbenzene (PS-DVB) | 1 | 0 | 0 | 0 | 1 | 0 | 0 | 0 | 0 | 0 | 0 | 0 | 0 | 0 | 0 | 0 | 0 | 0 | [6 empty] | 10.88 | 74.26 | 0.92 | 16.92 | 0.28 | 0.94 | https://doi.org/10.1039/d3ew00959a | Lenka, SP; Kah, M; Chen, JLY; Tiban-Anrango, BA; Padhye, LP | Adsorption mechanisms of short-chain and ultrashort-chain PFAS on anion exchange resins and activated carbon | ENVIRONMENTAL SCIENCE-WATER RESEARCH & TECHNOLOGY | 2024
25 | 5 | isotherm_recalculated_at_reference_dose | Freundlich | TRUE | 0.96 | 75 | 25 | 5176.359 | 3.714024 | 0.0003834092 | 0.9923318 | std_007854 | 7145 | application | study_63 | PFBA¦A900¦isotherm¦NA | A900 | specific | canonical name_commercial | specific::AMBERSEP900OH | study::STUDY63¦adsorbent::A900 | PFBA | PFCAs | equilibrium_endpoint_reported | A900 | Ambersep 900 OH | Ambersep 900 OH strong base anion exchange resin | 0.05 | 214.036 | ultrapure water | 7 | 24 | 24 | 25 | 17 | 0 |  | 0 | 100 | Ion exchange resin | strong base anion |  | not applicable |  | 98 | 20 | [7 empty] | 0.1 | elemental analyzer | 0.7805 | 0.0504 | 0.1696 | 11.7 |  |  | 800 | isotherm | 75223.18 | 4.876352 | Freundlich | FALSE | Resin |  |  | 0.9998671 | Ce_final_mg/L and PFAS_C0_value_mg/L | 1 | 0 | 1 | 0.04999335 | 0 | 0 | 1 | FALSE |  | 0 | 0 | 0 | 0 | 0 | 0 | 0 | 0 | 0 | Polystyrene-divinylbenzene (PS-DVB) | 1 | 0 | 0 | 0 | 1 | 0 | 0 | 0 | 0 | 0 | 0 | 0 | 0 | 0 | 0 | 0 | 0 | 0 | [6 empty] | 14.7 | 105.5 | 0.94 | 28.79 | 0.34 | 0.96 | https://doi.org/10.1039/d3ew00959a | Lenka, SP; Kah, M; Chen, JLY; Tiban-Anrango, BA; Padhye, LP | Adsorption mechanisms of short-chain and ultrashort-chain PFAS on anion exchange resins and activated carbon | ENVIRONMENTAL SCIENCE-WATER RESEARCH & TECHNOLOGY | 2024
25 | 5 | isotherm_recalculated_at_reference_dose | Freundlich | TRUE | 0.96 | 75 | 25 | 1402.461 | 3.146891 | 0.002773039 | 0.9722696 | std_007855 | 7145 | application | study_63 | PFBA¦A900¦isotherm¦NA | A900 | specific | canonical name_commercial | specific::AMBERSEP900OH | study::STUDY63¦adsorbent::A900 | PFBA | PFCAs | equilibrium_endpoint_reported | A900 | Ambersep 900 OH | Ambersep 900 OH strong base anion exchange resin | 0.1 | 214.036 | ultrapure water | 7 | 24 | 24 | 25 | 17 | 0 |  | 0 | 100 | Ion exchange resin | strong base anion |  | not applicable |  | 98 | 20 | [7 empty] | 0.1 | elemental analyzer | 0.7805 | 0.0504 | 0.1696 | 11.7 |  |  | 800 | isotherm | 19602.76 | 4.292317 | Freundlich | FALSE | Resin |  |  | 0.9994901 | Ce_final_mg/L and PFAS_C0_value_mg/L | 1 | 0 | 0 | 0.09994901 | 0 | 0 | 1 | FALSE |  | 0 | 0 | 0 | 0 | 0 | 0 | 0 | 0 | 0 | Polystyrene-divinylbenzene (PS-DVB) | 1 | 0 | 0 | 0 | 1 | 0 | 0 | 0 | 0 | 0 | 0 | 0 | 0 | 0 | 0 | 0 | 0 | 0 | [6 empty] | 14.7 | 105.5 | 0.94 | 28.79 | 0.34 | 0.96 | https://doi.org/10.1039/d3ew00959a | Lenka, SP; Kah, M; Chen, JLY; Tiban-Anrango, BA; Padhye, LP | Adsorption mechanisms of short-chain and ultrashort-chain PFAS on anion exchange resins and activated carbon | ENVIRONMENTAL SCIENCE-WATER RESEARCH & TECHNOLOGY | 2024
25 | 5 | isotherm_recalculated_at_reference_dose | Freundlich | TRUE | 0.96 | 75 | 25 | 413.6621 | 2.616646 | 0.01763427 | 0.9118286 | std_007856 | 7145 | application | study_63 | PFBA¦A900¦isotherm¦NA | A900 | specific | canonical name_commercial | specific::AMBERSEP900OH | study::STUDY63¦adsorbent::A900 | PFBA | PFCAs | equilibrium_endpoint_reported | A900 | Ambersep 900 OH | Ambersep 900 OH strong base anion exchange resin | 0.2 | 214.036 | ultrapure water | 7 | 24 | 24 | 25 | 17 | 0 |  | 0 | 100 | Ion exchange resin | strong base anion |  | not applicable |  | 98 | 20 | [7 empty] | 0.1 | elemental analyzer | 0.7805 | 0.0504 | 0.1696 | 11.7 |  |  | 800 | isotherm | 5118.942 | 3.70918 | Freundlich | FALSE | Resin |  |  | 0.9980503 | Ce_final_mg/L and PFAS_C0_value_mg/L | 1 | 0 | 0 | 0.1996101 | 0 | 0 | 1 | FALSE |  | 0 | 0 | 0 | 0 | 0 | 0 | 0 | 0 | 0 | Polystyrene-divinylbenzene (PS-DVB) | 1 | 0 | 0 | 0 | 1 | 0 | 0 | 0 | 0 | 0 | 0 | 0 | 0 | 0 | 0 | 0 | 0 | 0 | [6 empty] | 14.7 | 105.5 | 0.94 | 28.79 | 0.34 | 0.96 | https://doi.org/10.1039/d3ew00959a | Lenka, SP; Kah, M; Chen, JLY; Tiban-Anrango, BA; Padhye, LP | Adsorption mechanisms of short-chain and ultrashort-chain PFAS on anion exchange resins and activated carbon | ENVIRONMENTAL SCIENCE-WATER RESEARCH & TECHNOLOGY | 2024
25 | 5 | isotherm_recalculated_at_reference_dose | Freundlich | TRUE | 0.96 | 75 | 25 | 144.6463 | 2.160307 | 0.08665217 | 0.7833696 | std_007857 | 7145 | application | study_63 | PFBA¦A900¦isotherm¦NA | A900 | specific | canonical name_commercial | specific::AMBERSEP900OH | study::STUDY63¦adsorbent::A900 | PFBA | PFCAs | equilibrium_endpoint_reported | A900 | Ambersep 900 OH | Ambersep 900 OH strong base anion exchange resin | 0.4 | 214.036 | ultrapure water | 7 | 24 | 24 | 25 | 17 | 0 |  | 0 | 100 | Ion exchange resin | strong base anion |  | not applicable |  | 98 | 20 | [7 empty] | 0.1 | elemental analyzer | 0.7805 | 0.0504 | 0.1696 | 11.7 |  |  | 800 | isotherm | 1347.154 | 3.129417 | Freundlich | FALSE | Resin |  |  | 0.9926316 | Ce_final_mg/L and PFAS_C0_value_mg/L | 1 | 0 | 0 | 0.3970527 | 0 | 0 | 1 | FALSE |  | 0 | 0 | 0 | 0 | 0 | 0 | 0 | 0 | 0 | Polystyrene-divinylbenzene (PS-DVB) | 1 | 0 | 0 | 0 | 1 | 0 | 0 | 0 | 0 | 0 | 0 | 0 | 0 | 0 | 0 | 0 | 0 | 0 | [6 empty] | 14.7 | 105.5 | 0.94 | 28.79 | 0.34 | 0.96 | https://doi.org/10.1039/d3ew00959a | Lenka, SP; Kah, M; Chen, JLY; Tiban-Anrango, BA; Padhye, LP | Adsorption mechanisms of short-chain and ultrashort-chain PFAS on anion exchange resins and activated carbon | ENVIRONMENTAL SCIENCE-WATER RESEARCH & TECHNOLOGY | 2024
25 | 5 | isotherm_recalculated_at_reference_dose | Freundlich | TRUE | 0.96 | 75 | 25 | 61.79234 | 1.790935 | 0.3143655 | 0.6070431 | std_007858 | 7145 | application | study_63 | PFBA¦A900¦isotherm¦NA | A900 | specific | canonical name_commercial | specific::AMBERSEP900OH | study::STUDY63¦adsorbent::A900 | PFBA | PFCAs | equilibrium_endpoint_reported | A900 | Ambersep 900 OH | Ambersep 900 OH strong base anion exchange resin | 0.8 | 214.036 | ultrapure water | 7 | 24 | 24 | 25 | 17 | 0 |  | 0 | 100 | Ion exchange resin | strong base anion |  | not applicable |  | 98 | 20 | [7 empty] | 0.1 | elemental analyzer | 0.7805 | 0.0504 | 0.1696 | 11.7 |  |  | 800 | isotherm | 364.46 | 2.56165 | Freundlich | FALSE | Resin |  |  | 0.9732949 | Ce_final_mg/L and PFAS_C0_value_mg/L | 0 | 0 | 0 | 0.7786359 | 0 | 0 | 0 | FALSE |  | 0 | 0 | 0 | 0 | 0 | 0 | 0 | 0 | 0 | Polystyrene-divinylbenzene (PS-DVB) | 1 | 0 | 0 | 0 | 1 | 0 | 0 | 0 | 0 | 0 | 0 | 0 | 0 | 0 | 0 | 0 | 0 | 0 | [6 empty] | 14.7 | 105.5 | 0.94 | 28.79 | 0.34 | 0.96 | https://doi.org/10.1039/d3ew00959a | Lenka, SP; Kah, M; Chen, JLY; Tiban-Anrango, BA; Padhye, LP | Adsorption mechanisms of short-chain and ultrashort-chain PFAS on anion exchange resins and activated carbon | ENVIRONMENTAL SCIENCE-WATER RESEARCH & TECHNOLOGY | 2024
25 | 5 | isotherm_recalculated_at_reference_dose | Freundlich | TRUE | 0.96 | 75 | 25 | 30.76363 | 1.488038 | 0.9044194 | 0.4347378 | std_007859 | 7145 | application | study_63 | PFBA¦A900¦isotherm¦NA | A900 | specific | canonical name_commercial | specific::AMBERSEP900OH | study::STUDY63¦adsorbent::A900 | PFBA | PFCAs | equilibrium_endpoint_reported | A900 | Ambersep 900 OH | Ambersep 900 OH strong base anion exchange resin | 1.6 | 214.036 | ultrapure water | 7 | 24 | 24 | 25 | 17 | 0 |  | 0 | 100 | Ion exchange resin | strong base anion |  | not applicable |  | 98 | 20 | [7 empty] | 0.1 | elemental analyzer | 0.7805 | 0.0504 | 0.1696 | 11.7 |  |  | 800 | isotherm | 107.0879 | 2.02974 | Freundlich | FALSE | Resin |  |  | 0.9145941 | Ce_final_mg/L and PFAS_C0_value_mg/L | 0 | 0 | 0 | 1.463351 | 0 | 0 | 0 | FALSE |  | 0 | 0 | 0 | 0 | 0 | 0 | 0 | 0 | 0 | Polystyrene-divinylbenzene (PS-DVB) | 1 | 0 | 0 | 0 | 1 | 0 | 0 | 0 | 0 | 0 | 0 | 0 | 0 | 0 | 0 | 0 | 0 | 0 | [6 empty] | 14.7 | 105.5 | 0.94 | 28.79 | 0.34 | 0.96 | https://doi.org/10.1039/d3ew00959a | Lenka, SP; Kah, M; Chen, JLY; Tiban-Anrango, BA; Padhye, LP | Adsorption mechanisms of short-chain and ultrashort-chain PFAS on anion exchange resins and activated carbon | ENVIRONMENTAL SCIENCE-WATER RESEARCH & TECHNOLOGY | 2024
25 | 5 | isotherm_recalculated_at_reference_dose | Freundlich | TRUE | 0.96 | 75 | 25 | 16.85026 | 1.226606 | 2.251529 | 0.2963972 | std_007860 | 7145 | application | study_63 | PFBA¦A900¦isotherm¦NA | A900 | specific | canonical name_commercial | specific::AMBERSEP900OH | study::STUDY63¦adsorbent::A900 | PFBA | PFCAs | equilibrium_endpoint_reported | A900 | Ambersep 900 OH | Ambersep 900 OH strong base anion exchange resin | 3.2 | 214.036 | ultrapure water | 7 | 24 | 24 | 25 | 17 | 0 |  | 0 | 100 | Ion exchange resin | strong base anion |  | not applicable |  | 98 | 20 | [7 empty] | 0.1 | elemental analyzer | 0.7805 | 0.0504 | 0.1696 | 11.7 |  |  | 800 | isotherm | 37.21812 | 1.570754 | Freundlich | FALSE | Resin |  |  | 0.7882169 | Ce_final_mg/L and PFAS_C0_value_mg/L | 0 | 0 | 0 | 2.522294 | 0 | 0 | 0 | FALSE |  | 0 | 0 | 0 | 0 | 0 | 0 | 0 | 0 | 0 | Polystyrene-divinylbenzene (PS-DVB) | 1 | 0 | 0 | 0 | 1 | 0 | 0 | 0 | 0 | 0 | 0 | 0 | 0 | 0 | 0 | 0 | 0 | 0 | [6 empty] | 14.7 | 105.5 | 0.94 | 28.79 | 0.34 | 0.96 | https://doi.org/10.1039/d3ew00959a | Lenka, SP; Kah, M; Chen, JLY; Tiban-Anrango, BA; Padhye, LP | Adsorption mechanisms of short-chain and ultrashort-chain PFAS on anion exchange resins and activated carbon | ENVIRONMENTAL SCIENCE-WATER RESEARCH & TECHNOLOGY | 2024
25 | 5 | isotherm_recalculated_at_reference_dose | Freundlich | TRUE | 0.96 | 75 | 25 | 9.767606 | 0.9897881 | 5.143908 | 0.1962643 | std_007861 | 7145 | application | study_63 | PFBA¦A900¦isotherm¦NA | A900 | specific | canonical name_commercial | specific::AMBERSEP900OH | study::STUDY63¦adsorbent::A900 | PFBA | PFCAs | equilibrium_endpoint_reported | A900 | Ambersep 900 OH | Ambersep 900 OH strong base anion exchange resin | 6.4 | 214.036 | ultrapure water | 7 | 24 | 24 | 25 | 17 | 0 |  | 0 | 100 | Ion exchange resin | strong base anion |  | not applicable |  | 98 | 20 | [7 empty] | 0.1 | elemental analyzer | 0.7805 | 0.0504 | 0.1696 | 11.7 |  |  | 800 | isotherm | 15.81068 | 1.19895 | Freundlich | FALSE | Resin |  |  | 0.6125635 | Ce_final_mg/L and PFAS_C0_value_mg/L | 0 | 0 | 0 | 3.920406 | 0 | 0 | 0 | FALSE |  | 0 | 0 | 0 | 0 | 0 | 0 | 0 | 0 | 0 | Polystyrene-divinylbenzene (PS-DVB) | 1 | 0 | 0 | 0 | 1 | 0 | 0 | 0 | 0 | 0 | 0 | 0 | 0 | 0 | 0 | 0 | 0 | 0 | [6 empty] | 14.7 | 105.5 | 0.94 | 28.79 | 0.34 | 0.96 | https://doi.org/10.1039/d3ew00959a | Lenka, SP; Kah, M; Chen, JLY; Tiban-Anrango, BA; Padhye, LP | Adsorption mechanisms of short-chain and ultrashort-chain PFAS on anion exchange resins and activated carbon | ENVIRONMENTAL SCIENCE-WATER RESEARCH & TECHNOLOGY | 2024
25 | 5 | isotherm_recalculated_at_reference_dose | Langmuir | TRUE | 0.96 | 75 | 25 | 641.4602 | 2.80717 | 0.002934874 | 0.9413025 | std_007862 | 7146 | application | study_63 | PFBS¦A900¦isotherm¦NA | A900 | specific | canonical name_commercial | specific::AMBERSEP900OH | study::STUDY63¦adsorbent::A900 | PFBS | PFSAs | equilibrium_endpoint_reported | A900 | Ambersep 900 OH | Ambersep 900 OH strong base anion exchange resin | 0.05 | 300.098 | ultrapure water | 7 | 24 | 24 | 25 | 17 | 0 |  | 0 | 100 | Ion exchange resin | strong base anion |  | not applicable |  | 98 | 20 | [7 empty] | 0.1 | elemental analyzer | 0.7805 | 0.0504 | 0.1696 | 11.7 |  |  | 800 | isotherm | 665.0626 | 2.822863 | Langmuir | FALSE | Resin |  |  | 0.9851866 | Ce_final_mg/L and PFAS_C0_value_mg/L | 0 | 0 | 0 | 0.04925933 | 0 | 0 | 0 | FALSE |  | 0 | 0 | 0 | 0 | 0 | 0 | 0 | 0 | 0 | Polystyrene-divinylbenzene (PS-DVB) | 1 | 0 | 0 | 0 | 1 | 0 | 0 | 0 | 0 | 0 | 0 | 0 | 0 | 0 | 0 | 0 | 0 | 0 | [6 empty] | 39.66 | 16.98 | 0.96 | 235.4 | 0.82 | 0.96 | https://doi.org/10.1039/d3ew00959a | Lenka, SP; Kah, M; Chen, JLY; Tiban-Anrango, BA; Padhye, LP | Adsorption mechanisms of short-chain and ultrashort-chain PFAS on anion exchange resins and activated carbon | ENVIRONMENTAL SCIENCE-WATER RESEARCH & TECHNOLOGY | 2024
25 | 5 | isotherm_recalculated_at_reference_dose | Langmuir | TRUE | 0.96 | 75 | 25 | 609.6885 | 2.785108 | 0.006156797 | 0.938432 | std_007863 | 7146 | application | study_63 | PFBS¦A900¦isotherm¦NA | A900 | specific | canonical name_commercial | specific::AMBERSEP900OH | study::STUDY63¦adsorbent::A900 | PFBS | PFSAs | equilibrium_endpoint_reported | A900 | Ambersep 900 OH | Ambersep 900 OH strong base anion exchange resin | 0.1 | 300.098 | ultrapure water | 7 | 24 | 24 | 25 | 17 | 0 |  | 0 | 100 | Ion exchange resin | strong base anion |  | not applicable |  | 98 | 20 | [7 empty] | 0.1 | elemental analyzer | 0.7805 | 0.0504 | 0.1696 | 11.7 |  |  | 800 | isotherm | 656.7015 | 2.817368 | Langmuir | FALSE | Resin |  |  | 0.9850008 | Ce_final_mg/L and PFAS_C0_value_mg/L | 0 | 0 | 0 | 0.09850008 | 0 | 0 | 0 | FALSE |  | 0 | 0 | 0 | 0 | 0 | 0 | 0 | 0 | 0 | Polystyrene-divinylbenzene (PS-DVB) | 1 | 0 | 0 | 0 | 1 | 0 | 0 | 0 | 0 | 0 | 0 | 0 | 0 | 0 | 0 | 0 | 0 | 0 | [6 empty] | 39.66 | 16.98 | 0.96 | 235.4 | 0.82 | 0.96 | https://doi.org/10.1039/d3ew00959a | Lenka, SP; Kah, M; Chen, JLY; Tiban-Anrango, BA; Padhye, LP | Adsorption mechanisms of short-chain and ultrashort-chain PFAS on anion exchange resins and activated carbon | ENVIRONMENTAL SCIENCE-WATER RESEARCH & TECHNOLOGY | 2024
25 | 5 | isotherm_recalculated_at_reference_dose | Langmuir | TRUE | 0.96 | 75 | 25 | 546.8458 | 2.737865 | 0.0136322 | 0.931839 | std_007864 | 7146 | application | study_63 | PFBS¦A900¦isotherm¦NA | A900 | specific | canonical name_commercial | specific::AMBERSEP900OH | study::STUDY63¦adsorbent::A900 | PFBS | PFSAs | equilibrium_endpoint_reported | A900 | Ambersep 900 OH | Ambersep 900 OH strong base anion exchange resin | 0.2 | 300.098 | ultrapure water | 7 | 24 | 24 | 25 | 17 | 0 |  | 0 | 100 | Ion exchange resin | strong base anion |  | not applicable |  | 98 | 20 | [7 empty] | 0.1 | elemental analyzer | 0.7805 | 0.0504 | 0.1696 | 11.7 |  |  | 800 | isotherm | 639.9893 | 2.806173 | Langmuir | FALSE | Resin |  |  | 0.9846151 | Ce_final_mg/L and PFAS_C0_value_mg/L | 0 | 0 | 0 | 0.196923 | 0 | 0 | 0 | FALSE |  | 0 | 0 | 0 | 0 | 0 | 0 | 0 | 0 | 0 | Polystyrene-divinylbenzene (PS-DVB) | 1 | 0 | 0 | 0 | 1 | 0 | 0 | 0 | 0 | 0 | 0 | 0 | 0 | 0 | 0 | 0 | 0 | 0 | [6 empty] | 39.66 | 16.98 | 0.96 | 235.4 | 0.82 | 0.96 | https://doi.org/10.1039/d3ew00959a | Lenka, SP; Kah, M; Chen, JLY; Tiban-Anrango, BA; Padhye, LP | Adsorption mechanisms of short-chain and ultrashort-chain PFAS on anion exchange resins and activated carbon | ENVIRONMENTAL SCIENCE-WATER RESEARCH & TECHNOLOGY | 2024
25 | 5 | isotherm_recalculated_at_reference_dose | Langmuir | TRUE | 0.96 | 75 | 25 | 425.1115 | 2.628503 | 0.03440035 | 0.9139991 | std_007865 | 7146 | application | study_63 | PFBS¦A900¦isotherm¦NA | A900 | specific | canonical name_commercial | specific::AMBERSEP900OH | study::STUDY63¦adsorbent::A900 | PFBS | PFSAs | equilibrium_endpoint_reported | A900 | Ambersep 900 OH | Ambersep 900 OH strong base anion exchange resin | 0.4 | 300.098 | ultrapure water | 7 | 24 | 24 | 25 | 17 | 0 |  | 0 | 100 | Ion exchange resin | strong base anion |  | not applicable |  | 98 | 20 | [7 empty] | 0.1 | elemental analyzer | 0.7805 | 0.0504 | 0.1696 | 11.7 |  |  | 800 | isotherm | 606.6083 | 2.782908 | Langmuir | FALSE | Resin |  |  | 0.9837822 | Ce_final_mg/L and PFAS_C0_value_mg/L | 0 | 0 | 0 | 0.3935129 | 0 | 0 | 0 | FALSE |  | 0 | 0 | 0 | 0 | 0 | 0 | 0 | 0 | 0 | Polystyrene-divinylbenzene (PS-DVB) | 1 | 0 | 0 | 0 | 1 | 0 | 0 | 0 | 0 | 0 | 0 | 0 | 0 | 0 | 0 | 0 | 0 | 0 | [6 empty] | 39.66 | 16.98 | 0.96 | 235.4 | 0.82 | 0.96 | https://doi.org/10.1039/d3ew00959a | Lenka, SP; Kah, M; Chen, JLY; Tiban-Anrango, BA; Padhye, LP | Adsorption mechanisms of short-chain and ultrashort-chain PFAS on anion exchange resins and activated carbon | ENVIRONMENTAL SCIENCE-WATER RESEARCH & TECHNOLOGY | 2024
25 | 5 | isotherm_recalculated_at_reference_dose | Langmuir | TRUE | 0.96 | 75 | 25 | 215.2247 | 2.332892 | 0.1253797 | 0.8432754 | std_007866 | 7146 | application | study_63 | PFBS¦A900¦isotherm¦NA | A900 | specific | canonical name_commercial | specific::AMBERSEP900OH | study::STUDY63¦adsorbent::A900 | PFBS | PFSAs | equilibrium_endpoint_reported | A900 | Ambersep 900 OH | Ambersep 900 OH strong base anion exchange resin | 0.8 | 300.098 | ultrapure water | 7 | 24 | 24 | 25 | 17 | 0 |  | 0 | 100 | Ion exchange resin | strong base anion |  | not applicable |  | 98 | 20 | [7 empty] | 0.1 | elemental analyzer | 0.7805 | 0.0504 | 0.1696 | 11.7 |  |  | 800 | isotherm | 540.0564 | 2.732439 | Langmuir | FALSE | Resin |  |  | 0.98182 | Ce_final_mg/L and PFAS_C0_value_mg/L | 0 | 0 | 0 | 0.785456 | 0 | 0 | 0 | FALSE |  | 0 | 0 | 0 | 0 | 0 | 0 | 0 | 0 | 0 | Polystyrene-divinylbenzene (PS-DVB) | 1 | 0 | 0 | 0 | 1 | 0 | 0 | 0 | 0 | 0 | 0 | 0 | 0 | 0 | 0 | 0 | 0 | 0 | [6 empty] | 39.66 | 16.98 | 0.96 | 235.4 | 0.82 | 0.96 | https://doi.org/10.1039/d3ew00959a | Lenka, SP; Kah, M; Chen, JLY; Tiban-Anrango, BA; Padhye, LP | Adsorption mechanisms of short-chain and ultrashort-chain PFAS on anion exchange resins and activated carbon | ENVIRONMENTAL SCIENCE-WATER RESEARCH & TECHNOLOGY | 2024
25 | 5 | isotherm_recalculated_at_reference_dose | Langmuir | TRUE | 0.96 | 75 | 25 | 53.18505 | 1.72579 | 0.6868054 | 0.5707466 | std_007867 | 7146 | application | study_63 | PFBS¦A900¦isotherm¦NA | A900 | specific | canonical name_commercial | specific::AMBERSEP900OH | study::STUDY63¦adsorbent::A900 | PFBS | PFSAs | equilibrium_endpoint_reported | A900 | Ambersep 900 OH | Ambersep 900 OH strong base anion exchange resin | 1.6 | 300.098 | ultrapure water | 7 | 24 | 24 | 25 | 17 | 0 |  | 0 | 100 | Ion exchange resin | strong base anion |  | not applicable |  | 98 | 20 | [7 empty] | 0.1 | elemental analyzer | 0.7805 | 0.0504 | 0.1696 | 11.7 |  |  | 800 | isotherm | 408.2426 | 2.610918 | Langmuir | FALSE | Resin |  |  | 0.9760904 | Ce_final_mg/L and PFAS_C0_value_mg/L | 0 | 0 | 0 | 1.561745 | 0 | 0 | 0 | FALSE |  | 0 | 0 | 0 | 0 | 0 | 0 | 0 | 0 | 0 | Polystyrene-divinylbenzene (PS-DVB) | 1 | 0 | 0 | 0 | 1 | 0 | 0 | 0 | 0 | 0 | 0 | 0 | 0 | 0 | 0 | 0 | 0 | 0 | [6 empty] | 39.66 | 16.98 | 0.96 | 235.4 | 0.82 | 0.96 | https://doi.org/10.1039/d3ew00959a | Lenka, SP; Kah, M; Chen, JLY; Tiban-Anrango, BA; Padhye, LP | Adsorption mechanisms of short-chain and ultrashort-chain PFAS on anion exchange resins and activated carbon | ENVIRONMENTAL SCIENCE-WATER RESEARCH & TECHNOLOGY | 2024
25 | 5 | isotherm_recalculated_at_reference_dose | Langmuir | TRUE | 0.96 | 75 | 25 | 17.29718 | 1.237975 | 2.233967 | 0.3018853 | std_007868 | 7146 | application | study_63 | PFBS¦A900¦isotherm¦NA | A900 | specific | canonical name_commercial | specific::AMBERSEP900OH | study::STUDY63¦adsorbent::A900 | PFBS | PFSAs | equilibrium_endpoint_reported | A900 | Ambersep 900 OH | Ambersep 900 OH strong base anion exchange resin | 3.2 | 300.098 | ultrapure water | 7 | 24 | 24 | 25 | 17 | 0 |  | 0 | 100 | Ion exchange resin | strong base anion |  | not applicable |  | 98 | 20 | [7 empty] | 0.1 | elemental analyzer | 0.7805 | 0.0504 | 0.1696 | 11.7 |  |  | 800 | isotherm | 161.7107 | 2.208739 | Langmuir | FALSE | Resin |  |  | 0.9417625 | Ce_final_mg/L and PFAS_C0_value_mg/L | 0 | 0 | 0 | 3.01364 | 0 | 0 | 0 | FALSE |  | 0 | 0 | 0 | 0 | 0 | 0 | 0 | 0 | 0 | Polystyrene-divinylbenzene (PS-DVB) | 1 | 0 | 0 | 0 | 1 | 0 | 0 | 0 | 0 | 0 | 0 | 0 | 0 | 0 | 0 | 0 | 0 | 0 | [6 empty] | 39.66 | 16.98 | 0.96 | 235.4 | 0.82 | 0.96 | https://doi.org/10.1039/d3ew00959a | Lenka, SP; Kah, M; Chen, JLY; Tiban-Anrango, BA; Padhye, LP | Adsorption mechanisms of short-chain and ultrashort-chain PFAS on anion exchange resins and activated carbon | ENVIRONMENTAL SCIENCE-WATER RESEARCH & TECHNOLOGY | 2024
25 | 5 | isotherm_recalculated_at_reference_dose | Langmuir | TRUE | 0.96 | 75 | 25 | 7.2398 | 0.8597265 | 5.419159 | 0.1532564 | std_007869 | 7146 | application | study_63 | PFBS¦A900¦isotherm¦NA | A900 | specific | canonical name_commercial | specific::AMBERSEP900OH | study::STUDY63¦adsorbent::A900 | PFBS | PFSAs | equilibrium_endpoint_reported | A900 | Ambersep 900 OH | Ambersep 900 OH strong base anion exchange resin | 6.4 | 300.098 | ultrapure water | 7 | 24 | 24 | 25 | 17 | 0 |  | 0 | 100 | Ion exchange resin | strong base anion |  | not applicable |  | 98 | 20 | [7 empty] | 0.1 | elemental analyzer | 0.7805 | 0.0504 | 0.1696 | 11.7 |  |  | 800 | isotherm | 15.35241 | 1.186177 | Langmuir | FALSE | Resin |  |  | 0.6055602 | Ce_final_mg/L and PFAS_C0_value_mg/L | 0 | 0 | 0 | 3.875585 | 0 | 0 | 0 | FALSE |  | 0 | 0 | 0 | 0 | 0 | 0 | 0 | 0 | 0 | Polystyrene-divinylbenzene (PS-DVB) | 1 | 0 | 0 | 0 | 1 | 0 | 0 | 0 | 0 | 0 | 0 | 0 | 0 | 0 | 0 | 0 | 0 | 0 | [6 empty] | 39.66 | 16.98 | 0.96 | 235.4 | 0.82 | 0.96 | https://doi.org/10.1039/d3ew00959a | Lenka, SP; Kah, M; Chen, JLY; Tiban-Anrango, BA; Padhye, LP | Adsorption mechanisms of short-chain and ultrashort-chain PFAS on anion exchange resins and activated carbon | ENVIRONMENTAL SCIENCE-WATER RESEARCH & TECHNOLOGY | 2024
25 | 5 | isotherm_recalculated_at_reference_dose | Freundlich | TRUE | 0.97 | 75 | 25 | 66.58707 | 1.82339 | 0.018764 | 0.62472 | std_007878 | 7148 | application | study_63 | PFBA¦AC¦isotherm¦NA | AC | specific | canonical name_commercial | specific::ACTICARBGS1300 | study::STUDY63¦adsorbent::AC | PFBA | PFCAs | equilibrium_endpoint_reported | AC | Acticarb GS1300 | Acticarb GS1300 activated carbon | 0.05 | 214.036 | ultrapure water | 7 | 24 | 24 | 25 | 17 | 0 |  | 0 | 100 | Activated carbon | granular activated carbon | coal | Physical_Steam |  | 28 | 1185 | [7 empty] | 0.53 | elemental analyzer | 0.702 | 0.0043 | 0.2947 | 6.5 |  | not applicable | not applicable | isotherm | 447.1326 | 2.650436 | Freundlich | FALSE | AC |  |  | 0.9781245 | Ce_final_mg/L and PFAS_C0_value_mg/L | 0 | 0 | 0 | 0.04890623 | 0 | 0 | 0 | FALSE |  | 0 | 0 | 0 | 0 | 0 | 0 | 0 | 0 | 0 | [25 empty] | 5.006 | 11.58 | 0.94 | 4.64 | 0.33 | 0.97 | https://doi.org/10.1039/d3ew00959a | Lenka, SP; Kah, M; Chen, JLY; Tiban-Anrango, BA; Padhye, LP | Adsorption mechanisms of short-chain and ultrashort-chain PFAS on anion exchange resins and activated carbon | ENVIRONMENTAL SCIENCE-WATER RESEARCH & TECHNOLOGY | 2024
25 | 5 | isotherm_recalculated_at_reference_dose | Freundlich | TRUE | 0.97 | 75 | 25 | 32.25312 | 1.508572 | 0.05536093 | 0.4463907 | std_007879 | 7148 | application | study_63 | PFBA¦AC¦isotherm¦NA | AC | specific | canonical name_commercial | specific::ACTICARBGS1300 | study::STUDY63¦adsorbent::AC | PFBA | PFCAs | equilibrium_endpoint_reported | AC | Acticarb GS1300 | Acticarb GS1300 activated carbon | 0.1 | 214.036 | ultrapure water | 7 | 24 | 24 | 25 | 17 | 0 |  | 0 | 100 | Activated carbon | granular activated carbon | coal | Physical_Steam |  | 28 | 1185 | [7 empty] | 0.53 | elemental analyzer | 0.702 | 0.0043 | 0.2947 | 6.5 |  | not applicable | not applicable | isotherm | 122.6977 | 2.088837 | Freundlich | FALSE | AC |  |  | 0.9246408 | Ce_final_mg/L and PFAS_C0_value_mg/L | 0 | 0 | 0 | 0.09246408 | 0 | 0 | 0 | FALSE |  | 0 | 0 | 0 | 0 | 0 | 0 | 0 | 0 | 0 | [25 empty] | 5.006 | 11.58 | 0.94 | 4.64 | 0.33 | 0.97 | https://doi.org/10.1039/d3ew00959a | Lenka, SP; Kah, M; Chen, JLY; Tiban-Anrango, BA; Padhye, LP | Adsorption mechanisms of short-chain and ultrashort-chain PFAS on anion exchange resins and activated carbon | ENVIRONMENTAL SCIENCE-WATER RESEARCH & TECHNOLOGY | 2024
25 | 5 | isotherm_recalculated_at_reference_dose | Freundlich | TRUE | 0.97 | 75 | 25 | 17.36833 | 1.239758 | 0.1394498 | 0.3027512 | std_007880 | 7148 | application | study_63 | PFBA¦AC¦isotherm¦NA | AC | specific | canonical name_commercial | specific::ACTICARBGS1300 | study::STUDY63¦adsorbent::AC | PFBA | PFCAs | equilibrium_endpoint_reported | AC | Acticarb GS1300 | Acticarb GS1300 activated carbon | 0.2 | 214.036 | ultrapure water | 7 | 24 | 24 | 25 | 17 | 0 |  | 0 | 100 | Activated carbon | granular activated carbon | coal | Physical_Steam |  | 28 | 1185 | [7 empty] | 0.53 | elemental analyzer | 0.702 | 0.0043 | 0.2947 | 6.5 |  | not applicable | not applicable | isotherm | 40.21465 | 1.604384 | Freundlich | FALSE | AC |  |  | 0.8008549 | Ce_final_mg/L and PFAS_C0_value_mg/L | 0 | 0 | 0 | 0.160171 | 0 | 0 | 0 | FALSE |  | 0 | 0 | 0 | 0 | 0 | 0 | 0 | 0 | 0 | [25 empty] | 5.006 | 11.58 | 0.94 | 4.64 | 0.33 | 0.97 | https://doi.org/10.1039/d3ew00959a | Lenka, SP; Kah, M; Chen, JLY; Tiban-Anrango, BA; Padhye, LP | Adsorption mechanisms of short-chain and ultrashort-chain PFAS on anion exchange resins and activated carbon | ENVIRONMENTAL SCIENCE-WATER RESEARCH & TECHNOLOGY | 2024
25 | 5 | isotherm_recalculated_at_reference_dose | Freundlich | TRUE | 0.97 | 75 | 25 | 9.948765 | 0.9977692 | 0.3203282 | 0.1991794 | std_007881 | 7148 | application | study_63 | PFBA¦AC¦isotherm¦NA | AC | specific | canonical name_commercial | specific::ACTICARBGS1300 | study::STUDY63¦adsorbent::AC | PFBA | PFCAs | equilibrium_endpoint_reported | AC | Acticarb GS1300 | Acticarb GS1300 activated carbon | 0.4 | 214.036 | ultrapure water | 7 | 24 | 24 | 25 | 17 | 0 |  | 0 | 100 | Activated carbon | granular activated carbon | coal | Physical_Steam |  | 28 | 1185 | [7 empty] | 0.53 | elemental analyzer | 0.702 | 0.0043 | 0.2947 | 6.5 |  | not applicable | not applicable | isotherm | 16.44981 | 1.216161 | Freundlich | FALSE | AC |  |  | 0.6219255 | Ce_final_mg/L and PFAS_C0_value_mg/L | 0 | 0 | 0 | 0.2487702 | 0 | 0 | 0 | FALSE |  | 0 | 0 | 0 | 0 | 0 | 0 | 0 | 0 | 0 | [25 empty] | 5.006 | 11.58 | 0.94 | 4.64 | 0.33 | 0.97 | https://doi.org/10.1039/d3ew00959a | Lenka, SP; Kah, M; Chen, JLY; Tiban-Anrango, BA; Padhye, LP | Adsorption mechanisms of short-chain and ultrashort-chain PFAS on anion exchange resins and activated carbon | ENVIRONMENTAL SCIENCE-WATER RESEARCH & TECHNOLOGY | 2024
25 | 5 | isotherm_recalculated_at_reference_dose | Freundlich | TRUE | 0.97 | 75 | 25 | 5.909373 | 0.7715414 | 0.6970254 | 0.1287182 | std_007882 | 7148 | application | study_63 | PFBA¦AC¦isotherm¦NA | AC | specific | canonical name_commercial | specific::ACTICARBGS1300 | study::STUDY63¦adsorbent::AC | PFBA | PFCAs | equilibrium_endpoint_reported | AC | Acticarb GS1300 | Acticarb GS1300 activated carbon | 0.8 | 214.036 | ultrapure water | 7 | 24 | 24 | 25 | 17 | 0 |  | 0 | 100 | Activated carbon | granular activated carbon | coal | Physical_Steam |  | 28 | 1185 | [7 empty] | 0.53 | elemental analyzer | 0.702 | 0.0043 | 0.2947 | 6.5 |  | not applicable | not applicable | isotherm | 7.984026 | 0.9022219 | Freundlich | FALSE | AC |  |  | 0.443951 | Ce_final_mg/L and PFAS_C0_value_mg/L | 0 | 0 | 0 | 0.3551608 | 0 | 0 | 0 | FALSE |  | 0 | 0 | 0 | 0 | 0 | 0 | 0 | 0 | 0 | [25 empty] | 5.006 | 11.58 | 0.94 | 4.64 | 0.33 | 0.97 | https://doi.org/10.1039/d3ew00959a | Lenka, SP; Kah, M; Chen, JLY; Tiban-Anrango, BA; Padhye, LP | Adsorption mechanisms of short-chain and ultrashort-chain PFAS on anion exchange resins and activated carbon | ENVIRONMENTAL SCIENCE-WATER RESEARCH & TECHNOLOGY | 2024
25 | 5 | isotherm_recalculated_at_reference_dose | Freundlich | TRUE | 0.97 | 75 | 25 | 3.587133 | 0.5547475 | 1.468323 | 0.08229798 | std_007883 | 7148 | application | study_63 | PFBA¦AC¦isotherm¦NA | AC | specific | canonical name_commercial | specific::ACTICARBGS1300 | study::STUDY63¦adsorbent::AC | PFBA | PFCAs | equilibrium_endpoint_reported | AC | Acticarb GS1300 | Acticarb GS1300 activated carbon | 1.6 | 214.036 | ultrapure water | 7 | 24 | 24 | 25 | 17 | 0 |  | 0 | 100 | Activated carbon | granular activated carbon | coal | Physical_Steam |  | 28 | 1185 | [7 empty] | 0.53 | elemental analyzer | 0.702 | 0.0043 | 0.2947 | 6.5 |  | not applicable | not applicable | isotherm | 4.30452 | 0.6339247 | Freundlich | FALSE | AC |  |  | 0.3009202 | Ce_final_mg/L and PFAS_C0_value_mg/L | 0 | 0 | 0 | 0.4814724 | 0 | 0 | 0 | FALSE |  | 0 | 0 | 0 | 0 | 0 | 0 | 0 | 0 | 0 | [25 empty] | 5.006 | 11.58 | 0.94 | 4.64 | 0.33 | 0.97 | https://doi.org/10.1039/d3ew00959a | Lenka, SP; Kah, M; Chen, JLY; Tiban-Anrango, BA; Padhye, LP | Adsorption mechanisms of short-chain and ultrashort-chain PFAS on anion exchange resins and activated carbon | ENVIRONMENTAL SCIENCE-WATER RESEARCH & TECHNOLOGY | 2024
25 | 5 | isotherm_recalculated_at_reference_dose | Freundlich | TRUE | 0.97 | 75 | 25 | 2.206434 | 0.343691 | 3.032713 | 0.0522772 | std_007884 | 7148 | application | study_63 | PFBA¦AC¦isotherm¦NA | AC | specific | canonical name_commercial | specific::ACTICARBGS1300 | study::STUDY63¦adsorbent::AC | PFBA | PFCAs | equilibrium_endpoint_reported | AC | Acticarb GS1300 | Acticarb GS1300 activated carbon | 3.2 | 214.036 | ultrapure water | 7 | 24 | 24 | 25 | 17 | 0 |  | 0 | 100 | Activated carbon | granular activated carbon | coal | Physical_Steam |  | 28 | 1185 | [7 empty] | 0.53 | elemental analyzer | 0.702 | 0.0043 | 0.2947 | 6.5 |  | not applicable | not applicable | isotherm | 2.467385 | 0.392237 | Freundlich | FALSE | AC |  |  | 0.1979072 | Ce_final_mg/L and PFAS_C0_value_mg/L | 0 | 0 | 0 | 0.6333031 | 0 | 0 | 0 | FALSE |  | 0 | 0 | 0 | 0 | 0 | 0 | 0 | 0 | 0 | [25 empty] | 5.006 | 11.58 | 0.94 | 4.64 | 0.33 | 0.97 | https://doi.org/10.1039/d3ew00959a | Lenka, SP; Kah, M; Chen, JLY; Tiban-Anrango, BA; Padhye, LP | Adsorption mechanisms of short-chain and ultrashort-chain PFAS on anion exchange resins and activated carbon | ENVIRONMENTAL SCIENCE-WATER RESEARCH & TECHNOLOGY | 2024
25 | 5 | isotherm_recalculated_at_reference_dose | Freundlich | TRUE | 0.97 | 75 | 25 | 1.368246 | 0.1361642 | 6.188321 | 0.03307479 | std_007885 | 7148 | application | study_63 | PFBA¦AC¦isotherm¦NA | AC | specific | canonical name_commercial | specific::ACTICARBGS1300 | study::STUDY63¦adsorbent::AC | PFBA | PFCAs | equilibrium_endpoint_reported | AC | Acticarb GS1300 | Acticarb GS1300 activated carbon | 6.4 | 214.036 | ultrapure water | 7 | 24 | 24 | 25 | 17 | 0 |  | 0 | 100 | Activated carbon | granular activated carbon | coal | Physical_Steam |  | 28 | 1185 | [7 empty] | 0.53 | elemental analyzer | 0.702 | 0.0043 | 0.2947 | 6.5 |  | not applicable | not applicable | isotherm | 1.466182 | 0.166188 | Freundlich | FALSE | AC |  |  | 0.1278702 | Ce_final_mg/L and PFAS_C0_value_mg/L | 0 | 0 | 0 | 0.818369 | 0 | 0 | 0 | FALSE |  | 0 | 0 | 0 | 0 | 0 | 0 | 0 | 0 | 0 | [25 empty] | 5.006 | 11.58 | 0.94 | 4.64 | 0.33 | 0.97 | https://doi.org/10.1039/d3ew00959a | Lenka, SP; Kah, M; Chen, JLY; Tiban-Anrango, BA; Padhye, LP | Adsorption mechanisms of short-chain and ultrashort-chain PFAS on anion exchange resins and activated carbon | ENVIRONMENTAL SCIENCE-WATER RESEARCH & TECHNOLOGY | 2024
25 | 5 | isotherm_recalculated_at_reference_dose | Freundlich | TRUE | 0.97 | 75 | 25 | 0.7474824 | -0.126399 | 0.04908279 | 0.01834426 | std_007886 | 7149 | application | study_63 | PFBS¦AC¦isotherm¦NA | AC | specific | canonical name_commercial | specific::ACTICARBGS1300 | study::STUDY63¦adsorbent::AC | PFBS | PFSAs | equilibrium_endpoint_reported | AC | Acticarb GS1300 | Acticarb GS1300 activated carbon | 0.05 | 300.098 | ultrapure water | 7 | 24 | 24 | 25 | 17 | 0 |  | 0 | 100 | Activated carbon | granular activated carbon | coal | Physical_Steam |  | 28 | 1185 | [7 empty] | 0.53 | elemental analyzer | 0.702 | 0.0043 | 0.2947 | 6.5 |  | not applicable | not applicable | isotherm | 0.725476 | -0.139377 | Freundlich | TRUE | AC |  |  | 0.06764044 | Ce_final_mg/L and PFAS_C0_value_mg/L | 0 | 0 | 0 | 0.003382022 | 0 | 0 | 0 | FALSE |  | 0 | 0 | 0 | 0 | 0 | 0 | 0 | 0 | 0 | [26 empty] | 0.005 | 0.93 | 4.294 | 1.58 | 0.97 | https://doi.org/10.1039/d3ew00959a | Lenka, SP; Kah, M; Chen, JLY; Tiban-Anrango, BA; Padhye, LP | Adsorption mechanisms of short-chain and ultrashort-chain PFAS on anion exchange resins and activated carbon | ENVIRONMENTAL SCIENCE-WATER RESEARCH & TECHNOLOGY | 2024
25 | 5 | isotherm_recalculated_at_reference_dose | Freundlich | TRUE | 0.97 | 75 | 25 | 1.111623 | 0.04595736 | 0.09729609 | 0.02703913 | std_007887 | 7149 | application | study_63 | PFBS¦AC¦isotherm¦NA | AC | specific | canonical name_commercial | specific::ACTICARBGS1300 | study::STUDY63¦adsorbent::AC | PFBS | PFSAs | equilibrium_endpoint_reported | AC | Acticarb GS1300 | Acticarb GS1300 activated carbon | 0.1 | 300.098 | ultrapure water | 7 | 24 | 24 | 25 | 17 | 0 |  | 0 | 100 | Activated carbon | granular activated carbon | coal | Physical_Steam |  | 28 | 1185 | [7 empty] | 0.53 | elemental analyzer | 0.702 | 0.0043 | 0.2947 | 6.5 |  | not applicable | not applicable | isotherm | 1.065048 | 0.02736913 | Freundlich | TRUE | AC |  |  | 0.09625334 | Ce_final_mg/L and PFAS_C0_value_mg/L | 0 | 0 | 0 | 0.009625334 | 0 | 0 | 0 | FALSE |  | 0 | 0 | 0 | 0 | 0 | 0 | 0 | 0 | 0 | [26 empty] | 0.005 | 0.93 | 4.294 | 1.58 | 0.97 | https://doi.org/10.1039/d3ew00959a | Lenka, SP; Kah, M; Chen, JLY; Tiban-Anrango, BA; Padhye, LP | Adsorption mechanisms of short-chain and ultrashort-chain PFAS on anion exchange resins and activated carbon | ENVIRONMENTAL SCIENCE-WATER RESEARCH & TECHNOLOGY | 2024
25 | 5 | isotherm_recalculated_at_reference_dose | Freundlich | TRUE | 0.97 | 75 | 25 | 1.649234 | 0.2172822 | 0.1920804 | 0.03959817 | std_007888 | 7149 | application | study_63 | PFBS¦AC¦isotherm¦NA | AC | specific | canonical name_commercial | specific::ACTICARBGS1300 | study::STUDY63¦adsorbent::AC | PFBS | PFSAs | equilibrium_endpoint_reported | AC | Acticarb GS1300 | Acticarb GS1300 activated carbon | 0.2 | 300.098 | ultrapure water | 7 | 24 | 24 | 25 | 17 | 0 |  | 0 | 100 | Activated carbon | granular activated carbon | coal | Physical_Steam |  | 28 | 1185 | [7 empty] | 0.53 | elemental analyzer | 0.702 | 0.0043 | 0.2947 | 6.5 |  | not applicable | not applicable | isotherm | 1.552751 | 0.1911019 | Freundlich | TRUE | AC |  |  | 0.1344053 | Ce_final_mg/L and PFAS_C0_value_mg/L | 0 | 0 | 0 | 0.02688106 | 0 | 0 | 0 | FALSE |  | 0 | 0 | 0 | 0 | 0 | 0 | 0 | 0 | 0 | [26 empty] | 0.005 | 0.93 | 4.294 | 1.58 | 0.97 | https://doi.org/10.1039/d3ew00959a | Lenka, SP; Kah, M; Chen, JLY; Tiban-Anrango, BA; Padhye, LP | Adsorption mechanisms of short-chain and ultrashort-chain PFAS on anion exchange resins and activated carbon | ENVIRONMENTAL SCIENCE-WATER RESEARCH & TECHNOLOGY | 2024
25 | 5 | isotherm_recalculated_at_reference_dose | Freundlich | TRUE | 0.97 | 75 | 25 | 2.438652 | 0.3871499 | 0.3770148 | 0.057463 | std_007889 | 7149 | application | study_63 | PFBS¦AC¦isotherm¦NA | AC | specific | canonical name_commercial | specific::ACTICARBGS1300 | study::STUDY63¦adsorbent::AC | PFBS | PFSAs | equilibrium_endpoint_reported | AC | Acticarb GS1300 | Acticarb GS1300 activated carbon | 0.4 | 300.098 | ultrapure water | 7 | 24 | 24 | 25 | 17 | 0 |  | 0 | 100 | Activated carbon | granular activated carbon | coal | Physical_Steam |  | 28 | 1185 | [7 empty] | 0.53 | elemental analyzer | 0.702 | 0.0043 | 0.2947 | 6.5 |  | not applicable | not applicable | isotherm | 2.24418 | 0.3510576 | Freundlich | TRUE | AC |  |  | 0.1832854 | Ce_final_mg/L and PFAS_C0_value_mg/L | 0 | 0 | 0 | 0.07331417 | 0 | 0 | 0 | FALSE |  | 0 | 0 | 0 | 0 | 0 | 0 | 0 | 0 | 0 | [26 empty] | 0.005 | 0.93 | 4.294 | 1.58 | 0.97 | https://doi.org/10.1039/d3ew00959a | Lenka, SP; Kah, M; Chen, JLY; Tiban-Anrango, BA; Padhye, LP | Adsorption mechanisms of short-chain and ultrashort-chain PFAS on anion exchange resins and activated carbon | ENVIRONMENTAL SCIENCE-WATER RESEARCH & TECHNOLOGY | 2024
25 | 5 | isotherm_recalculated_at_reference_dose | Freundlich | TRUE | 0.97 | 75 | 25 | 3.589292 | 0.5550087 | 0.7341253 | 0.08234342 | std_007890 | 7149 | application | study_63 | PFBS¦AC¦isotherm¦NA | AC | specific | canonical name_commercial | specific::ACTICARBGS1300 | study::STUDY63¦adsorbent::AC | PFBS | PFSAs | equilibrium_endpoint_reported | AC | Acticarb GS1300 | Acticarb GS1300 activated carbon | 0.8 | 300.098 | ultrapure water | 7 | 24 | 24 | 25 | 17 | 0 |  | 0 | 100 | Activated carbon | granular activated carbon | coal | Physical_Steam |  | 28 | 1185 | [7 empty] | 0.53 | elemental analyzer | 0.702 | 0.0043 | 0.2947 | 6.5 |  | not applicable | not applicable | isotherm | 3.210166 | 0.5065274 | Freundlich | TRUE | AC |  |  | 0.2430072 | Ce_final_mg/L and PFAS_C0_value_mg/L | 0 | 0 | 0 | 0.1944058 | 0 | 0 | 0 | FALSE |  | 0 | 0 | 0 | 0 | 0 | 0 | 0 | 0 | 0 | [26 empty] | 0.005 | 0.93 | 4.294 | 1.58 | 0.97 | https://doi.org/10.1039/d3ew00959a | Lenka, SP; Kah, M; Chen, JLY; Tiban-Anrango, BA; Padhye, LP | Adsorption mechanisms of short-chain and ultrashort-chain PFAS on anion exchange resins and activated carbon | ENVIRONMENTAL SCIENCE-WATER RESEARCH & TECHNOLOGY | 2024
25 | 5 | isotherm_recalculated_at_reference_dose | Freundlich | TRUE | 0.97 | 75 | 25 | 5.250321 | 0.7201859 | 1.414355 | 0.1160284 | std_007891 | 7149 | application | study_63 | PFBS¦AC¦isotherm¦NA | AC | specific | canonical name_commercial | specific::ACTICARBGS1300 | study::STUDY63¦adsorbent::AC | PFBS | PFSAs | equilibrium_endpoint_reported | AC | Acticarb GS1300 | Acticarb GS1300 activated carbon | 1.6 | 300.098 | ultrapure water | 7 | 24 | 24 | 25 | 17 | 0 |  | 0 | 100 | Activated carbon | granular activated carbon | coal | Physical_Steam |  | 28 | 1185 | [7 empty] | 0.53 | elemental analyzer | 0.702 | 0.0043 | 0.2947 | 6.5 |  | not applicable | not applicable | isotherm | 4.53919 | 0.6569783 | Freundlich | TRUE | AC |  |  | 0.3122038 | Ce_final_mg/L and PFAS_C0_value_mg/L | 0 | 0 | 0 | 0.499526 | 0 | 0 | 0 | FALSE |  | 0 | 0 | 0 | 0 | 0 | 0 | 0 | 0 | 0 | [26 empty] | 0.005 | 0.93 | 4.294 | 1.58 | 0.97 | https://doi.org/10.1039/d3ew00959a | Lenka, SP; Kah, M; Chen, JLY; Tiban-Anrango, BA; Padhye, LP | Adsorption mechanisms of short-chain and ultrashort-chain PFAS on anion exchange resins and activated carbon | ENVIRONMENTAL SCIENCE-WATER RESEARCH & TECHNOLOGY | 2024
25 | 5 | isotherm_recalculated_at_reference_dose | Freundlich | TRUE | 0.97 | 75 | 25 | 7.619534 | 0.8819284 | 2.687973 | 0.1600086 | std_007892 | 7149 | application | study_63 | PFBS¦AC¦isotherm¦NA | AC | specific | canonical name_commercial | specific::ACTICARBGS1300 | study::STUDY63¦adsorbent::AC | PFBS | PFSAs | equilibrium_endpoint_reported | AC | Acticarb GS1300 | Acticarb GS1300 activated carbon | 3.2 | 300.098 | ultrapure water | 7 | 24 | 24 | 25 | 17 | 0 |  | 0 | 100 | Activated carbon | granular activated carbon | coal | Physical_Steam |  | 28 | 1185 | [7 empty] | 0.53 | elemental analyzer | 0.702 | 0.0043 | 0.2947 | 6.5 |  | not applicable | not applicable | isotherm | 6.340877 | 0.8021493 | Freundlich | TRUE | AC |  |  | 0.3880377 | Ce_final_mg/L and PFAS_C0_value_mg/L | 0 | 0 | 0 | 1.241721 | 0 | 0 | 0 | FALSE |  | 0 | 0 | 0 | 0 | 0 | 0 | 0 | 0 | 0 | [26 empty] | 0.005 | 0.93 | 4.294 | 1.58 | 0.97 | https://doi.org/10.1039/d3ew00959a | Lenka, SP; Kah, M; Chen, JLY; Tiban-Anrango, BA; Padhye, LP | Adsorption mechanisms of short-chain and ultrashort-chain PFAS on anion exchange resins and activated carbon | ENVIRONMENTAL SCIENCE-WATER RESEARCH & TECHNOLOGY | 2024
25 | 5 | isotherm_recalculated_at_reference_dose | Freundlich | TRUE | 0.97 | 75 | 25 | 10.95187 | 1.039488 | 5.024349 | 0.2149454 | std_007893 | 7149 | application | study_63 | PFBS¦AC¦isotherm¦NA | AC | specific | canonical name_commercial | specific::ACTICARBGS1300 | study::STUDY63¦adsorbent::AC | PFBS | PFSAs | equilibrium_endpoint_reported | AC | Acticarb GS1300 | Acticarb GS1300 activated carbon | 6.4 | 300.098 | ultrapure water | 7 | 24 | 24 | 25 | 17 | 0 |  | 0 | 100 | Activated carbon | granular activated carbon | coal | Physical_Steam |  | 28 | 1185 | [7 empty] | 0.53 | elemental analyzer | 0.702 | 0.0043 | 0.2947 | 6.5 |  | not applicable | not applicable | isotherm | 8.751548 | 0.9420849 | Freundlich | TRUE | AC |  |  | 0.4667107 | Ce_final_mg/L and PFAS_C0_value_mg/L | 0 | 0 | 0 | 2.986948 | 0 | 0 | 0 | FALSE |  | 0 | 0 | 0 | 0 | 0 | 0 | 0 | 0 | 0 | [26 empty] | 0.005 | 0.93 | 4.294 | 1.58 | 0.97 | https://doi.org/10.1039/d3ew00959a | Lenka, SP; Kah, M; Chen, JLY; Tiban-Anrango, BA; Padhye, LP | Adsorption mechanisms of short-chain and ultrashort-chain PFAS on anion exchange resins and activated carbon | ENVIRONMENTAL SCIENCE-WATER RESEARCH & TECHNOLOGY | 2024
25 | 5 | isotherm_recalculated_at_reference_dose | Langmuir | TRUE | 0.99 | 75 | 25 | 17.95338 | 1.254146 | 0.0345105 | 0.3097901 | std_007894 | 7150 | application | study_63 | PFPrA¦V1¦isotherm¦NA | V1 | generic_study_local | study_no + adsorbent_id | study::STUDY63¦adsorbent::V1 | study::STUDY63¦adsorbent::V1 | PFPrA | PFCAs | equilibrium_endpoint_reported | V1 |  | V1 weak base anion exchange resin | 0.05 | 164.029 | ultrapure water | 7 | 24 | 24 | 25 | 17 | 0 |  | 0 | 100 | Ion exchange resin | weak base anion |  | not applicable |  | 99 | 50 | [7 empty] | 0.16 | elemental analyzer | 0.5973 | 0.0349 | 0.2666 | 8.1 |  |  |  | isotherm | 21.52003 | 1.332843 | Langmuir | FALSE | Resin |  |  | 0.6827414 | Ce_final_mg/L and PFAS_C0_value_mg/L | 0 | 0 | 0 | 0.03413707 | 0 | 0 | 0 | FALSE |  | 0 | 0 | 0 | 0 | 0 | 0 | 0 | 0 | 0 | Polyester | 0 | 0 | 0 | 0 | 0 | 0 | 0 | 0 | 0 | 0 | 0 | 0 | 0 | 0 | 1 | 0 | 0 | 0 | [6 empty] | 2.02 | 12.82 | 0.99 | 1.91 | 0.27 | 0.89 | https://doi.org/10.1039/d3ew00959a | Lenka, SP; Kah, M; Chen, JLY; Tiban-Anrango, BA; Padhye, LP | Adsorption mechanisms of short-chain and ultrashort-chain PFAS on anion exchange resins and activated carbon | ENVIRONMENTAL SCIENCE-WATER RESEARCH & TECHNOLOGY | 2024
25 | 5 | isotherm_recalculated_at_reference_dose | Langmuir | TRUE | 0.99 | 75 | 25 | 13.18423 | 1.120055 | 0.07521027 | 0.2478973 | std_007895 | 7150 | application | study_63 | PFPrA¦V1¦isotherm¦NA | V1 | generic_study_local | study_no + adsorbent_id | study::STUDY63¦adsorbent::V1 | study::STUDY63¦adsorbent::V1 | PFPrA | PFCAs | equilibrium_endpoint_reported | V1 |  | V1 weak base anion exchange resin | 0.1 | 164.029 | ultrapure water | 7 | 24 | 24 | 25 | 17 | 0 |  | 0 | 100 | Ion exchange resin | weak base anion |  | not applicable |  | 99 | 50 | [7 empty] | 0.16 | elemental analyzer | 0.5973 | 0.0349 | 0.2666 | 8.1 |  |  |  | isotherm | 17.70391 | 1.248069 | Langmuir | FALSE | Resin |  |  | 0.6390401 | Ce_final_mg/L and PFAS_C0_value_mg/L | 0 | 0 | 0 | 0.06390401 | 0 | 0 | 0 | FALSE |  | 0 | 0 | 0 | 0 | 0 | 0 | 0 | 0 | 0 | Polyester | 0 | 0 | 0 | 0 | 0 | 0 | 0 | 0 | 0 | 0 | 0 | 0 | 0 | 0 | 1 | 0 | 0 | 0 | [6 empty] | 2.02 | 12.82 | 0.99 | 1.91 | 0.27 | 0.89 | https://doi.org/10.1039/d3ew00959a | Lenka, SP; Kah, M; Chen, JLY; Tiban-Anrango, BA; Padhye, LP | Adsorption mechanisms of short-chain and ultrashort-chain PFAS on anion exchange resins and activated carbon | ENVIRONMENTAL SCIENCE-WATER RESEARCH & TECHNOLOGY | 2024
25 | 5 | isotherm_recalculated_at_reference_dose | Langmuir | TRUE | 0.99 | 75 | 25 | 8.28993 | 0.9185509 | 0.165666 | 0.17167 | std_007896 | 7150 | application | study_63 | PFPrA¦V1¦isotherm¦NA | V1 | generic_study_local | study_no + adsorbent_id | study::STUDY63¦adsorbent::V1 | study::STUDY63¦adsorbent::V1 | PFPrA | PFCAs | equilibrium_endpoint_reported | V1 |  | V1 weak base anion exchange resin | 0.2 | 164.029 | ultrapure water | 7 | 24 | 24 | 25 | 17 | 0 |  | 0 | 100 | Ion exchange resin | weak base anion |  | not applicable |  | 99 | 50 | [7 empty] | 0.16 | elemental analyzer | 0.5973 | 0.0349 | 0.2666 | 8.1 |  |  |  | isotherm | 11.94184 | 1.077071 | Langmuir | FALSE | Resin |  |  | 0.5442497 | Ce_final_mg/L and PFAS_C0_value_mg/L | 0 | 0 | 0 | 0.1088499 | 0 | 0 | 0 | FALSE |  | 0 | 0 | 0 | 0 | 0 | 0 | 0 | 0 | 0 | Polyester | 0 | 0 | 0 | 0 | 0 | 0 | 0 | 0 | 0 | 0 | 0 | 0 | 0 | 0 | 1 | 0 | 0 | 0 | [6 empty] | 2.02 | 12.82 | 0.99 | 1.91 | 0.27 | 0.89 | https://doi.org/10.1039/d3ew00959a | Lenka, SP; Kah, M; Chen, JLY; Tiban-Anrango, BA; Padhye, LP | Adsorption mechanisms of short-chain and ultrashort-chain PFAS on anion exchange resins and activated carbon | ENVIRONMENTAL SCIENCE-WATER RESEARCH & TECHNOLOGY | 2024
25 | 5 | isotherm_recalculated_at_reference_dose | Langmuir | TRUE | 0.99 | 75 | 25 | 4.627435 | 0.6653403 | 0.3585239 | 0.1036904 | std_007897 | 7150 | application | study_63 | PFPrA¦V1¦isotherm¦NA | V1 | generic_study_local | study_no + adsorbent_id | study::STUDY63¦adsorbent::V1 | study::STUDY63¦adsorbent::V1 | PFPrA | PFCAs | equilibrium_endpoint_reported | V1 |  | V1 weak base anion exchange resin | 0.4 | 164.029 | ultrapure water | 7 | 24 | 24 | 25 | 17 | 0 |  | 0 | 100 | Ion exchange resin | weak base anion |  | not applicable |  | 99 | 50 | [7 empty] | 0.16 | elemental analyzer | 0.5973 | 0.0349 | 0.2666 | 8.1 |  |  |  | isotherm | 6.223964 | 0.7940671 | Langmuir | FALSE | Resin |  |  | 0.3836278 | Ce_final_mg/L and PFAS_C0_value_mg/L | 0 | 0 | 0 | 0.1534511 | 0 | 0 | 0 | FALSE |  | 0 | 0 | 0 | 0 | 0 | 0 | 0 | 0 | 0 | Polyester | 0 | 0 | 0 | 0 | 0 | 0 | 0 | 0 | 0 | 0 | 0 | 0 | 0 | 0 | 1 | 0 | 0 | 0 | [6 empty] | 2.02 | 12.82 | 0.99 | 1.91 | 0.27 | 0.89 | https://doi.org/10.1039/d3ew00959a | Lenka, SP; Kah, M; Chen, JLY; Tiban-Anrango, BA; Padhye, LP | Adsorption mechanisms of short-chain and ultrashort-chain PFAS on anion exchange resins and activated carbon | ENVIRONMENTAL SCIENCE-WATER RESEARCH & TECHNOLOGY | 2024
25 | 5 | isotherm_recalculated_at_reference_dose | Langmuir | TRUE | 0.99 | 75 | 25 | 2.427195 | 0.3851047 | 0.7542332 | 0.05720848 | std_007898 | 7150 | application | study_63 | PFPrA¦V1¦isotherm¦NA | V1 | generic_study_local | study_no + adsorbent_id | study::STUDY63¦adsorbent::V1 | study::STUDY63¦adsorbent::V1 | PFPrA | PFCAs | equilibrium_endpoint_reported | V1 |  | V1 weak base anion exchange resin | 0.8 | 164.029 | ultrapure water | 7 | 24 | 24 | 25 | 17 | 0 |  | 0 | 100 | Ion exchange resin | weak base anion |  | not applicable |  | 99 | 50 | [7 empty] | 0.16 | elemental analyzer | 0.5973 | 0.0349 | 0.2666 | 8.1 |  |  |  | isotherm | 2.891667 | 0.4611483 | Langmuir | FALSE | Resin |  |  | 0.2243051 | Ce_final_mg/L and PFAS_C0_value_mg/L | 0 | 0 | 0 | 0.1794441 | 0 | 0 | 0 | FALSE |  | 0 | 0 | 0 | 0 | 0 | 0 | 0 | 0 | 0 | Polyester | 0 | 0 | 0 | 0 | 0 | 0 | 0 | 0 | 0 | 0 | 0 | 0 | 0 | 0 | 1 | 0 | 0 | 0 | [6 empty] | 2.02 | 12.82 | 0.99 | 1.91 | 0.27 | 0.89 | https://doi.org/10.1039/d3ew00959a | Lenka, SP; Kah, M; Chen, JLY; Tiban-Anrango, BA; Padhye, LP | Adsorption mechanisms of short-chain and ultrashort-chain PFAS on anion exchange resins and activated carbon | ENVIRONMENTAL SCIENCE-WATER RESEARCH & TECHNOLOGY | 2024
25 | 5 | isotherm_recalculated_at_reference_dose | Langmuir | TRUE | 0.99 | 75 | 25 | 1.239325 | 0.09318511 | 1.551917 | 0.03005201 | std_007899 | 7150 | application | study_63 | PFPrA¦V1¦isotherm¦NA | V1 | generic_study_local | study_no + adsorbent_id | study::STUDY63¦adsorbent::V1 | study::STUDY63¦adsorbent::V1 | PFPrA | PFCAs | equilibrium_endpoint_reported | V1 |  | V1 weak base anion exchange resin | 1.6 | 164.029 | ultrapure water | 7 | 24 | 24 | 25 | 17 | 0 |  | 0 | 100 | Ion exchange resin | weak base anion |  | not applicable |  | 99 | 50 | [7 empty] | 0.16 | elemental analyzer | 0.5973 | 0.0349 | 0.2666 | 8.1 |  |  |  | isotherm | 1.358803 | 0.1331566 | Langmuir | FALSE | Resin |  |  | 0.1196256 | Ce_final_mg/L and PFAS_C0_value_mg/L | 0 | 0 | 0 | 0.1914009 | 0 | 0 | 0 | FALSE |  | 0 | 0 | 0 | 0 | 0 | 0 | 0 | 0 | 0 | Polyester | 0 | 0 | 0 | 0 | 0 | 0 | 0 | 0 | 0 | 0 | 0 | 0 | 0 | 0 | 1 | 0 | 0 | 0 | [6 empty] | 2.02 | 12.82 | 0.99 | 1.91 | 0.27 | 0.89 | https://doi.org/10.1039/d3ew00959a | Lenka, SP; Kah, M; Chen, JLY; Tiban-Anrango, BA; Padhye, LP | Adsorption mechanisms of short-chain and ultrashort-chain PFAS on anion exchange resins and activated carbon | ENVIRONMENTAL SCIENCE-WATER RESEARCH & TECHNOLOGY | 2024
25 | 5 | isotherm_recalculated_at_reference_dose | Langmuir | TRUE | 0.99 | 75 | 25 | 0.6256343 | -0.2036794 | 3.15072 | 0.01539999 | std_007900 | 7150 | application | study_63 | PFPrA¦V1¦isotherm¦NA | V1 | generic_study_local | study_no + adsorbent_id | study::STUDY63¦adsorbent::V1 | study::STUDY63¦adsorbent::V1 | PFPrA | PFCAs | equilibrium_endpoint_reported | V1 |  | V1 weak base anion exchange resin | 3.2 | 164.029 | ultrapure water | 7 | 24 | 24 | 25 | 17 | 0 |  | 0 | 100 | Ion exchange resin | weak base anion |  | not applicable |  | 99 | 50 | [7 empty] | 0.16 | elemental analyzer | 0.5973 | 0.0349 | 0.2666 | 8.1 |  |  |  | isotherm | 0.6556064 | -0.1833568 | Langmuir | FALSE | Resin |  |  | 0.0615269 | Ce_final_mg/L and PFAS_C0_value_mg/L | 0 | 0 | 0 | 0.1968861 | 0 | 0 | 0 | FALSE |  | 0 | 0 | 0 | 0 | 0 | 0 | 0 | 0 | 0 | Polyester | 0 | 0 | 0 | 0 | 0 | 0 | 0 | 0 | 0 | 0 | 0 | 0 | 0 | 0 | 1 | 0 | 0 | 0 | [6 empty] | 2.02 | 12.82 | 0.99 | 1.91 | 0.27 | 0.89 | https://doi.org/10.1039/d3ew00959a | Lenka, SP; Kah, M; Chen, JLY; Tiban-Anrango, BA; Padhye, LP | Adsorption mechanisms of short-chain and ultrashort-chain PFAS on anion exchange resins and activated carbon | ENVIRONMENTAL SCIENCE-WATER RESEARCH & TECHNOLOGY | 2024
25 | 5 | isotherm_recalculated_at_reference_dose | Langmuir | TRUE | 0.99 | 75 | 25 | 0.3142445 | -0.5027323 | 6.350113 | 0.007794875 | std_007901 | 7150 | application | study_63 | PFPrA¦V1¦isotherm¦NA | V1 | generic_study_local | study_no + adsorbent_id | study::STUDY63¦adsorbent::V1 | study::STUDY63¦adsorbent::V1 | PFPrA | PFCAs | equilibrium_endpoint_reported | V1 |  | V1 weak base anion exchange resin | 6.4 | 164.029 | ultrapure water | 7 | 24 | 24 | 25 | 17 | 0 |  | 0 | 100 | Ion exchange resin | weak base anion |  | not applicable |  | 99 | 50 | [7 empty] | 0.16 | elemental analyzer | 0.5973 | 0.0349 | 0.2666 | 8.1 |  |  |  | isotherm | 0.3217322 | -0.4925054 | Langmuir | FALSE | Resin |  |  | 0.03117037 | Ce_final_mg/L and PFAS_C0_value_mg/L | 0 | 0 | 0 | 0.1994904 | 0 | 0 | 0 | FALSE |  | 0 | 0 | 0 | 0 | 0 | 0 | 0 | 0 | 0 | Polyester | 0 | 0 | 0 | 0 | 0 | 0 | 0 | 0 | 0 | 0 | 0 | 0 | 0 | 0 | 1 | 0 | 0 | 0 | [6 empty] | 2.02 | 12.82 | 0.99 | 1.91 | 0.27 | 0.89 | https://doi.org/10.1039/d3ew00959a | Lenka, SP; Kah, M; Chen, JLY; Tiban-Anrango, BA; Padhye, LP | Adsorption mechanisms of short-chain and ultrashort-chain PFAS on anion exchange resins and activated carbon | ENVIRONMENTAL SCIENCE-WATER RESEARCH & TECHNOLOGY | 2024
25 | 5 | isotherm_recalculated_at_reference_dose | Langmuir | TRUE | 0.94 | 75 | 25 | 22.43124 | 1.350853 | 0.03203525 | 0.3592951 | std_007902 | 7151 | application | study_63 | PFBA¦V1¦isotherm¦NA | V1 | generic_study_local | study_no + adsorbent_id | study::STUDY63¦adsorbent::V1 | study::STUDY63¦adsorbent::V1 | PFBA | PFCAs | equilibrium_endpoint_reported | V1 |  | V1 weak base anion exchange resin | 0.05 | 214.036 | ultrapure water | 7 | 24 | 24 | 25 | 17 | 0 |  | 0 | 100 | Ion exchange resin | weak base anion |  | not applicable |  | 99 | 50 | [7 empty] | 0.16 | elemental analyzer | 0.5973 | 0.0349 | 0.2666 | 8.1 |  |  |  | isotherm | 27.51238 | 1.439528 | Langmuir | FALSE | Resin |  |  | 0.7334213 | Ce_final_mg/L and PFAS_C0_value_mg/L | 0 | 0 | 0 | 0.03667107 | 0 | 0 | 0 | FALSE |  | 0 | 0 | 0 | 0 | 0 | 0 | 0 | 0 | 0 | Polyester | 0 | 0 | 0 | 0 | 0 | 0 | 0 | 0 | 0 | 0 | 0 | 0 | 0 | 0 | 1 | 0 | 0 | 0 | [6 empty] | 2.272 | 14.44 | 0.94 | 2.12 | 0.25 | 0.76 | https://doi.org/10.1039/d3ew00959a | Lenka, SP; Kah, M; Chen, JLY; Tiban-Anrango, BA; Padhye, LP | Adsorption mechanisms of short-chain and ultrashort-chain PFAS on anion exchange resins and activated carbon | ENVIRONMENTAL SCIENCE-WATER RESEARCH & TECHNOLOGY | 2024
25 | 5 | isotherm_recalculated_at_reference_dose | Langmuir | TRUE | 0.94 | 75 | 25 | 16.17575 | 1.208864 | 0.0712051 | 0.287949 | std_007903 | 7151 | application | study_63 | PFBA¦V1¦isotherm¦NA | V1 | generic_study_local | study_no + adsorbent_id | study::STUDY63¦adsorbent::V1 | study::STUDY63¦adsorbent::V1 | PFBA | PFCAs | equilibrium_endpoint_reported | V1 |  | V1 weak base anion exchange resin | 0.1 | 214.036 | ultrapure water | 7 | 24 | 24 | 25 | 17 | 0 |  | 0 | 100 | Ion exchange resin | weak base anion |  | not applicable |  | 99 | 50 | [7 empty] | 0.16 | elemental analyzer | 0.5973 | 0.0349 | 0.2666 | 8.1 |  |  |  | isotherm | 22.77366 | 1.357433 | Langmuir | FALSE | Resin |  |  | 0.6948769 | Ce_final_mg/L and PFAS_C0_value_mg/L | 0 | 0 | 0 | 0.06948769 | 0 | 0 | 0 | FALSE |  | 0 | 0 | 0 | 0 | 0 | 0 | 0 | 0 | 0 | Polyester | 0 | 0 | 0 | 0 | 0 | 0 | 0 | 0 | 0 | 0 | 0 | 0 | 0 | 0 | 1 | 0 | 0 | 0 | [6 empty] | 2.272 | 14.44 | 0.94 | 2.12 | 0.25 | 0.76 | https://doi.org/10.1039/d3ew00959a | Lenka, SP; Kah, M; Chen, JLY; Tiban-Anrango, BA; Padhye, LP | Adsorption mechanisms of short-chain and ultrashort-chain PFAS on anion exchange resins and activated carbon | ENVIRONMENTAL SCIENCE-WATER RESEARCH & TECHNOLOGY | 2024
25 | 5 | isotherm_recalculated_at_reference_dose | Langmuir | TRUE | 0.94 | 75 | 25 | 9.896107 | 0.9954644 | 0.1603331 | 0.1983343 | std_007904 | 7151 | application | study_63 | PFBA¦V1¦isotherm¦NA | V1 | generic_study_local | study_no + adsorbent_id | study::STUDY63¦adsorbent::V1 | study::STUDY63¦adsorbent::V1 | PFBA | PFCAs | equilibrium_endpoint_reported | V1 |  | V1 weak base anion exchange resin | 0.2 | 214.036 | ultrapure water | 7 | 24 | 24 | 25 | 17 | 0 |  | 0 | 100 | Ion exchange resin | weak base anion |  | not applicable |  | 99 | 50 | [7 empty] | 0.16 | elemental analyzer | 0.5973 | 0.0349 | 0.2666 | 8.1 |  |  |  | isotherm | 15.32943 | 1.185526 | Langmuir | FALSE | Resin |  |  | 0.6052024 | Ce_final_mg/L and PFAS_C0_value_mg/L | 0 | 0 | 0 | 0.1210405 | 0 | 0 | 0 | FALSE |  | 0 | 0 | 0 | 0 | 0 | 0 | 0 | 0 | 0 | Polyester | 0 | 0 | 0 | 0 | 0 | 0 | 0 | 0 | 0 | 0 | 0 | 0 | 0 | 0 | 1 | 0 | 0 | 0 | [6 empty] | 2.272 | 14.44 | 0.94 | 2.12 | 0.25 | 0.76 | https://doi.org/10.1039/d3ew00959a | Lenka, SP; Kah, M; Chen, JLY; Tiban-Anrango, BA; Padhye, LP | Adsorption mechanisms of short-chain and ultrashort-chain PFAS on anion exchange resins and activated carbon | ENVIRONMENTAL SCIENCE-WATER RESEARCH & TECHNOLOGY | 2024
25 | 5 | isotherm_recalculated_at_reference_dose | Langmuir | TRUE | 0.94 | 75 | 25 | 5.386719 | 0.7313243 | 0.352526 | 0.1186849 | std_007905 | 7151 | application | study_63 | PFBA¦V1¦isotherm¦NA | V1 | generic_study_local | study_no + adsorbent_id | study::STUDY63¦adsorbent::V1 | study::STUDY63¦adsorbent::V1 | PFBA | PFCAs | equilibrium_endpoint_reported | V1 |  | V1 weak base anion exchange resin | 0.4 | 214.036 | ultrapure water | 7 | 24 | 24 | 25 | 17 | 0 |  | 0 | 100 | Ion exchange resin | weak base anion |  | not applicable |  | 99 | 50 | [7 empty] | 0.16 | elemental analyzer | 0.5973 | 0.0349 | 0.2666 | 8.1 |  |  |  | isotherm | 7.693126 | 0.8861029 | Langmuir | FALSE | Resin |  |  | 0.4348088 | Ce_final_mg/L and PFAS_C0_value_mg/L | 0 | 0 | 0 | 0.1739235 | 0 | 0 | 0 | FALSE |  | 0 | 0 | 0 | 0 | 0 | 0 | 0 | 0 | 0 | Polyester | 0 | 0 | 0 | 0 | 0 | 0 | 0 | 0 | 0 | 0 | 0 | 0 | 0 | 0 | 1 | 0 | 0 | 0 | [6 empty] | 2.272 | 14.44 | 0.94 | 2.12 | 0.25 | 0.76 | https://doi.org/10.1039/d3ew00959a | Lenka, SP; Kah, M; Chen, JLY; Tiban-Anrango, BA; Padhye, LP | Adsorption mechanisms of short-chain and ultrashort-chain PFAS on anion exchange resins and activated carbon | ENVIRONMENTAL SCIENCE-WATER RESEARCH & TECHNOLOGY | 2024
25 | 5 | isotherm_recalculated_at_reference_dose | Langmuir | TRUE | 0.94 | 75 | 25 | 2.780004 | 0.4440454 | 0.748013 | 0.06498372 | std_007906 | 7151 | application | study_63 | PFBA¦V1¦isotherm¦NA | V1 | generic_study_local | study_no + adsorbent_id | study::STUDY63¦adsorbent::V1 | study::STUDY63¦adsorbent::V1 | PFBA | PFCAs | equilibrium_endpoint_reported | V1 |  | V1 weak base anion exchange resin | 0.8 | 214.036 | ultrapure water | 7 | 24 | 24 | 25 | 17 | 0 |  | 0 | 100 | Ion exchange resin | weak base anion |  | not applicable |  | 99 | 50 | [7 empty] | 0.16 | elemental analyzer | 0.5973 | 0.0349 | 0.2666 | 8.1 |  |  |  | isotherm | 3.413011 | 0.5331377 | Langmuir | FALSE | Resin |  |  | 0.2544552 | Ce_final_mg/L and PFAS_C0_value_mg/L | 0 | 0 | 0 | 0.2035642 | 0 | 0 | 0 | FALSE |  | 0 | 0 | 0 | 0 | 0 | 0 | 0 | 0 | 0 | Polyester | 0 | 0 | 0 | 0 | 0 | 0 | 0 | 0 | 0 | 0 | 0 | 0 | 0 | 0 | 1 | 0 | 0 | 0 | [6 empty] | 2.272 | 14.44 | 0.94 | 2.12 | 0.25 | 0.76 | https://doi.org/10.1039/d3ew00959a | Lenka, SP; Kah, M; Chen, JLY; Tiban-Anrango, BA; Padhye, LP | Adsorption mechanisms of short-chain and ultrashort-chain PFAS on anion exchange resins and activated carbon | ENVIRONMENTAL SCIENCE-WATER RESEARCH & TECHNOLOGY | 2024
25 | 5 | isotherm_recalculated_at_reference_dose | Langmuir | TRUE | 0.94 | 75 | 25 | 1.406909 | 0.148266 | 1.545636 | 0.03397764 | std_007907 | 7151 | application | study_63 | PFBA¦V1¦isotherm¦NA | V1 | generic_study_local | study_no + adsorbent_id | study::STUDY63¦adsorbent::V1 | study::STUDY63¦adsorbent::V1 | PFBA | PFCAs | equilibrium_endpoint_reported | V1 |  | V1 weak base anion exchange resin | 1.6 | 214.036 | ultrapure water | 7 | 24 | 24 | 25 | 17 | 0 |  | 0 | 100 | Ion exchange resin | weak base anion |  | not applicable |  | 99 | 50 | [7 empty] | 0.16 | elemental analyzer | 0.5973 | 0.0349 | 0.2666 | 8.1 |  |  |  | isotherm | 1.563789 | 0.1941781 | Langmuir | FALSE | Resin |  |  | 0.1352315 | Ce_final_mg/L and PFAS_C0_value_mg/L | 0 | 0 | 0 | 0.2163704 | 0 | 0 | 0 | FALSE |  | 0 | 0 | 0 | 0 | 0 | 0 | 0 | 0 | 0 | Polyester | 0 | 0 | 0 | 0 | 0 | 0 | 0 | 0 | 0 | 0 | 0 | 0 | 0 | 0 | 1 | 0 | 0 | 0 | [6 empty] | 2.272 | 14.44 | 0.94 | 2.12 | 0.25 | 0.76 | https://doi.org/10.1039/d3ew00959a | Lenka, SP; Kah, M; Chen, JLY; Tiban-Anrango, BA; Padhye, LP | Adsorption mechanisms of short-chain and ultrashort-chain PFAS on anion exchange resins and activated carbon | ENVIRONMENTAL SCIENCE-WATER RESEARCH & TECHNOLOGY | 2024
25 | 5 | isotherm_recalculated_at_reference_dose | Langmuir | TRUE | 0.94 | 75 | 25 | 0.7069785 | -0.1505938 | 3.144424 | 0.0173675 | std_007908 | 7151 | application | study_63 | PFBA¦V1¦isotherm¦NA | V1 | generic_study_local | study_no + adsorbent_id | study::STUDY63¦adsorbent::V1 | study::STUDY63¦adsorbent::V1 | PFBA | PFCAs | equilibrium_endpoint_reported | V1 |  | V1 weak base anion exchange resin | 3.2 | 214.036 | ultrapure water | 7 | 24 | 24 | 25 | 17 | 0 |  | 0 | 100 | Ion exchange resin | weak base anion |  | not applicable |  | 99 | 50 | [7 empty] | 0.16 | elemental analyzer | 0.5973 | 0.0349 | 0.2666 | 8.1 |  |  |  | isotherm | 0.7455987 | -0.1274948 | Langmuir | FALSE | Resin |  |  | 0.06938643 | Ce_final_mg/L and PFAS_C0_value_mg/L | 0 | 0 | 0 | 0.2220366 | 0 | 0 | 0 | FALSE |  | 0 | 0 | 0 | 0 | 0 | 0 | 0 | 0 | 0 | Polyester | 0 | 0 | 0 | 0 | 0 | 0 | 0 | 0 | 0 | 0 | 0 | 0 | 0 | 0 | 1 | 0 | 0 | 0 | [6 empty] | 2.272 | 14.44 | 0.94 | 2.12 | 0.25 | 0.76 | https://doi.org/10.1039/d3ew00959a | Lenka, SP; Kah, M; Chen, JLY; Tiban-Anrango, BA; Padhye, LP | Adsorption mechanisms of short-chain and ultrashort-chain PFAS on anion exchange resins and activated carbon | ENVIRONMENTAL SCIENCE-WATER RESEARCH & TECHNOLOGY | 2024
25 | 5 | isotherm_recalculated_at_reference_dose | Langmuir | TRUE | 0.94 | 75 | 25 | 0.3542768 | -0.4506573 | 6.343813 | 0.008779162 | std_007909 | 7151 | application | study_63 | PFBA¦V1¦isotherm¦NA | V1 | generic_study_local | study_no + adsorbent_id | study::STUDY63¦adsorbent::V1 | study::STUDY63¦adsorbent::V1 | PFBA | PFCAs | equilibrium_endpoint_reported | V1 |  | V1 weak base anion exchange resin | 6.4 | 214.036 | ultrapure water | 7 | 24 | 24 | 25 | 17 | 0 |  | 0 | 100 | Ion exchange resin | weak base anion |  | not applicable |  | 99 | 50 | [7 empty] | 0.16 | elemental analyzer | 0.5973 | 0.0349 | 0.2666 | 8.1 |  |  |  | isotherm | 0.363836 | -0.4390943 | Langmuir | FALSE | Resin |  |  | 0.03510631 | Ce_final_mg/L and PFAS_C0_value_mg/L | 0 | 0 | 0 | 0.2246804 | 0 | 0 | 0 | FALSE |  | 0 | 0 | 0 | 0 | 0 | 0 | 0 | 0 | 0 | Polyester | 0 | 0 | 0 | 0 | 0 | 0 | 0 | 0 | 0 | 0 | 0 | 0 | 0 | 0 | 1 | 0 | 0 | 0 | [6 empty] | 2.272 | 14.44 | 0.94 | 2.12 | 0.25 | 0.76 | https://doi.org/10.1039/d3ew00959a | Lenka, SP; Kah, M; Chen, JLY; Tiban-Anrango, BA; Padhye, LP | Adsorption mechanisms of short-chain and ultrashort-chain PFAS on anion exchange resins and activated carbon | ENVIRONMENTAL SCIENCE-WATER RESEARCH & TECHNOLOGY | 2024
25 | 5 | isotherm_recalculated_at_reference_dose | Langmuir | TRUE | 0.99 | 75 | 25 | 35.71568 | 1.552859 | 0.02641461 | 0.4717079 | std_007910 | 7152 | application | study_63 | PFBS¦V1¦isotherm¦NA | V1 | generic_study_local | study_no + adsorbent_id | study::STUDY63¦adsorbent::V1 | study::STUDY63¦adsorbent::V1 | PFBS | PFSAs | equilibrium_endpoint_reported | V1 |  | V1 weak base anion exchange resin | 0.05 | 300.098 | ultrapure water | 7 | 24 | 24 | 25 | 17 | 0 |  | 0 | 100 | Ion exchange resin | weak base anion |  | not applicable |  | 99 | 50 | [7 empty] | 0.16 | elemental analyzer | 0.5973 | 0.0349 | 0.2666 | 8.1 |  |  |  | isotherm | 38.54177 | 1.585932 | Langmuir | FALSE | Resin |  |  | 0.7939918 | Ce_final_mg/L and PFAS_C0_value_mg/L | 0 | 0 | 0 | 0.03969959 | 0 | 0 | 0 | FALSE |  | 0 | 0 | 0 | 0 | 0 | 0 | 0 | 0 | 0 | Polyester | 0 | 0 | 0 | 0 | 0 | 0 | 0 | 0 | 0 | 0 | 0 | 0 | 0 | 0 | 1 | 0 | 0 | 0 | [6 empty] | 7.849 | 5.172 | 0.99 | 7.02 | 0.45 | 0.98 | https://doi.org/10.1039/d3ew00959a | Lenka, SP; Kah, M; Chen, JLY; Tiban-Anrango, BA; Padhye, LP | Adsorption mechanisms of short-chain and ultrashort-chain PFAS on anion exchange resins and activated carbon | ENVIRONMENTAL SCIENCE-WATER RESEARCH & TECHNOLOGY | 2024
25 | 5 | isotherm_recalculated_at_reference_dose | Langmuir | TRUE | 0.99 | 75 | 25 | 31.48342 | 1.498082 | 0.05595703 | 0.4404297 | std_007911 | 7152 | application | study_63 | PFBS¦V1¦isotherm¦NA | V1 | generic_study_local | study_no + adsorbent_id | study::STUDY63¦adsorbent::V1 | study::STUDY63¦adsorbent::V1 | PFBS | PFSAs | equilibrium_endpoint_reported | V1 |  | V1 weak base anion exchange resin | 0.1 | 300.098 | ultrapure water | 7 | 24 | 24 | 25 | 17 | 0 |  | 0 | 100 | Ion exchange resin | weak base anion |  | not applicable |  | 99 | 50 | [7 empty] | 0.16 | elemental analyzer | 0.5973 | 0.0349 | 0.2666 | 8.1 |  |  |  | isotherm | 36.53446 | 1.562703 | Langmuir | FALSE | Resin |  |  | 0.7851055 | Ce_final_mg/L and PFAS_C0_value_mg/L | 0 | 0 | 0 | 0.07851055 | 0 | 0 | 0 | FALSE |  | 0 | 0 | 0 | 0 | 0 | 0 | 0 | 0 | 0 | Polyester | 0 | 0 | 0 | 0 | 0 | 0 | 0 | 0 | 0 | 0 | 0 | 0 | 0 | 0 | 1 | 0 | 0 | 0 | [6 empty] | 7.849 | 5.172 | 0.99 | 7.02 | 0.45 | 0.98 | https://doi.org/10.1039/d3ew00959a | Lenka, SP; Kah, M; Chen, JLY; Tiban-Anrango, BA; Padhye, LP | Adsorption mechanisms of short-chain and ultrashort-chain PFAS on anion exchange resins and activated carbon | ENVIRONMENTAL SCIENCE-WATER RESEARCH & TECHNOLOGY | 2024
25 | 5 | isotherm_recalculated_at_reference_dose | Langmuir | TRUE | 0.99 | 75 | 25 | 24.77115 | 1.393946 | 0.1235118 | 0.3824411 | std_007912 | 7152 | application | study_63 | PFBS¦V1¦isotherm¦NA | V1 | generic_study_local | study_no + adsorbent_id | study::STUDY63¦adsorbent::V1 | study::STUDY63¦adsorbent::V1 | PFBS | PFSAs | equilibrium_endpoint_reported | V1 |  | V1 weak base anion exchange resin | 0.2 | 300.098 | ultrapure water | 7 | 24 | 24 | 25 | 17 | 0 |  | 0 | 100 | Ion exchange resin | weak base anion |  | not applicable |  | 99 | 50 | [7 empty] | 0.16 | elemental analyzer | 0.5973 | 0.0349 | 0.2666 | 8.1 |  |  |  | isotherm | 32.67493 | 1.514215 | Langmuir | FALSE | Resin |  |  | 0.7656704 | Ce_final_mg/L and PFAS_C0_value_mg/L | 0 | 0 | 0 | 0.1531341 | 0 | 0 | 0 | FALSE |  | 0 | 0 | 0 | 0 | 0 | 0 | 0 | 0 | 0 | Polyester | 0 | 0 | 0 | 0 | 0 | 0 | 0 | 0 | 0 | 0 | 0 | 0 | 0 | 0 | 1 | 0 | 0 | 0 | [6 empty] | 7.849 | 5.172 | 0.99 | 7.02 | 0.45 | 0.98 | https://doi.org/10.1039/d3ew00959a | Lenka, SP; Kah, M; Chen, JLY; Tiban-Anrango, BA; Padhye, LP | Adsorption mechanisms of short-chain and ultrashort-chain PFAS on anion exchange resins and activated carbon | ENVIRONMENTAL SCIENCE-WATER RESEARCH & TECHNOLOGY | 2024
25 | 5 | isotherm_recalculated_at_reference_dose | Langmuir | TRUE | 0.99 | 75 | 25 | 16.46492 | 1.21656 | 0.2833618 | 0.2915955 | std_007913 | 7152 | application | study_63 | PFBS¦V1¦isotherm¦NA | V1 | generic_study_local | study_no + adsorbent_id | study::STUDY63¦adsorbent::V1 | study::STUDY63¦adsorbent::V1 | PFBS | PFSAs | equilibrium_endpoint_reported | V1 |  | V1 weak base anion exchange resin | 0.4 | 300.098 | ultrapure water | 7 | 24 | 24 | 25 | 17 | 0 |  | 0 | 100 | Ion exchange resin | weak base anion |  | not applicable |  | 99 | 50 | [7 empty] | 0.16 | elemental analyzer | 0.5973 | 0.0349 | 0.2666 | 8.1 |  |  |  | isotherm | 25.70171 | 1.409962 | Langmuir | FALSE | Resin |  |  | 0.7199014 | Ce_final_mg/L and PFAS_C0_value_mg/L | 0 | 0 | 0 | 0.2879605 | 0 | 0 | 0 | FALSE |  | 0 | 0 | 0 | 0 | 0 | 0 | 0 | 0 | 0 | Polyester | 0 | 0 | 0 | 0 | 0 | 0 | 0 | 0 | 0 | 0 | 0 | 0 | 0 | 0 | 1 | 0 | 0 | 0 | [6 empty] | 7.849 | 5.172 | 0.99 | 7.02 | 0.45 | 0.98 | https://doi.org/10.1039/d3ew00959a | Lenka, SP; Kah, M; Chen, JLY; Tiban-Anrango, BA; Padhye, LP | Adsorption mechanisms of short-chain and ultrashort-chain PFAS on anion exchange resins and activated carbon | ENVIRONMENTAL SCIENCE-WATER RESEARCH & TECHNOLOGY | 2024
25 | 5 | isotherm_recalculated_at_reference_dose | Langmuir | TRUE | 0.99 | 75 | 25 | 9.31993 | 0.9694126 | 0.6488249 | 0.1889688 | std_007914 | 7152 | application | study_63 | PFBS¦V1¦isotherm¦NA | V1 | generic_study_local | study_no + adsorbent_id | study::STUDY63¦adsorbent::V1 | study::STUDY63¦adsorbent::V1 | PFBS | PFSAs | equilibrium_endpoint_reported | V1 |  | V1 weak base anion exchange resin | 0.8 | 300.098 | ultrapure water | 7 | 24 | 24 | 25 | 17 | 0 |  | 0 | 100 | Ion exchange resin | weak base anion |  | not applicable |  | 99 | 50 | [7 empty] | 0.16 | elemental analyzer | 0.5973 | 0.0349 | 0.2666 | 8.1 |  |  |  | isotherm | 15.46635 | 1.189388 | Langmuir | FALSE | Resin |  |  | 0.607325 | Ce_final_mg/L and PFAS_C0_value_mg/L | 0 | 0 | 0 | 0.48586 | 0 | 0 | 0 | FALSE |  | 0 | 0 | 0 | 0 | 0 | 0 | 0 | 0 | 0 | Polyester | 0 | 0 | 0 | 0 | 0 | 0 | 0 | 0 | 0 | 0 | 0 | 0 | 0 | 0 | 1 | 0 | 0 | 0 | [6 empty] | 7.849 | 5.172 | 0.99 | 7.02 | 0.45 | 0.98 | https://doi.org/10.1039/d3ew00959a | Lenka, SP; Kah, M; Chen, JLY; Tiban-Anrango, BA; Padhye, LP | Adsorption mechanisms of short-chain and ultrashort-chain PFAS on anion exchange resins and activated carbon | ENVIRONMENTAL SCIENCE-WATER RESEARCH & TECHNOLOGY | 2024
25 | 5 | isotherm_recalculated_at_reference_dose | Langmuir | TRUE | 0.99 | 75 | 25 | 4.84346 | 0.6851557 | 1.427187 | 0.1080082 | std_007915 | 7152 | application | study_63 | PFBS¦V1¦isotherm¦NA | V1 | generic_study_local | study_no + adsorbent_id | study::STUDY63¦adsorbent::V1 | study::STUDY63¦adsorbent::V1 | PFBS | PFSAs | equilibrium_endpoint_reported | V1 |  | V1 weak base anion exchange resin | 1.6 | 300.098 | ultrapure water | 7 | 24 | 24 | 25 | 17 | 0 |  | 0 | 100 | Ion exchange resin | weak base anion |  | not applicable |  | 99 | 50 | [7 empty] | 0.16 | elemental analyzer | 0.5973 | 0.0349 | 0.2666 | 8.1 |  |  |  | isotherm | 6.8766 | 0.8373738 | Langmuir | FALSE | Resin |  |  | 0.4074636 | Ce_final_mg/L and PFAS_C0_value_mg/L | 0 | 0 | 0 | 0.6519418 | 0 | 0 | 0 | FALSE |  | 0 | 0 | 0 | 0 | 0 | 0 | 0 | 0 | 0 | Polyester | 0 | 0 | 0 | 0 | 0 | 0 | 0 | 0 | 0 | 0 | 0 | 0 | 0 | 0 | 1 | 0 | 0 | 0 | [6 empty] | 7.849 | 5.172 | 0.99 | 7.02 | 0.45 | 0.98 | https://doi.org/10.1039/d3ew00959a | Lenka, SP; Kah, M; Chen, JLY; Tiban-Anrango, BA; Padhye, LP | Adsorption mechanisms of short-chain and ultrashort-chain PFAS on anion exchange resins and activated carbon | ENVIRONMENTAL SCIENCE-WATER RESEARCH & TECHNOLOGY | 2024
25 | 5 | isotherm_recalculated_at_reference_dose | Langmuir | TRUE | 0.99 | 75 | 25 | 2.445974 | 0.3884518 | 3.015598 | 0.05762558 | std_007916 | 7152 | application | study_63 | PFBS¦V1¦isotherm¦NA | V1 | generic_study_local | study_no + adsorbent_id | study::STUDY63¦adsorbent::V1 | study::STUDY63¦adsorbent::V1 | PFBS | PFSAs | equilibrium_endpoint_reported | V1 |  | V1 weak base anion exchange resin | 3.2 | 300.098 | ultrapure water | 7 | 24 | 24 | 25 | 17 | 0 |  | 0 | 100 | Ion exchange resin | weak base anion |  | not applicable |  | 99 | 50 | [7 empty] | 0.16 | elemental analyzer | 0.5973 | 0.0349 | 0.2666 | 8.1 |  |  |  | isotherm | 2.944789 | 0.4690542 | Langmuir | FALSE | Resin |  |  | 0.2274884 | Ce_final_mg/L and PFAS_C0_value_mg/L | 0 | 0 | 0 | 0.7279629 | 0 | 0 | 0 | FALSE |  | 0 | 0 | 0 | 0 | 0 | 0 | 0 | 0 | 0 | Polyester | 0 | 0 | 0 | 0 | 0 | 0 | 0 | 0 | 0 | 0 | 0 | 0 | 0 | 0 | 1 | 0 | 0 | 0 | [6 empty] | 7.849 | 5.172 | 0.99 | 7.02 | 0.45 | 0.98 | https://doi.org/10.1039/d3ew00959a | Lenka, SP; Kah, M; Chen, JLY; Tiban-Anrango, BA; Padhye, LP | Adsorption mechanisms of short-chain and ultrashort-chain PFAS on anion exchange resins and activated carbon | ENVIRONMENTAL SCIENCE-WATER RESEARCH & TECHNOLOGY | 2024
25 | 5 | isotherm_recalculated_at_reference_dose | Langmuir | TRUE | 0.99 | 75 | 25 | 1.225822 | 0.0884275 | 6.2097 | 0.02973433 | std_007917 | 7152 | application | study_63 | PFBS¦V1¦isotherm¦NA | V1 | generic_study_local | study_no + adsorbent_id | study::STUDY63¦adsorbent::V1 | study::STUDY63¦adsorbent::V1 | PFBS | PFSAs | equilibrium_endpoint_reported | V1 |  | V1 weak base anion exchange resin | 6.4 | 300.098 | ultrapure water | 7 | 24 | 24 | 25 | 17 | 0 |  | 0 | 100 | Ion exchange resin | weak base anion |  | not applicable |  | 99 | 50 | [7 empty] | 0.16 | elemental analyzer | 0.5973 | 0.0349 | 0.2666 | 8.1 |  |  |  | isotherm | 1.345283 | 0.1288137 | Langmuir | FALSE | Resin |  |  | 0.1185764 | Ce_final_mg/L and PFAS_C0_value_mg/L | 0 | 0 | 0 | 0.7588891 | 0 | 0 | 0 | FALSE |  | 0 | 0 | 0 | 0 | 0 | 0 | 0 | 0 | 0 | Polyester | 0 | 0 | 0 | 0 | 0 | 0 | 0 | 0 | 0 | 0 | 0 | 0 | 0 | 0 | 1 | 0 | 0 | 0 | [6 empty] | 7.849 | 5.172 | 0.99 | 7.02 | 0.45 | 0.98 | https://doi.org/10.1039/d3ew00959a | Lenka, SP; Kah, M; Chen, JLY; Tiban-Anrango, BA; Padhye, LP | Adsorption mechanisms of short-chain and ultrashort-chain PFAS on anion exchange resins and activated carbon | ENVIRONMENTAL SCIENCE-WATER RESEARCH & TECHNOLOGY | 2024
25 | 5 | isotherm_recalculated_at_reference_dose | Langmuir | TRUE | 0.901 | 75 | 25 | 13.30169 | 1.123907 | 7.504452e-05 | 0.2495548 | std_007950 | 7184 | application | study_66 | PFHxA¦F600¦isotherm¦NA | F600 | specific | canonical name_commercial | specific::FILTRASORB600 | study::STUDY66¦adsorbent::F600 | PFHxA | PFCAs | equilibrium_endpoint_reported | F600 | Filtrasorb 600 | Filtrasorb 600 granular activated carbon | 0.0001 | 314.05 | wastewater | 7.5 | 25 | 24 |  | 200 | 31.3 | 120 |  | 100 | Activated carbon | granular activated carbon | bituminous coal |  | 0.1075 |  | 810 | [13 empty] | -29.2 | not applicable | not applicable | isotherm | 13.70083 | 1.136747 | Langmuir | FALSE | AC |  |  | 0.5780738 | Ce_final_mg/L and PFAS_C0_value_mg/L | 0 | 0 | 0 | 5.780738e-05 | 0 | 0 | 0 | TRUE | co-solvent | [34 empty] | 0.015 | 950 | 0.901 | 0.1162318 | 0.4201681 | 0.833 | https://doi.org/10.1021/acs.est.3c04233 | Lin, ZW; Shapiro, EF; Barajas-Rodriguez, FJ; Gaisin, A; Ateia, M; Currie, J; Helbling, DE; Gwinn, R; Packman, AI; Dichtel, WR | Trace Organic Contaminant Removal from Municipal Wastewater by Styrenic β-Cyclodextrin Polymers | ENVIRONMENTAL SCIENCE & TECHNOLOGY | 2023
25 | 5 | isotherm_recalculated_at_reference_dose | Langmuir | TRUE | 0.901 | 75 | 25 | 1.719615 | 0.2354311 | 0.007670253 | 0.04121837 | std_007951 | 7184 | application | study_66 | PFHxA¦F600¦isotherm¦NA | F600 | specific | canonical name_commercial | specific::FILTRASORB600 | study::STUDY66¦adsorbent::F600 | PFHxA | PFCAs | equilibrium_endpoint_reported | F600 | Filtrasorb 600 | Filtrasorb 600 granular activated carbon | 0.008 | 314.05 | wastewater | 7.5 | 25 | 24 |  | 200 | 31.3 | 120 |  | 100 | Activated carbon | granular activated carbon | bituminous coal |  | 0.1075 |  | 810 | [13 empty] | -29.2 | not applicable | not applicable | isotherm | 1.933936 | 0.286442 | Langmuir | FALSE | AC |  |  | 0.1620535 | Ce_final_mg/L and PFAS_C0_value_mg/L | 0 | 0 | 0 | 0.001296428 | 0 | 0 | 0 | TRUE | co-solvent | [34 empty] | 0.015 | 950 | 0.901 | 0.1162318 | 0.4201681 | 0.833 | https://doi.org/10.1021/acs.est.3c04233 | Lin, ZW; Shapiro, EF; Barajas-Rodriguez, FJ; Gaisin, A; Ateia, M; Currie, J; Helbling, DE; Gwinn, R; Packman, AI; Dichtel, WR | Trace Organic Contaminant Removal from Municipal Wastewater by Styrenic β-Cyclodextrin Polymers | ENVIRONMENTAL SCIENCE & TECHNOLOGY | 2023
25 | 5 | isotherm_recalculated_at_reference_dose | Langmuir | TRUE | 0.994 | 75 | 25 | 11.67964 | 1.067429 | 7.739992e-05 | 0.2260008 | std_007952 | 7185 | application | study_66 | PFHxS¦F600¦isotherm¦NA | F600 | specific | canonical name_commercial | specific::FILTRASORB600 | study::STUDY66¦adsorbent::F600 | PFHxS | PFSAs | equilibrium_endpoint_reported | F600 | Filtrasorb 600 | Filtrasorb 600 granular activated carbon | 0.0001 | 400.112 | wastewater | 7.5 | 25 | 24 |  | 200 | 31.3 | 120 |  | 100 | Activated carbon | granular activated carbon | bituminous coal |  | 0.1075 |  | 810 | [13 empty] | -29.2 | not applicable | not applicable | isotherm | 11.8925 | 1.075273 | Langmuir | FALSE | AC |  |  | 0.5432225 | Ce_final_mg/L and PFAS_C0_value_mg/L | 0 | 0 | 0 | 5.432225e-05 | 0 | 0 | 0 | TRUE | co-solvent | [34 empty] | 0.0207 | 590 | 0.994 | 0.2140862 | 0.5 | 0.986 | https://doi.org/10.1021/acs.est.3c04233 | Lin, ZW; Shapiro, EF; Barajas-Rodriguez, FJ; Gaisin, A; Ateia, M; Currie, J; Helbling, DE; Gwinn, R; Packman, AI; Dichtel, WR | Trace Organic Contaminant Removal from Municipal Wastewater by Styrenic β-Cyclodextrin Polymers | ENVIRONMENTAL SCIENCE & TECHNOLOGY | 2023
25 | 5 | isotherm_recalculated_at_reference_dose | Langmuir | TRUE | 0.994 | 75 | 25 | 2.232525 | 0.3487963 | 0.007577099 | 0.05286269 | std_007953 | 7185 | application | study_66 | PFHxS¦F600¦isotherm¦NA | F600 | specific | canonical name_commercial | specific::FILTRASORB600 | study::STUDY66¦adsorbent::F600 | PFHxS | PFSAs | equilibrium_endpoint_reported | F600 | Filtrasorb 600 | Filtrasorb 600 granular activated carbon | 0.008 | 400.112 | wastewater | 7.5 | 25 | 24 |  | 200 | 31.3 | 120 |  | 100 | Activated carbon | granular activated carbon | bituminous coal |  | 0.1075 |  | 810 | [13 empty] | -29.2 | not applicable | not applicable | isotherm | 2.568175 | 0.4096246 | Langmuir | FALSE | AC |  |  | 0.2043395 | Ce_final_mg/L and PFAS_C0_value_mg/L | 0 | 0 | 0 | 0.001634716 | 0 | 0 | 0 | TRUE | co-solvent | [34 empty] | 0.0207 | 590 | 0.994 | 0.2140862 | 0.5 | 0.986 | https://doi.org/10.1021/acs.est.3c04233 | Lin, ZW; Shapiro, EF; Barajas-Rodriguez, FJ; Gaisin, A; Ateia, M; Currie, J; Helbling, DE; Gwinn, R; Packman, AI; Dichtel, WR | Trace Organic Contaminant Removal from Municipal Wastewater by Styrenic β-Cyclodextrin Polymers | ENVIRONMENTAL SCIENCE & TECHNOLOGY | 2023
25 | 5 | isotherm_recalculated_at_reference_dose | Langmuir | TRUE | 0.931 | 75 | 25 | 390.0818 | 2.591156 | 9.300556e-06 | 0.9069944 | std_007954 | 7186 | application | study_66 | PFOA¦PSR2+¦isotherm¦NA | PSR2+ | specific | canonical name_commercial | specific::AMBERLITEPSR2+ | study::STUDY66¦adsorbent::PSR2+ | PFOA | PFCAs | equilibrium_endpoint_reported | PSR2+ | Amberlite PSR2+ | Amberlite PSR2+ strong base anion exchange resin | 0.0001 | 414.064 | wastewater | 7.5 | 25 | 24 |  | 200 | 31.3 | 120 |  | 100 | Ion exchange resin | strong base anion |  | not applicable | 0.1075 | [15 empty] | 12.8 |  | 700 | isotherm | 417.391 | 2.620543 | Langmuir | FALSE | Resin |  |  | 0.9766022 | Ce_final_mg/L and PFAS_C0_value_mg/L | 0 | 0 | 1 | 9.766022e-05 | 0 | 0 | 0 | TRUE | co-solvent | [9 empty] | Polystyrene-divinylbenzene (PS-DVB) | 1 | 0 | 0 | 0 | 0 | 0 | 0 | 0 | 0 | 0 | 0 | 0 | 0 | 0 | 0 | 0 | 0 | 0 | 0 | 0 | 0 | 1 | 0 |  | 0.0415 | 10300 | 0.931 | 0.2852551 | 0.280112 | 0.825 | https://doi.org/10.1021/acs.est.3c04233 | Lin, ZW; Shapiro, EF; Barajas-Rodriguez, FJ; Gaisin, A; Ateia, M; Currie, J; Helbling, DE; Gwinn, R; Packman, AI; Dichtel, WR | Trace Organic Contaminant Removal from Municipal Wastewater by Styrenic β-Cyclodextrin Polymers | ENVIRONMENTAL SCIENCE & TECHNOLOGY | 2023
25 | 5 | isotherm_recalculated_at_reference_dose | Langmuir | TRUE | 0.931 | 75 | 25 | 5.866697 | 0.7683937 | 0.00697674 | 0.1279076 | std_007955 | 7186 | application | study_66 | PFOA¦PSR2+¦isotherm¦NA | PSR2+ | specific | canonical name_commercial | specific::AMBERLITEPSR2+ | study::STUDY66¦adsorbent::PSR2+ | PFOA | PFCAs | equilibrium_endpoint_reported | PSR2+ | Amberlite PSR2+ | Amberlite PSR2+ strong base anion exchange resin | 0.008 | 414.064 | wastewater | 7.5 | 25 | 24 |  | 200 | 31.3 | 120 |  | 100 | Ion exchange resin | strong base anion |  | not applicable | 0.1075 | [15 empty] | 12.8 |  | 700 | isotherm | 10.25539 | 1.010952 | Langmuir | FALSE | Resin |  |  | 0.5063041 | Ce_final_mg/L and PFAS_C0_value_mg/L | 0 | 0 | 0 | 0.004050433 | 0 | 0 | 0 | TRUE | co-solvent | [9 empty] | Polystyrene-divinylbenzene (PS-DVB) | 1 | 0 | 0 | 0 | 0 | 0 | 0 | 0 | 0 | 0 | 0 | 0 | 0 | 0 | 0 | 0 | 0 | 0 | 0 | 0 | 0 | 1 | 0 |  | 0.0415 | 10300 | 0.931 | 0.2852551 | 0.280112 | 0.825 | https://doi.org/10.1021/acs.est.3c04233 | Lin, ZW; Shapiro, EF; Barajas-Rodriguez, FJ; Gaisin, A; Ateia, M; Currie, J; Helbling, DE; Gwinn, R; Packman, AI; Dichtel, WR | Trace Organic Contaminant Removal from Municipal Wastewater by Styrenic β-Cyclodextrin Polymers | ENVIRONMENTAL SCIENCE & TECHNOLOGY | 2023
25 | 5 | isotherm_recalculated_at_reference_dose | Langmuir | TRUE | 0.963 | 75 | 25 | 113.3747 | 2.054516 | 2.607992e-05 | 0.7392008 | std_007956 | 7187 | application | study_66 | PFHxA¦PSR2+¦isotherm¦NA | PSR2+ | specific | canonical name_commercial | specific::AMBERLITEPSR2+ | study::STUDY66¦adsorbent::PSR2+ | PFHxA | PFCAs | equilibrium_endpoint_reported | PSR2+ | Amberlite PSR2+ | Amberlite PSR2+ strong base anion exchange resin | 0.0001 | 314.05 | wastewater | 7.5 | 25 | 24 |  | 200 | 31.3 | 120 |  | 100 | Ion exchange resin | strong base anion |  | not applicable | 0.1075 | [15 empty] | 12.8 |  | 700 | isotherm | 120.1873 | 2.079859 | Langmuir | FALSE | Resin |  |  | 0.9231876 | Ce_final_mg/L and PFAS_C0_value_mg/L | 0 | 0 | 1 | 9.231876e-05 | 0 | 0 | 0 | TRUE | co-solvent | [9 empty] | Polystyrene-divinylbenzene (PS-DVB) | 1 | 0 | 0 | 0 | 0 | 0 | 0 | 0 | 0 | 0 | 0 | 0 | 0 | 0 | 0 | 0 | 0 | 0 | 0 | 0 | 0 | 1 | 0 |  | 0.0368 | 3350 | 0.963 | 0.2075415 | 0.3058104 | 0.893 | https://doi.org/10.1021/acs.est.3c04233 | Lin, ZW; Shapiro, EF; Barajas-Rodriguez, FJ; Gaisin, A; Ateia, M; Currie, J; Helbling, DE; Gwinn, R; Packman, AI; Dichtel, WR | Trace Organic Contaminant Removal from Municipal Wastewater by Styrenic β-Cyclodextrin Polymers | ENVIRONMENTAL SCIENCE & TECHNOLOGY | 2023
25 | 5 | isotherm_recalculated_at_reference_dose | Langmuir | TRUE | 0.963 | 75 | 25 | 4.962551 | 0.695705 | 0.007117034 | 0.1103708 | std_007957 | 7187 | application | study_66 | PFHxA¦PSR2+¦isotherm¦NA | PSR2+ | specific | canonical name_commercial | specific::AMBERLITEPSR2+ | study::STUDY66¦adsorbent::PSR2+ | PFHxA | PFCAs | equilibrium_endpoint_reported | PSR2+ | Amberlite PSR2+ | Amberlite PSR2+ strong base anion exchange resin | 0.008 | 314.05 | wastewater | 7.5 | 25 | 24 |  | 200 | 31.3 | 120 |  | 100 | Ion exchange resin | strong base anion |  | not applicable | 0.1075 | [15 empty] | 12.8 |  | 700 | isotherm | 7.595103 | 0.8805337 | Langmuir | FALSE | Resin |  |  | 0.4316601 | Ce_final_mg/L and PFAS_C0_value_mg/L | 0 | 0 | 0 | 0.00345328 | 0 | 0 | 0 | TRUE | co-solvent | [9 empty] | Polystyrene-divinylbenzene (PS-DVB) | 1 | 0 | 0 | 0 | 0 | 0 | 0 | 0 | 0 | 0 | 0 | 0 | 0 | 0 | 0 | 0 | 0 | 0 | 0 | 0 | 0 | 1 | 0 |  | 0.0368 | 3350 | 0.963 | 0.2075415 | 0.3058104 | 0.893 | https://doi.org/10.1021/acs.est.3c04233 | Lin, ZW; Shapiro, EF; Barajas-Rodriguez, FJ; Gaisin, A; Ateia, M; Currie, J; Helbling, DE; Gwinn, R; Packman, AI; Dichtel, WR | Trace Organic Contaminant Removal from Municipal Wastewater by Styrenic β-Cyclodextrin Polymers | ENVIRONMENTAL SCIENCE & TECHNOLOGY | 2023
25 | 5 | isotherm_recalculated_at_reference_dose | Langmuir | TRUE | 0.94 | 75 | 25 | 713.2847 | 2.853263 | 5.310078e-06 | 0.9468992 | std_007958 | 7188 | application | study_66 | PFHxS¦PSR2+¦isotherm¦NA | PSR2+ | specific | canonical name_commercial | specific::AMBERLITEPSR2+ | study::STUDY66¦adsorbent::PSR2+ | PFHxS | PFSAs | equilibrium_endpoint_reported | PSR2+ | Amberlite PSR2+ | Amberlite PSR2+ strong base anion exchange resin | 0.0001 | 400.112 | wastewater | 7.5 | 25 | 24 |  | 200 | 31.3 | 120 |  | 100 | Ion exchange resin | strong base anion |  | not applicable | 0.1075 | [15 empty] | 12.8 |  | 700 | isotherm | 736.925 | 2.867423 | Langmuir | FALSE | Resin |  |  | 0.9866118 | Ce_final_mg/L and PFAS_C0_value_mg/L | 0 | 0 | 1 | 9.866118e-05 | 0 | 0 | 0 | TRUE | co-solvent | [9 empty] | Polystyrene-divinylbenzene (PS-DVB) | 1 | 0 | 0 | 0 | 0 | 0 | 0 | 0 | 0 | 0 | 0 | 0 | 0 | 0 | 0 | 0 | 0 | 0 | 0 | 0 | 0 | 1 | 0 |  | 0.0883 | 8440 | 0.94 | 1.288915 | 0.3875969 | 0.91 | https://doi.org/10.1021/acs.est.3c04233 | Lin, ZW; Shapiro, EF; Barajas-Rodriguez, FJ; Gaisin, A; Ateia, M; Currie, J; Helbling, DE; Gwinn, R; Packman, AI; Dichtel, WR | Trace Organic Contaminant Removal from Municipal Wastewater by Styrenic β-Cyclodextrin Polymers | ENVIRONMENTAL SCIENCE & TECHNOLOGY | 2023
25 | 5 | isotherm_recalculated_at_reference_dose | Langmuir | TRUE | 0.94 | 75 | 25 | 14.82811 | 1.171086 | 0.005836422 | 0.2704472 | std_007959 | 7188 | application | study_66 | PFHxS¦PSR2+¦isotherm¦NA | PSR2+ | specific | canonical name_commercial | specific::AMBERLITEPSR2+ | study::STUDY66¦adsorbent::PSR2+ | PFHxS | PFSAs | equilibrium_endpoint_reported | PSR2+ | Amberlite PSR2+ | Amberlite PSR2+ strong base anion exchange resin | 0.008 | 400.112 | wastewater | 7.5 | 25 | 24 |  | 200 | 31.3 | 120 |  | 100 | Ion exchange resin | strong base anion |  | not applicable | 0.1075 | [15 empty] | 12.8 |  | 700 | isotherm | 121.4267 | 2.084314 | Langmuir | FALSE | Resin |  |  | 0.9239119 | Ce_final_mg/L and PFAS_C0_value_mg/L | 0 | 0 | 0 | 0.007391295 | 0 | 0 | 0 | TRUE | co-solvent | [9 empty] | Polystyrene-divinylbenzene (PS-DVB) | 1 | 0 | 0 | 0 | 0 | 0 | 0 | 0 | 0 | 0 | 0 | 0 | 0 | 0 | 0 | 0 | 0 | 0 | 0 | 0 | 0 | 1 | 0 |  | 0.0883 | 8440 | 0.94 | 1.288915 | 0.3875969 | 0.91 | https://doi.org/10.1021/acs.est.3c04233 | Lin, ZW; Shapiro, EF; Barajas-Rodriguez, FJ; Gaisin, A; Ateia, M; Currie, J; Helbling, DE; Gwinn, R; Packman, AI; Dichtel, WR | Trace Organic Contaminant Removal from Municipal Wastewater by Styrenic β-Cyclodextrin Polymers | ENVIRONMENTAL SCIENCE & TECHNOLOGY | 2023
25 | 5 | isotherm_recalculated_at_reference_dose | Freundlich | TRUE | 0.91 | -24.5 | 25 | 210.0682 | 2.32236 | 0.000479869 | 0.8400437 | std_008142 | 7295 | application | study_88 | PFHpA¦A-860¦isotherm¦NA | A-860 | specific | canonical name_commercial | specific::PUROLITEA860 | study::STUDY88¦adsorbent::A860 | PFHpA | PFCAs | equilibrium_endpoint_reported | A-860 | Purolite A860 | macroporous polyacrylic A-860 | 0.003 | 364.057 | ultrapure water | 5.65 | 20 | 240 | 1000 |  | 0.3 |  | 0 | 0.5 | Ion exchange resin | strong base anion |  | not applicable | 0.75 | 66 | 1 | [12 empty] | 7.5 |  |  | 800 | isotherm | 155.8042 | 2.192579 | Freundlich | FALSE | Resin |  |  | 0.07227196 | Ce_final_mg/L and PFAS_C0_value_mg/L | 0 | 0 | 0 | 0.0002168159 | 0 | 0 | 0 | FALSE |  | 0 | 0 | 0 | 0 | 0 | 0 | 0 | 0 | 0 | Polyacrylic | 1 | 0 | 0 | 0 | 0 | 0 | 0 | 0 | 0 | 0 | 0 | 0 | 0 | 0 | 0 | 0 | 0 | 0 | 0 | 0 | 1 | 0 | 0 |  |  |  |  | 57.29956 | 0.83 | 0.91 | https://doi.org/10.1021/acsestwater.1c00501 | Rahman, MF; Anderson, WB; Peldszus, S; Huck, PM | Ion-Exchange Treatment of Perfluorinated Carboxylic Acids in Water: Comparison of Polystyrenic and Polyacrylic Resin Structures and Impact of Sulfate on Their Performance | ACS ES&T WATER | 2022
25 | 5 | isotherm_recalculated_at_reference_dose | Freundlich | TRUE | 0.91 | -13 | 25 | 210.0682 | 2.32236 | 0.000479869 | 0.8400437 | std_008143 | 7295 | application | study_88 | PFHpA¦A-860¦isotherm¦NA | A-860 | specific | canonical name_commercial | specific::PUROLITEA860 | study::STUDY88¦adsorbent::A860 | PFHpA | PFCAs | equilibrium_endpoint_reported | A-860 | Purolite A860 | macroporous polyacrylic A-860 | 0.003 | 364.057 | ultrapure water | 5.65 | 20 | 240 | 1000 |  | 0.3 |  | 0 | 12 | Ion exchange resin | strong base anion |  | not applicable | 0.75 | 66 | 1 | [12 empty] | 7.5 |  |  | 800 | isotherm | 188.0192 | 2.274202 | Freundlich | FALSE | Resin |  |  | 0.6928964 | Ce_final_mg/L and PFAS_C0_value_mg/L | 0 | 0 | 0 | 0.002078689 | 0 | 0 | 0 | FALSE |  | 0 | 0 | 0 | 0 | 0 | 0 | 0 | 0 | 0 | Polyacrylic | 1 | 0 | 0 | 0 | 0 | 0 | 0 | 0 | 0 | 0 | 0 | 0 | 0 | 0 | 0 | 0 | 0 | 0 | 0 | 0 | 1 | 0 | 0 |  |  |  |  | 57.29956 | 0.83 | 0.91 | https://doi.org/10.1021/acsestwater.1c00501 | Rahman, MF; Anderson, WB; Peldszus, S; Huck, PM | Ion-Exchange Treatment of Perfluorinated Carboxylic Acids in Water: Comparison of Polystyrenic and Polyacrylic Resin Structures and Impact of Sulfate on Their Performance | ACS ES&T WATER | 2022
25 | 5 | isotherm_recalculated_at_reference_dose | Freundlich | TRUE | 0.99 | -24.5 | 25 | 975.9371 | 2.989422 | 0.0001181175 | 0.9606275 | std_008146 | 7297 | application | study_88 | PFOA¦A-860¦isotherm¦NA | A-860 | specific | canonical name_commercial | specific::PUROLITEA860 | study::STUDY88¦adsorbent::A860 | PFOA | PFCAs | equilibrium_endpoint_reported | A-860 | Purolite A860 | macroporous polyacrylic A-860 | 0.003 | 414.064 | ultrapure water | 5.65 | 20 | 240 | 1000 |  | 0.3 |  | 0 | 0.5 | Ion exchange resin | strong base anion |  | not applicable | 0.75 | 66 | 1 | [12 empty] | 7.5 |  |  | 800 | isotherm | 5856.241 | 3.767619 | Freundlich | TRUE | Resin |  |  | 0.7454253 | Ce_final_mg/L and PFAS_C0_value_mg/L | 0 | 0 | 0 | 0.002236276 | 0 | 0 | 0 | FALSE |  | 0 | 0 | 0 | 0 | 0 | 0 | 0 | 0 | 0 | Polyacrylic | 1 | 0 | 0 | 0 | 0 | 0 | 0 | 0 | 0 | 0 | 0 | 0 | 0 | 0 | 0 | 0 | 0 | 0 | 0 | 0 | 1 | 0 | 0 |  |  |  |  | 5754399.4 | 1.96 | 0.99 | https://doi.org/10.1021/acsestwater.1c00501 | Rahman, MF; Anderson, WB; Peldszus, S; Huck, PM | Ion-Exchange Treatment of Perfluorinated Carboxylic Acids in Water: Comparison of Polystyrenic and Polyacrylic Resin Structures and Impact of Sulfate on Their Performance | ACS ES&T WATER | 2022
25 | 5 | isotherm_recalculated_at_reference_dose | Freundlich | TRUE | 0.99 | -13 | 25 | 975.9371 | 2.989422 | 0.0001181175 | 0.9606275 | std_008147 | 7297 | application | study_88 | PFOA¦A-860¦isotherm¦NA | A-860 | specific | canonical name_commercial | specific::PUROLITEA860 | study::STUDY88¦adsorbent::A860 | PFOA | PFCAs | equilibrium_endpoint_reported | A-860 | Purolite A860 | macroporous polyacrylic A-860 | 0.003 | 414.064 | ultrapure water | 5.65 | 20 | 240 | 1000 |  | 0.3 |  | 0 | 12 | Ion exchange resin | strong base anion |  | not applicable | 0.75 | 66 | 1 | [12 empty] | 7.5 |  |  | 800 | isotherm | 1385.705 | 3.141671 | Freundlich | TRUE | Resin |  |  | 0.9432735 | Ce_final_mg/L and PFAS_C0_value_mg/L | 0 | 0 | 0 | 0.002829821 | 0 | 0 | 0 | FALSE |  | 0 | 0 | 0 | 0 | 0 | 0 | 0 | 0 | 0 | Polyacrylic | 1 | 0 | 0 | 0 | 0 | 0 | 0 | 0 | 0 | 0 | 0 | 0 | 0 | 0 | 0 | 0 | 0 | 0 | 0 | 0 | 1 | 0 | 0 |  |  |  |  | 5754399.4 | 1.96 | 0.99 | https://doi.org/10.1021/acsestwater.1c00501 | Rahman, MF; Anderson, WB; Peldszus, S; Huck, PM | Ion-Exchange Treatment of Perfluorinated Carboxylic Acids in Water: Comparison of Polystyrenic and Polyacrylic Resin Structures and Impact of Sulfate on Their Performance | ACS ES&T WATER | 2022
25 | 5 | isotherm_recalculated_at_reference_dose | Freundlich | TRUE | 0.92 | -24.5 | 25 | 87282.29 | 4.940926 | 1.37422e-06 | 0.9995419 | std_008148 | 7298 | application | study_88 | PFOA¦A-500P¦isotherm¦NA | A-500P | generic_study_local | study_no + adsorbent_id | study::STUDY88¦adsorbent::A500P | study::STUDY88¦adsorbent::A500P | PFOA | PFCAs | equilibrium_endpoint_reported | A-500P |  | macroporous polystyrenic A-500P | 0.003 | 414.064 | ultrapure water | 5.65 | 20 | 240 | 1000 |  | 0.3 |  | 0 | 0.5 | Ion exchange resin | strong base anion |  | not applicable | 0.8125 |  | 4.06 | [7 empty] | 0.021 | [7 empty] | 800 | isotherm | 603.1854 | 2.780451 | Freundlich | FALSE | Resin |  |  | 0.2317105 | Ce_final_mg/L and PFAS_C0_value_mg/L | 0 | 0 | 0 | 0.0006951315 | 0 | 0 | 0 | FALSE |  | 0 | 0 | 0 | 0 | 0 | 0 | 0 | 0 | 0 | Polystyrene-divinylbenzene (PS-DVB) | 1 | 0 | 0 | 0 | 0 | 0 | 0 | 0 | 0 | 0 | 0 | 0 | 0 | 0 | 0 | 0 | 0 | 0 | [9 empty] | 10.31392 | 0.33 | 0.92 | https://doi.org/10.1021/acsestwater.1c00501 | Rahman, MF; Anderson, WB; Peldszus, S; Huck, PM | Ion-Exchange Treatment of Perfluorinated Carboxylic Acids in Water: Comparison of Polystyrenic and Polyacrylic Resin Structures and Impact of Sulfate on Their Performance | ACS ES&T WATER | 2022
25 | 5 | isotherm_recalculated_at_reference_dose | Freundlich | TRUE | 0.92 | -13 | 25 | 87282.29 | 4.940926 | 1.37422e-06 | 0.9995419 | std_008149 | 7298 | application | study_88 | PFOA¦A-500P¦isotherm¦NA | A-500P | generic_study_local | study_no + adsorbent_id | study::STUDY88¦adsorbent::A500P | study::STUDY88¦adsorbent::A500P | PFOA | PFCAs | equilibrium_endpoint_reported | A-500P |  | macroporous polystyrenic A-500P | 0.003 | 414.064 | ultrapure water | 5.65 | 20 | 240 | 1000 |  | 0.3 |  | 0 | 12 | Ion exchange resin | strong base anion |  | not applicable | 0.8125 |  | 4.06 | [7 empty] | 0.021 | [7 empty] | 800 | isotherm | 19817.34 | 4.297045 | Freundlich | FALSE | Resin |  |  | 0.9958125 | Ce_final_mg/L and PFAS_C0_value_mg/L | 1 | 0 | 0 | 0.002987438 | 0 | 0 | 1 | FALSE |  | 0 | 0 | 0 | 0 | 0 | 0 | 0 | 0 | 0 | Polystyrene-divinylbenzene (PS-DVB) | 1 | 0 | 0 | 0 | 0 | 0 | 0 | 0 | 0 | 0 | 0 | 0 | 0 | 0 | 0 | 0 | 0 | 0 | [9 empty] | 10.31392 | 0.33 | 0.92 | https://doi.org/10.1021/acsestwater.1c00501 | Rahman, MF; Anderson, WB; Peldszus, S; Huck, PM | Ion-Exchange Treatment of Perfluorinated Carboxylic Acids in Water: Comparison of Polystyrenic and Polyacrylic Resin Structures and Impact of Sulfate on Their Performance | ACS ES&T WATER | 2022
25 | 5 | isotherm_recalculated_at_reference_dose | Freundlich | TRUE | 0.93 | -24.5 | 25 | 14649.22 | 4.165814 | 8.169259e-06 | 0.9972769 | std_008152 | 7300 | application | study_88 | PFNA¦A-500P¦isotherm¦NA | A-500P | generic_study_local | study_no + adsorbent_id | study::STUDY88¦adsorbent::A500P | study::STUDY88¦adsorbent::A500P | PFNA | PFCAs | equilibrium_endpoint_reported | A-500P |  | macroporous polystyrenic A-500P | 0.003 | 464.071 | ultrapure water | 5.65 | 20 | 240 | 1000 |  | 0.3 |  | 0 | 0.5 | Ion exchange resin | strong base anion |  | not applicable | 0.8125 |  | 4.06 | [7 empty] | 0.021 | [7 empty] | 800 | isotherm | 987.1026 | 2.994362 | Freundlich | FALSE | Resin |  |  | 0.3304549 | Ce_final_mg/L and PFAS_C0_value_mg/L | 0 | 0 | 0 | 0.0009913646 | 0 | 0 | 0 | FALSE |  | 0 | 0 | 0 | 0 | 0 | 0 | 0 | 0 | 0 | Polystyrene-divinylbenzene (PS-DVB) | 1 | 0 | 0 | 0 | 0 | 0 | 0 | 0 | 0 | 0 | 0 | 0 | 0 | 0 | 0 | 0 | 0 | 0 | [9 empty] | 47.0743 | 0.51 | 0.93 | https://doi.org/10.1021/acsestwater.1c00501 | Rahman, MF; Anderson, WB; Peldszus, S; Huck, PM | Ion-Exchange Treatment of Perfluorinated Carboxylic Acids in Water: Comparison of Polystyrenic and Polyacrylic Resin Structures and Impact of Sulfate on Their Performance | ACS ES&T WATER | 2022
25 | 5 | isotherm_recalculated_at_reference_dose | Freundlich | TRUE | 0.93 | -13 | 25 | 14649.22 | 4.165814 | 8.169259e-06 | 0.9972769 | std_008153 | 7300 | application | study_88 | PFNA¦A-500P¦isotherm¦NA | A-500P | generic_study_local | study_no + adsorbent_id | study::STUDY88¦adsorbent::A500P | study::STUDY88¦adsorbent::A500P | PFNA | PFCAs | equilibrium_endpoint_reported | A-500P |  | macroporous polystyrenic A-500P | 0.003 | 464.071 | ultrapure water | 5.65 | 20 | 240 | 1000 |  | 0.3 |  | 0 | 12 | Ion exchange resin | strong base anion |  | not applicable | 0.8125 |  | 4.06 | [7 empty] | 0.021 | [7 empty] | 800 | isotherm | 7297.2 | 3.863156 | Freundlich | FALSE | Resin |  |  | 0.988709 | Ce_final_mg/L and PFAS_C0_value_mg/L | 1 | 0 | 0 | 0.002966127 | 0 | 0 | 0 | FALSE |  | 0 | 0 | 0 | 0 | 0 | 0 | 0 | 0 | 0 | Polystyrene-divinylbenzene (PS-DVB) | 1 | 0 | 0 | 0 | 0 | 0 | 0 | 0 | 0 | 0 | 0 | 0 | 0 | 0 | 0 | 0 | 0 | 0 | [9 empty] | 47.0743 | 0.51 | 0.93 | https://doi.org/10.1021/acsestwater.1c00501 | Rahman, MF; Anderson, WB; Peldszus, S; Huck, PM | Ion-Exchange Treatment of Perfluorinated Carboxylic Acids in Water: Comparison of Polystyrenic and Polyacrylic Resin Structures and Impact of Sulfate on Their Performance | ACS ES&T WATER | 2022
25 | 5 | isotherm_recalculated_at_reference_dose | Freundlich | TRUE | 0.99 | 75 | 25 | 14.34977 | 1.156845 | 0.7359737 | 0.2640263 | std_008274 | 7421 | application | study_110 | PFOA¦DFB-CDP¦isotherm¦NA | DFB-CDP | generic_study_local | study_no + adsorbent_id | study::STUDY110¦adsorbent::DFBCDP | study::STUDY110¦adsorbent::DFBCDP | PFOA | PFCAs | equilibrium_endpoint_reported | DFB-CDP |  | deca-fluorobiphenyl-crosslinked β-cyclodextrin polymer | 1 | 414.064 | ultrapure water | 7 | 23.5 | 24 | 20 | 600 | 0 |  | 0 | 100 | Cyclodextrin polymers | β-CD polymer |  | not applicable |  |  | 10 | [9 empty] | 0.44658 | 0.0002 |  |  |  | not applicable | not applicable | isotherm | 24.8637 | 1.395566 | Freundlich | FALSE | CDP |  |  | 0.7131687 | Ce_final_mg/L and PFAS_C0_value_mg/L | 0 | 0 | 0 | 0.7131687 | 0 | 0 | 0 | FALSE |  | 0 | 0 | 0 | 0 | 0 | 0 | 0 | 0 | 0 | [25 empty] | 34 | 0.5313188 | 0.96 | 12 | 0.4166667 | 0.99 | https://doi.org/10.1021/jacs.7b02381 | Xiao, LL; Ling, YH; Alsbaiee, A; Li, CJ; Helbling, DE; Dichtel, WR | β-Cyclodextrin Polymer Network Sequesters Perfluorooctanoic Acid at Environmentally Relevant Concentrations | JOURNAL OF THE AMERICAN CHEMICAL SOCIETY | 2017
25 | 5 | isotherm_recalculated_at_reference_dose | Freundlich | TRUE | 0.99 | 75 | 25 | 9.017441 | 0.9550833 | 1.632072 | 0.1839639 | std_008275 | 7421 | application | study_110 | PFOA¦DFB-CDP¦isotherm¦NA | DFB-CDP | generic_study_local | study_no + adsorbent_id | study::STUDY110¦adsorbent::DFBCDP | study::STUDY110¦adsorbent::DFBCDP | PFOA | PFCAs | equilibrium_endpoint_reported | DFB-CDP |  | deca-fluorobiphenyl-crosslinked β-cyclodextrin polymer | 2 | 414.064 | ultrapure water | 7 | 23.5 | 24 | 20 | 600 | 0 |  | 0 | 100 | Cyclodextrin polymers | β-CD polymer |  | not applicable |  |  | 10 | [9 empty] | 0.44658 | 0.0002 |  |  |  | not applicable | not applicable | isotherm | 13.02884 | 1.114906 | Freundlich | FALSE | CDP |  |  | 0.5657619 | Ce_final_mg/L and PFAS_C0_value_mg/L | 0 | 0 | 0 | 1.131524 | 0 | 0 | 0 | FALSE |  | 0 | 0 | 0 | 0 | 0 | 0 | 0 | 0 | 0 | [25 empty] | 34 | 0.5313188 | 0.96 | 12 | 0.4166667 | 0.99 | https://doi.org/10.1021/jacs.7b02381 | Xiao, LL; Ling, YH; Alsbaiee, A; Li, CJ; Helbling, DE; Dichtel, WR | β-Cyclodextrin Polymer Network Sequesters Perfluorooctanoic Acid at Environmentally Relevant Concentrations | JOURNAL OF THE AMERICAN CHEMICAL SOCIETY | 2017
25 | 5 | isotherm_recalculated_at_reference_dose | Freundlich | TRUE | 0.99 | 75 | 25 | 5.783511 | 0.7621916 | 3.494708 | 0.126323 | std_008276 | 7421 | application | study_110 | PFOA¦DFB-CDP¦isotherm¦NA | DFB-CDP | generic_study_local | study_no + adsorbent_id | study::STUDY110¦adsorbent::DFBCDP | study::STUDY110¦adsorbent::DFBCDP | PFOA | PFCAs | equilibrium_endpoint_reported | DFB-CDP |  | deca-fluorobiphenyl-crosslinked β-cyclodextrin polymer | 4 | 414.064 | ultrapure water | 7 | 23.5 | 24 | 20 | 600 | 0 |  | 0 | 100 | Cyclodextrin polymers | β-CD polymer |  | not applicable |  |  | 10 | [9 empty] | 0.44658 | 0.0002 |  |  |  | not applicable | not applicable | isotherm | 7.378922 | 0.8679929 | Freundlich | FALSE | CDP |  |  | 0.4245903 | Ce_final_mg/L and PFAS_C0_value_mg/L | 0 | 0 | 0 | 1.698361 | 0 | 0 | 0 | FALSE |  | 0 | 0 | 0 | 0 | 0 | 0 | 0 | 0 | 0 | [25 empty] | 34 | 0.5313188 | 0.96 | 12 | 0.4166667 | 0.99 | https://doi.org/10.1021/jacs.7b02381 | Xiao, LL; Ling, YH; Alsbaiee, A; Li, CJ; Helbling, DE; Dichtel, WR | β-Cyclodextrin Polymer Network Sequesters Perfluorooctanoic Acid at Environmentally Relevant Concentrations | JOURNAL OF THE AMERICAN CHEMICAL SOCIETY | 2017
25 | 5 | isotherm_recalculated_at_reference_dose | Freundlich | TRUE | 0.99 | 75 | 25 | 4.489613 | 0.6522089 | 5.394518 | 0.1009137 | std_008277 | 7421 | application | study_110 | PFOA¦DFB-CDP¦isotherm¦NA | DFB-CDP | generic_study_local | study_no + adsorbent_id | study::STUDY110¦adsorbent::DFBCDP | study::STUDY110¦adsorbent::DFBCDP | PFOA | PFCAs | equilibrium_endpoint_reported | DFB-CDP |  | deca-fluorobiphenyl-crosslinked β-cyclodextrin polymer | 6 | 414.064 | ultrapure water | 7 | 23.5 | 24 | 20 | 600 | 0 |  | 0 | 100 | Cyclodextrin polymers | β-CD polymer |  | not applicable |  |  | 10 | [9 empty] | 0.44658 | 0.0002 |  |  |  | not applicable | not applicable | isotherm | 5.435352 | 0.7352277 | Freundlich | FALSE | CDP |  |  | 0.3521366 | Ce_final_mg/L and PFAS_C0_value_mg/L | 0 | 0 | 0 | 2.112819 | 0 | 0 | 0 | FALSE |  | 0 | 0 | 0 | 0 | 0 | 0 | 0 | 0 | 0 | [25 empty] | 34 | 0.5313188 | 0.96 | 12 | 0.4166667 | 0.99 | https://doi.org/10.1021/jacs.7b02381 | Xiao, LL; Ling, YH; Alsbaiee, A; Li, CJ; Helbling, DE; Dichtel, WR | β-Cyclodextrin Polymer Network Sequesters Perfluorooctanoic Acid at Environmentally Relevant Concentrations | JOURNAL OF THE AMERICAN CHEMICAL SOCIETY | 2017
25 | 5 | isotherm_recalculated_at_reference_dose | Freundlich | TRUE | 0.99 | 75 | 25 | 3.759554 | 0.5751363 | 7.312689 | 0.08591389 | std_008278 | 7421 | application | study_110 | PFOA¦DFB-CDP¦isotherm¦NA | DFB-CDP | generic_study_local | study_no + adsorbent_id | study::STUDY110¦adsorbent::DFBCDP | study::STUDY110¦adsorbent::DFBCDP | PFOA | PFCAs | equilibrium_endpoint_reported | DFB-CDP |  | deca-fluorobiphenyl-crosslinked β-cyclodextrin polymer | 8 | 414.064 | ultrapure water | 7 | 23.5 | 24 | 20 | 600 | 0 |  | 0 | 100 | Cyclodextrin polymers | β-CD polymer |  | not applicable |  |  | 10 | [9 empty] | 0.44658 | 0.0002 |  |  |  | not applicable | not applicable | isotherm | 4.416113 | 0.6450402 | Freundlich | FALSE | CDP |  |  | 0.3063317 | Ce_final_mg/L and PFAS_C0_value_mg/L | 0 | 0 | 0 | 2.450654 | 0 | 0 | 0 | FALSE |  | 0 | 0 | 0 | 0 | 0 | 0 | 0 | 0 | 0 | [25 empty] | 34 | 0.5313188 | 0.96 | 12 | 0.4166667 | 0.99 | https://doi.org/10.1021/jacs.7b02381 | Xiao, LL; Ling, YH; Alsbaiee, A; Li, CJ; Helbling, DE; Dichtel, WR | β-Cyclodextrin Polymer Network Sequesters Perfluorooctanoic Acid at Environmentally Relevant Concentrations | JOURNAL OF THE AMERICAN CHEMICAL SOCIETY | 2017
25 | 5 | isotherm_recalculated_at_reference_dose | Freundlich | TRUE | 0.99 | 75 | 25 | 3.279526 | 0.515811 | 9.242245 | 0.07577545 | std_008279 | 7421 | application | study_110 | PFOA¦DFB-CDP¦isotherm¦NA | DFB-CDP | generic_study_local | study_no + adsorbent_id | study::STUDY110¦adsorbent::DFBCDP | study::STUDY110¦adsorbent::DFBCDP | PFOA | PFCAs | equilibrium_endpoint_reported | DFB-CDP |  | deca-fluorobiphenyl-crosslinked β-cyclodextrin polymer | 10 | 414.064 | ultrapure water | 7 | 23.5 | 24 | 20 | 600 | 0 |  | 0 | 100 | Cyclodextrin polymers | β-CD polymer |  | not applicable |  |  | 10 | [9 empty] | 0.44658 | 0.0002 |  |  |  | not applicable | not applicable | isotherm | 3.775701 | 0.5769976 | Freundlich | FALSE | CDP |  |  | 0.2740841 | Ce_final_mg/L and PFAS_C0_value_mg/L | 0 | 0 | 0 | 2.740841 | 0 | 0 | 0 | FALSE |  | 0 | 0 | 0 | 0 | 0 | 0 | 0 | 0 | 0 | [25 empty] | 34 | 0.5313188 | 0.96 | 12 | 0.4166667 | 0.99 | https://doi.org/10.1021/jacs.7b02381 | Xiao, LL; Ling, YH; Alsbaiee, A; Li, CJ; Helbling, DE; Dichtel, WR | β-Cyclodextrin Polymer Network Sequesters Perfluorooctanoic Acid at Environmentally Relevant Concentrations | JOURNAL OF THE AMERICAN CHEMICAL SOCIETY | 2017
25 | 5 | isotherm_recalculated_at_reference_dose | Freundlich | TRUE | 0.99 | 75 | 25 | 2.934923 | 0.4675968 | 11.17971 | 0.06835748 | std_008280 | 7421 | application | study_110 | PFOA¦DFB-CDP¦isotherm¦NA | DFB-CDP | generic_study_local | study_no + adsorbent_id | study::STUDY110¦adsorbent::DFBCDP | study::STUDY110¦adsorbent::DFBCDP | PFOA | PFCAs | equilibrium_endpoint_reported | DFB-CDP |  | deca-fluorobiphenyl-crosslinked β-cyclodextrin polymer | 12 | 414.064 | ultrapure water | 7 | 23.5 | 24 | 20 | 600 | 0 |  | 0 | 100 | Cyclodextrin polymers | β-CD polymer |  | not applicable |  |  | 10 | [9 empty] | 0.44658 | 0.0002 |  |  |  | not applicable | not applicable | isotherm | 3.330289 | 0.5224819 | Freundlich | FALSE | CDP |  |  | 0.2498287 | Ce_final_mg/L and PFAS_C0_value_mg/L | 0 | 0 | 0 | 2.997945 | 0 | 0 | 0 | FALSE |  | 0 | 0 | 0 | 0 | 0 | 0 | 0 | 0 | 0 | [25 empty] | 34 | 0.5313188 | 0.96 | 12 | 0.4166667 | 0.99 | https://doi.org/10.1021/jacs.7b02381 | Xiao, LL; Ling, YH; Alsbaiee, A; Li, CJ; Helbling, DE; Dichtel, WR | β-Cyclodextrin Polymer Network Sequesters Perfluorooctanoic Acid at Environmentally Relevant Concentrations | JOURNAL OF THE AMERICAN CHEMICAL SOCIETY | 2017
25 | 5 | isotherm_recalculated_at_reference_dose | Freundlich | TRUE | 0.98 | 9975 | 25 | 0.001475362 | -2.831101 | 100.0215 | 3.688269e-05 | std_008283 | 7424 | application | study_111 | PFOS¦MatCARE TM¦isotherm¦NA | MatCARE TM | specific | canonical name_commercial | specific::MATCARETM | study::STUDY111¦adsorbent::MATCARETM | PFOS | PFSAs | equilibrium_endpoint_reported | MatCARE TM | MatCARE TM | modified clay (palygorskite-based material modified with oleylamine) | 100.0252 | 500.126 | ultrapure water | 7 | 23 | 24 | 100 | 10 | 0 |  | 0 | 10000 | Clay/mineral | palygorskite |  | not applicable | 1.59 |  | 31.91 |  |  |  | 0.4 | [10 empty] | not applicable | not applicable | isotherm | 0.001492131 | -2.826193 | Freundlich | FALSE | Other |  |  | 0.01470194 | Ce_final_mg/L and PFAS_C0_value_mg/L | 0 | 0 | 0 | 1.470565 | 0 | 0 | 0 | FALSE |  | 0 | 0 | 0 | 0 | 0 | 0 | 0 | 0 | 0 | [25 empty] | 46.511718 |  |  | 0.05 | 0.235 | 0.98 | https://doi.org/10.1007/s11270-013-1714-y | Das, P; Arias, VA; Kambala, V; Mallavarapu, M; Naidu, R | Remediation of Perfluorooctane Sulfonate in Contaminated Soils by Modified Clay Adsorbent-a Risk-Based Approach | WATER AIR AND SOIL POLLUTION | 2013
25 | 5 | isotherm_recalculated_at_reference_dose | Freundlich | TRUE | 0.95 | 9975 | 25 | 0.001012625 | -2.994551 | 100.0227 | 2.531499e-05 | std_008284 | 7425 | application | study_111 | PFOS¦Hydraffin CC8*30¦isotherm¦NA | Hydraffin CC8*30 | specific | canonical name_commercial | specific::HYDRAFFINCC8*30 | study::STUDY111¦adsorbent::HYDRAFFINCC8*30 | PFOS | PFSAs | equilibrium_endpoint_reported |  | Hydraffin CC8*30 |  | 100.0252 | 500.126 | ultrapure water | 7 | 23 | 24 | 100 | 10 | 0 |  | 0 | 10000 | Activated carbon | granular activated carbon |  |  | 1.48 |  | 1000 | [14 empty] | not applicable | not applicable | isotherm | 0.001020198 | -2.991316 | Freundlich | FALSE | AC |  |  | 0.01009895 | Ce_final_mg/L and PFAS_C0_value_mg/L | 0 | 0 | 0 | 1.010149 | 0 | 0 | 0 | FALSE |  | 0 | 0 | 0 | 0 | 0 | 0 | 0 | 0 | 0 | [25 empty] | 35.00882 |  |  | 0.03 | 0.2642 | 0.95 | https://doi.org/10.1007/s11270-013-1714-y | Das, P; Arias, VA; Kambala, V; Mallavarapu, M; Naidu, R | Remediation of Perfluorooctane Sulfonate in Contaminated Soils by Modified Clay Adsorbent-a Risk-Based Approach | WATER AIR AND SOIL POLLUTION | 2013
25 | 5 | isotherm_recalculated_at_reference_dose | Langmuir | TRUE | 0.979 | 19975 | 25 | 0.4761712 | -0.3222369 | 0.09882358 | 0.01176424 | std_008298 | 7439 | application | study_114 | PFOS¦OC-200¦isotherm¦NA | OC-200 | generic_study_local | study_no + adsorbent_id | study::STUDY114¦adsorbent::OC200 | study::STUDY114¦adsorbent::OC200 | PFOS | PFSAs | equilibrium_endpoint_reported | OC-200 |  |  | 0.1 | 500.126 | synthetic water | 6.8 | 20 | 24 | 40 |  |  |  | 0.01 | 20000 | Clay/mineral | organoclay |  | not applicable | 1.225 | 66.9 | 106 | [7 empty] | 0.2 | EDS | 0.2263 | 0.0107 | 0.4116 |  |  | not applicable | not applicable | isotherm | 2.836211 | 0.4527385 | Langmuir | FALSE | Other |  |  | 0.9826762 | Ce_final_mg/L and PFAS_C0_value_mg/L | 0 | 0 | 0 | 0.09826762 | 0 | 0 | 0 | FALSE |  | 1 | 1 | 0 | 0 | 0 | 0 | 0 | 0 | 0 |  | 1 | 0 | 0 | 0 | 0 | 0 | 0 | 0 | 0 | 0 | 0 | 0 | 0 | 0 | 0 | 0 | 0 | 0 | [6 empty] | 0.05556 | 56 | 0.979 | 0.1151127 | 0.4725898 | 0.952 | https://doi.org/10.3390/ma18061299 | Zhang, ZM; Joudiazar, S; Satpathy, A; Fernando, E; Rahmati, R; Kim, J; de Falco, G; Datta, R; Sarkar, D | Removal of Per- and Polyfluoroalkyl Substances Using Commercially Available Sorbents | MATERIALS | 2025
25 | 5 | isotherm_recalculated_at_reference_dose | Langmuir | TRUE | 0.979 | 19975 | 25 | 0.1755192 | -0.7556753 | 0.2986894 | 0.004368811 | std_008299 | 7439 | application | study_114 | PFOS¦OC-200¦isotherm¦NA | OC-200 | generic_study_local | study_no + adsorbent_id | study::STUDY114¦adsorbent::OC200 | study::STUDY114¦adsorbent::OC200 | PFOS | PFSAs | equilibrium_endpoint_reported | OC-200 |  |  | 0.3 | 500.126 | synthetic water | 6.8 | 20 | 24 | 40 |  |  |  | 0.01 | 20000 | Clay/mineral | organoclay |  | not applicable | 1.225 | 66.9 | 106 | [7 empty] | 0.2 | EDS | 0.2263 | 0.0107 | 0.4116 |  |  | not applicable | not applicable | isotherm | 2.289314 | 0.3597054 | Langmuir | FALSE | Other |  |  | 0.9786262 | Ce_final_mg/L and PFAS_C0_value_mg/L | 0 | 0 | 0 | 0.2935879 | 0 | 0 | 0 | FALSE |  | 1 | 1 | 0 | 0 | 0 | 0 | 0 | 0 | 0 |  | 1 | 0 | 0 | 0 | 0 | 0 | 0 | 0 | 0 | 0 | 0 | 0 | 0 | 0 | 0 | 0 | 0 | 0 | [6 empty] | 0.05556 | 56 | 0.979 | 0.1151127 | 0.4725898 | 0.952 | https://doi.org/10.3390/ma18061299 | Zhang, ZM; Joudiazar, S; Satpathy, A; Fernando, E; Rahmati, R; Kim, J; de Falco, G; Datta, R; Sarkar, D | Removal of Per- and Polyfluoroalkyl Substances Using Commercially Available Sorbents | MATERIALS | 2025
25 | 5 | isotherm_recalculated_at_reference_dose | Langmuir | TRUE | 0.979 | 19975 | 25 | 0.1075668 | -0.9683217 | 0.498659 | 0.002681958 | std_008300 | 7439 | application | study_114 | PFOS¦OC-200¦isotherm¦NA | OC-200 | generic_study_local | study_no + adsorbent_id | study::STUDY114¦adsorbent::OC200 | study::STUDY114¦adsorbent::OC200 | PFOS | PFSAs | equilibrium_endpoint_reported | OC-200 |  |  | 0.5 | 500.126 | synthetic water | 6.8 | 20 | 24 | 40 |  |  |  | 0.01 | 20000 | Clay/mineral | organoclay |  | not applicable | 1.225 | 66.9 | 106 | [7 empty] | 0.2 | EDS | 0.2263 | 0.0107 | 0.4116 |  |  | not applicable | not applicable | isotherm | 1.750244 | 0.2430985 | Langmuir | FALSE | Other |  |  | 0.972226 | Ce_final_mg/L and PFAS_C0_value_mg/L | 0 | 0 | 0 | 0.486113 | 0 | 0 | 0 | FALSE |  | 1 | 1 | 0 | 0 | 0 | 0 | 0 | 0 | 0 |  | 1 | 0 | 0 | 0 | 0 | 0 | 0 | 0 | 0 | 0 | 0 | 0 | 0 | 0 | 0 | 0 | 0 | 0 | [6 empty] | 0.05556 | 56 | 0.979 | 0.1151127 | 0.4725898 | 0.952 | https://doi.org/10.3390/ma18061299 | Zhang, ZM; Joudiazar, S; Satpathy, A; Fernando, E; Rahmati, R; Kim, J; de Falco, G; Datta, R; Sarkar, D | Removal of Per- and Polyfluoroalkyl Substances Using Commercially Available Sorbents | MATERIALS | 2025
25 | 5 | isotherm_recalculated_at_reference_dose | Langmuir | TRUE | 0.979 | 19975 | 25 | 0.07754332 | -1.110456 | 0.6986456 | 0.001934832 | std_008301 | 7439 | application | study_114 | PFOS¦OC-200¦isotherm¦NA | OC-200 | generic_study_local | study_no + adsorbent_id | study::STUDY114¦adsorbent::OC200 | study::STUDY114¦adsorbent::OC200 | PFOS | PFSAs | equilibrium_endpoint_reported | OC-200 |  |  | 0.7 | 500.126 | synthetic water | 6.8 | 20 | 24 | 40 |  |  |  | 0.01 | 20000 | Clay/mineral | organoclay |  | not applicable | 1.225 | 66.9 | 106 | [7 empty] | 0.2 | EDS | 0.2263 | 0.0107 | 0.4116 |  |  | not applicable | not applicable | isotherm | 1.22804 | 0.08921248 | Langmuir | FALSE | Other |  |  | 0.9608776 | Ce_final_mg/L and PFAS_C0_value_mg/L | 0 | 0 | 0 | 0.6726143 | 0 | 0 | 0 | FALSE |  | 1 | 1 | 0 | 0 | 0 | 0 | 0 | 0 | 0 |  | 1 | 0 | 0 | 0 | 0 | 0 | 0 | 0 | 0 | 0 | 0 | 0 | 0 | 0 | 0 | 0 | 0 | 0 | [6 empty] | 0.05556 | 56 | 0.979 | 0.1151127 | 0.4725898 | 0.952 | https://doi.org/10.3390/ma18061299 | Zhang, ZM; Joudiazar, S; Satpathy, A; Fernando, E; Rahmati, R; Kim, J; de Falco, G; Datta, R; Sarkar, D | Removal of Per- and Polyfluoroalkyl Substances Using Commercially Available Sorbents | MATERIALS | 2025
25 | 5 | isotherm_recalculated_at_reference_dose | Langmuir | TRUE | 0.979 | 19975 | 25 | 0.05465854 | -1.262342 | 0.9986354 | 0.001364599 | std_008302 | 7439 | application | study_114 | PFOS¦OC-200¦isotherm¦NA | OC-200 | generic_study_local | study_no + adsorbent_id | study::STUDY114¦adsorbent::OC200 | study::STUDY114¦adsorbent::OC200 | PFOS | PFSAs | equilibrium_endpoint_reported | OC-200 |  |  | 1 | 500.126 | synthetic water | 6.8 | 20 | 24 | 40 |  |  |  | 0.01 | 20000 | Clay/mineral | organoclay |  | not applicable | 1.225 | 66.9 | 106 | [7 empty] | 0.2 | EDS | 0.2263 | 0.0107 | 0.4116 |  |  | not applicable | not applicable | isotherm | 0.546186 | -0.2626594 | Langmuir | FALSE | Other |  |  | 0.9161336 | Ce_final_mg/L and PFAS_C0_value_mg/L | 0 | 0 | 0 | 0.9161336 | 0 | 0 | 0 | FALSE |  | 1 | 1 | 0 | 0 | 0 | 0 | 0 | 0 | 0 |  | 1 | 0 | 0 | 0 | 0 | 0 | 0 | 0 | 0 | 0 | 0 | 0 | 0 | 0 | 0 | 0 | 0 | 0 | [6 empty] | 0.05556 | 56 | 0.979 | 0.1151127 | 0.4725898 | 0.952 | https://doi.org/10.3390/ma18061299 | Zhang, ZM; Joudiazar, S; Satpathy, A; Fernando, E; Rahmati, R; Kim, J; de Falco, G; Datta, R; Sarkar, D | Removal of Per- and Polyfluoroalkyl Substances Using Commercially Available Sorbents | MATERIALS | 2025
25 | 5 | isotherm_recalculated_at_reference_dose | Langmuir | TRUE | 0.979 | 19975 | 25 | 0.02755296 | -1.559832 | 1.998623 | 0.0006883498 | std_008303 | 7439 | application | study_114 | PFOS¦OC-200¦isotherm¦NA | OC-200 | generic_study_local | study_no + adsorbent_id | study::STUDY114¦adsorbent::OC200 | study::STUDY114¦adsorbent::OC200 | PFOS | PFSAs | equilibrium_endpoint_reported | OC-200 |  |  | 2 | 500.126 | synthetic water | 6.8 | 20 | 24 | 40 |  |  |  | 0.01 | 20000 | Clay/mineral | organoclay |  | not applicable | 1.225 | 66.9 | 106 | [7 empty] | 0.2 | EDS | 0.2263 | 0.0107 | 0.4116 |  |  | not applicable | not applicable | isotherm | 0.0598682 | -1.222804 | Langmuir | FALSE | Other |  |  | 0.5449093 | Ce_final_mg/L and PFAS_C0_value_mg/L | 0 | 0 | 0 | 1.089819 | 0 | 0 | 0 | FALSE |  | 1 | 1 | 0 | 0 | 0 | 0 | 0 | 0 | 0 |  | 1 | 0 | 0 | 0 | 0 | 0 | 0 | 0 | 0 | 0 | 0 | 0 | 0 | 0 | 0 | 0 | 0 | 0 | [6 empty] | 0.05556 | 56 | 0.979 | 0.1151127 | 0.4725898 | 0.952 | https://doi.org/10.3390/ma18061299 | Zhang, ZM; Joudiazar, S; Satpathy, A; Fernando, E; Rahmati, R; Kim, J; de Falco, G; Datta, R; Sarkar, D | Removal of Per- and Polyfluoroalkyl Substances Using Commercially Available Sorbents | MATERIALS | 2025
25 | 5 | isotherm_recalculated_at_reference_dose | Langmuir | TRUE | 0.979 | 19975 | 25 | 0.01841884 | -1.734738 | 2.998619 | 0.0004602591 | std_008304 | 7439 | application | study_114 | PFOS¦OC-200¦isotherm¦NA | OC-200 | generic_study_local | study_no + adsorbent_id | study::STUDY114¦adsorbent::OC200 | study::STUDY114¦adsorbent::OC200 | PFOS | PFSAs | equilibrium_endpoint_reported | OC-200 |  |  | 3 | 500.126 | synthetic water | 6.8 | 20 | 24 | 40 |  |  |  | 0.01 | 20000 | Clay/mineral | organoclay |  | not applicable | 1.225 | 66.9 | 106 | [7 empty] | 0.2 | EDS | 0.2263 | 0.0107 | 0.4116 |  |  | not applicable | not applicable | isotherm | 0.02898266 | -1.537862 | Langmuir | FALSE | Other |  |  | 0.3669497 | Ce_final_mg/L and PFAS_C0_value_mg/L | 0 | 0 | 0 | 1.100849 | 0 | 0 | 0 | FALSE |  | 1 | 1 | 0 | 0 | 0 | 0 | 0 | 0 | 0 |  | 1 | 0 | 0 | 0 | 0 | 0 | 0 | 0 | 0 | 0 | 0 | 0 | 0 | 0 | 0 | 0 | 0 | 0 | [6 empty] | 0.05556 | 56 | 0.979 | 0.1151127 | 0.4725898 | 0.952 | https://doi.org/10.3390/ma18061299 | Zhang, ZM; Joudiazar, S; Satpathy, A; Fernando, E; Rahmati, R; Kim, J; de Falco, G; Datta, R; Sarkar, D | Removal of Per- and Polyfluoroalkyl Substances Using Commercially Available Sorbents | MATERIALS | 2025
25 | 5 | isotherm_recalculated_at_reference_dose | Langmuir | TRUE | 0.979 | 19975 | 25 | 0.01107551 | -1.955636 | 4.998616 | 0.0002768111 | std_008305 | 7439 | application | study_114 | PFOS¦OC-200¦isotherm¦NA | OC-200 | generic_study_local | study_no + adsorbent_id | study::STUDY114¦adsorbent::OC200 | study::STUDY114¦adsorbent::OC200 | PFOS | PFSAs | equilibrium_endpoint_reported | OC-200 |  |  | 5 | 500.126 | synthetic water | 6.8 | 20 | 24 | 40 |  |  |  | 0.01 | 20000 | Clay/mineral | organoclay |  | not applicable | 1.225 | 66.9 | 106 | [7 empty] | 0.2 | EDS | 0.2263 | 0.0107 | 0.4116 |  |  | not applicable | not applicable | isotherm | 0.01420344 | -1.847607 | Langmuir | FALSE | Other |  |  | 0.2212255 | Ce_final_mg/L and PFAS_C0_value_mg/L | 0 | 0 | 0 | 1.106127 | 0 | 0 | 0 | FALSE |  | 1 | 1 | 0 | 0 | 0 | 0 | 0 | 0 | 0 |  | 1 | 0 | 0 | 0 | 0 | 0 | 0 | 0 | 0 | 0 | 0 | 0 | 0 | 0 | 0 | 0 | 0 | 0 | [6 empty] | 0.05556 | 56 | 0.979 | 0.1151127 | 0.4725898 | 0.952 | https://doi.org/10.3390/ma18061299 | Zhang, ZM; Joudiazar, S; Satpathy, A; Fernando, E; Rahmati, R; Kim, J; de Falco, G; Datta, R; Sarkar, D | Removal of Per- and Polyfluoroalkyl Substances Using Commercially Available Sorbents | MATERIALS | 2025
25 | 5 | isotherm_recalculated_at_reference_dose | Langmuir | TRUE | 0.973 | 19975 | 25 | 0.4271185 | -0.3694516 | 0.09894349 | 0.01056515 | std_008306 | 7440 | application | study_114 | PFOA¦OC-200¦isotherm¦NA | OC-200 | generic_study_local | study_no + adsorbent_id | study::STUDY114¦adsorbent::OC200 | study::STUDY114¦adsorbent::OC200 | PFOA | PFCAs | equilibrium_endpoint_reported | OC-200 |  |  | 0.1 | 414.064 | synthetic water | 6.8 | 20 | 24 | 40 |  |  |  | 0.01 | 20000 | Clay/mineral | organoclay |  | not applicable | 1.225 | 66.9 | 106 | [7 empty] | 0.2 | EDS | 0.2263 | 0.0107 | 0.4116 |  |  | not applicable | not applicable | isotherm | 3.67463 | 0.5652136 | Langmuir | FALSE | Other |  |  | 0.9865758 | Ce_final_mg/L and PFAS_C0_value_mg/L | 0 | 0 | 0 | 0.09865758 | 0 | 0 | 0 | FALSE |  | 1 | 1 | 0 | 0 | 0 | 0 | 0 | 0 | 0 |  | 1 | 0 | 0 | 0 | 0 | 0 | 0 | 0 | 0 | 0 | 0 | 0 | 0 | 0 | 0 | 0 | 0 | 0 | [6 empty] | 0.04717 | 87 | 0.973 | 0.04385775 | 0.3513703 | 0.818 | https://doi.org/10.3390/ma18061299 | Zhang, ZM; Joudiazar, S; Satpathy, A; Fernando, E; Rahmati, R; Kim, J; de Falco, G; Datta, R; Sarkar, D | Removal of Per- and Polyfluoroalkyl Substances Using Commercially Available Sorbents | MATERIALS | 2025
25 | 5 | isotherm_recalculated_at_reference_dose | Langmuir | TRUE | 0.973 | 19975 | 25 | 0.1519854 | -0.818198 | 0.2988644 | 0.003785253 | std_008307 | 7440 | application | study_114 | PFOA¦OC-200¦isotherm¦NA | OC-200 | generic_study_local | study_no + adsorbent_id | study::STUDY114¦adsorbent::OC200 | study::STUDY114¦adsorbent::OC200 | PFOA | PFCAs | equilibrium_endpoint_reported | OC-200 |  |  | 0.3 | 414.064 | synthetic water | 6.8 | 20 | 24 | 40 |  |  |  | 0.01 | 20000 | Clay/mineral | organoclay |  | not applicable | 1.225 | 66.9 | 106 | [7 empty] | 0.2 | EDS | 0.2263 | 0.0107 | 0.4116 |  |  | not applicable | not applicable | isotherm | 2.821513 | 0.4504821 | Langmuir | FALSE | Other |  |  | 0.9825876 | Ce_final_mg/L and PFAS_C0_value_mg/L | 0 | 0 | 0 | 0.2947763 | 0 | 0 | 0 | FALSE |  | 1 | 1 | 0 | 0 | 0 | 0 | 0 | 0 | 0 |  | 1 | 0 | 0 | 0 | 0 | 0 | 0 | 0 | 0 | 0 | 0 | 0 | 0 | 0 | 0 | 0 | 0 | 0 | [6 empty] | 0.04717 | 87 | 0.973 | 0.04385775 | 0.3513703 | 0.818 | https://doi.org/10.3390/ma18061299 | Zhang, ZM; Joudiazar, S; Satpathy, A; Fernando, E; Rahmati, R; Kim, J; de Falco, G; Datta, R; Sarkar, D | Removal of Per- and Polyfluoroalkyl Substances Using Commercially Available Sorbents | MATERIALS | 2025
25 | 5 | isotherm_recalculated_at_reference_dose | Langmuir | TRUE | 0.973 | 19975 | 25 | 0.09242829 | -1.034195 | 0.4988473 | 0.00230538 | std_008308 | 7440 | application | study_114 | PFOA¦OC-200¦isotherm¦NA | OC-200 | generic_study_local | study_no + adsorbent_id | study::STUDY114¦adsorbent::OC200 | study::STUDY114¦adsorbent::OC200 | PFOA | PFCAs | equilibrium_endpoint_reported | OC-200 |  |  | 0.5 | 414.064 | synthetic water | 6.8 | 20 | 24 | 40 |  |  |  | 0.01 | 20000 | Clay/mineral | organoclay |  | not applicable | 1.225 | 66.9 | 106 | [7 empty] | 0.2 | EDS | 0.2263 | 0.0107 | 0.4116 |  |  | not applicable | not applicable | isotherm | 1.982301 | 0.2971696 | Langmuir | FALSE | Other |  |  | 0.9753973 | Ce_final_mg/L and PFAS_C0_value_mg/L | 0 | 0 | 0 | 0.4876987 | 0 | 0 | 0 | FALSE |  | 1 | 1 | 0 | 0 | 0 | 0 | 0 | 0 | 0 |  | 1 | 0 | 0 | 0 | 0 | 0 | 0 | 0 | 0 | 0 | 0 | 0 | 0 | 0 | 0 | 0 | 0 | 0 | [6 empty] | 0.04717 | 87 | 0.973 | 0.04385775 | 0.3513703 | 0.818 | https://doi.org/10.3390/ma18061299 | Zhang, ZM; Joudiazar, S; Satpathy, A; Fernando, E; Rahmati, R; Kim, J; de Falco, G; Datta, R; Sarkar, D | Removal of Per- and Polyfluoroalkyl Substances Using Commercially Available Sorbents | MATERIALS | 2025
25 | 5 | isotherm_recalculated_at_reference_dose | Langmuir | TRUE | 0.973 | 19975 | 25 | 0.06640537 | -1.177797 | 0.6988398 | 0.001657383 | std_008309 | 7440 | application | study_114 | PFOA¦OC-200¦isotherm¦NA | OC-200 | generic_study_local | study_no + adsorbent_id | study::STUDY114¦adsorbent::OC200 | study::STUDY114¦adsorbent::OC200 | PFOA | PFCAs | equilibrium_endpoint_reported | OC-200 |  |  | 0.7 | 414.064 | synthetic water | 6.8 | 20 | 24 | 40 |  |  |  | 0.01 | 20000 | Clay/mineral | organoclay |  | not applicable | 1.225 | 66.9 | 106 | [7 empty] | 0.2 | EDS | 0.2263 | 0.0107 | 0.4116 |  |  | not applicable | not applicable | isotherm | 1.182336 | 0.07274086 | Langmuir | FALSE | Other |  |  | 0.9594266 | Ce_final_mg/L and PFAS_C0_value_mg/L | 0 | 0 | 0 | 0.6715987 | 0 | 0 | 0 | FALSE |  | 1 | 1 | 0 | 0 | 0 | 0 | 0 | 0 | 0 |  | 1 | 0 | 0 | 0 | 0 | 0 | 0 | 0 | 0 | 0 | 0 | 0 | 0 | 0 | 0 | 0 | 0 | 0 | [6 empty] | 0.04717 | 87 | 0.973 | 0.04385775 | 0.3513703 | 0.818 | https://doi.org/10.3390/ma18061299 | Zhang, ZM; Joudiazar, S; Satpathy, A; Fernando, E; Rahmati, R; Kim, J; de Falco, G; Datta, R; Sarkar, D | Removal of Per- and Polyfluoroalkyl Substances Using Commercially Available Sorbents | MATERIALS | 2025
25 | 5 | isotherm_recalculated_at_reference_dose | Langmuir | TRUE | 0.973 | 19975 | 25 | 0.04668779 | -1.330797 | 0.9988342 | 0.001165834 | std_008310 | 7440 | application | study_114 | PFOA¦OC-200¦isotherm¦NA | OC-200 | generic_study_local | study_no + adsorbent_id | study::STUDY114¦adsorbent::OC200 | study::STUDY114¦adsorbent::OC200 | PFOA | PFCAs | equilibrium_endpoint_reported | OC-200 |  |  | 1 | 414.064 | synthetic water | 6.8 | 20 | 24 | 40 |  |  |  | 0.01 | 20000 | Clay/mineral | organoclay |  | not applicable | 1.225 | 66.9 | 106 | [7 empty] | 0.2 | EDS | 0.2263 | 0.0107 | 0.4116 |  |  | not applicable | not applicable | isotherm | 0.3284709 | -0.4835031 | Langmuir | FALSE | Other |  |  | 0.8678894 | Ce_final_mg/L and PFAS_C0_value_mg/L | 0 | 0 | 0 | 0.8678894 | 0 | 0 | 0 | FALSE |  | 1 | 1 | 0 | 0 | 0 | 0 | 0 | 0 | 0 |  | 1 | 0 | 0 | 0 | 0 | 0 | 0 | 0 | 0 | 0 | 0 | 0 | 0 | 0 | 0 | 0 | 0 | 0 | [6 empty] | 0.04717 | 87 | 0.973 | 0.04385775 | 0.3513703 | 0.818 | https://doi.org/10.3390/ma18061299 | Zhang, ZM; Joudiazar, S; Satpathy, A; Fernando, E; Rahmati, R; Kim, J; de Falco, G; Datta, R; Sarkar, D | Removal of Per- and Polyfluoroalkyl Substances Using Commercially Available Sorbents | MATERIALS | 2025
25 | 5 | isotherm_recalculated_at_reference_dose | Langmuir | TRUE | 0.973 | 19975 | 25 | 0.02346391 | -1.6296 | 1.998827 | 0.0005862537 | std_008311 | 7440 | application | study_114 | PFOA¦OC-200¦isotherm¦NA | OC-200 | generic_study_local | study_no + adsorbent_id | study::STUDY114¦adsorbent::OC200 | study::STUDY114¦adsorbent::OC200 | PFOA | PFCAs | equilibrium_endpoint_reported | OC-200 |  |  | 2 | 414.064 | synthetic water | 6.8 | 20 | 24 | 40 |  |  |  | 0.01 | 20000 | Clay/mineral | organoclay |  | not applicable | 1.225 | 66.9 | 106 | [7 empty] | 0.2 | EDS | 0.2263 | 0.0107 | 0.4116 |  |  | not applicable | not applicable | isotherm | 0.04375079 | -1.359014 | Langmuir | FALSE | Other |  |  | 0.4666712 | Ce_final_mg/L and PFAS_C0_value_mg/L | 0 | 0 | 0 | 0.9333423 | 0 | 0 | 0 | FALSE |  | 1 | 1 | 0 | 0 | 0 | 0 | 0 | 0 | 0 |  | 1 | 0 | 0 | 0 | 0 | 0 | 0 | 0 | 0 | 0 | 0 | 0 | 0 | 0 | 0 | 0 | 0 | 0 | [6 empty] | 0.04717 | 87 | 0.973 | 0.04385775 | 0.3513703 | 0.818 | https://doi.org/10.3390/ma18061299 | Zhang, ZM; Joudiazar, S; Satpathy, A; Fernando, E; Rahmati, R; Kim, J; de Falco, G; Datta, R; Sarkar, D | Removal of Per- and Polyfluoroalkyl Substances Using Commercially Available Sorbents | MATERIALS | 2025
25 | 5 | isotherm_recalculated_at_reference_dose | Langmuir | TRUE | 0.973 | 19975 | 25 | 0.01566943 | -1.804947 | 2.998825 | 0.0003915824 | std_008312 | 7440 | application | study_114 | PFOA¦OC-200¦isotherm¦NA | OC-200 | generic_study_local | study_no + adsorbent_id | study::STUDY114¦adsorbent::OC200 | study::STUDY114¦adsorbent::OC200 | PFOA | PFCAs | equilibrium_endpoint_reported | OC-200 |  |  | 3 | 414.064 | synthetic water | 6.8 | 20 | 24 | 40 |  |  |  | 0.01 | 20000 | Clay/mineral | organoclay |  | not applicable | 1.225 | 66.9 | 106 | [7 empty] | 0.2 | EDS | 0.2263 | 0.0107 | 0.4116 |  |  | not applicable | not applicable | isotherm | 0.0227509 | -1.643001 | Langmuir | FALSE | Other |  |  | 0.3127233 | Ce_final_mg/L and PFAS_C0_value_mg/L | 0 | 0 | 0 | 0.9381699 | 0 | 0 | 0 | FALSE |  | 1 | 1 | 0 | 0 | 0 | 0 | 0 | 0 | 0 |  | 1 | 0 | 0 | 0 | 0 | 0 | 0 | 0 | 0 | 0 | 0 | 0 | 0 | 0 | 0 | 0 | 0 | 0 | [6 empty] | 0.04717 | 87 | 0.973 | 0.04385775 | 0.3513703 | 0.818 | https://doi.org/10.3390/ma18061299 | Zhang, ZM; Joudiazar, S; Satpathy, A; Fernando, E; Rahmati, R; Kim, J; de Falco, G; Datta, R; Sarkar, D | Removal of Per- and Polyfluoroalkyl Substances Using Commercially Available Sorbents | MATERIALS | 2025
25 | 5 | isotherm_recalculated_at_reference_dose | Langmuir | TRUE | 0.973 | 19975 | 25 | 0.009414573 | -2.026199 | 4.998823 | 0.0002353089 | std_008313 | 7440 | application | study_114 | PFOA¦OC-200¦isotherm¦NA | OC-200 | generic_study_local | study_no + adsorbent_id | study::STUDY114¦adsorbent::OC200 | study::STUDY114¦adsorbent::OC200 | PFOA | PFCAs | equilibrium_endpoint_reported | OC-200 |  |  | 5 | 414.064 | synthetic water | 6.8 | 20 | 24 | 40 |  |  |  | 0.01 | 20000 | Clay/mineral | organoclay |  | not applicable | 1.225 | 66.9 | 106 | [7 empty] | 0.2 | EDS | 0.2263 | 0.0107 | 0.4116 |  |  | not applicable | not applicable | isotherm | 0.01158752 | -1.936009 | Langmuir | FALSE | Other |  |  | 0.1881472 | Ce_final_mg/L and PFAS_C0_value_mg/L | 0 | 0 | 0 | 0.9407362 | 0 | 0 | 0 | FALSE |  | 1 | 1 | 0 | 0 | 0 | 0 | 0 | 0 | 0 |  | 1 | 0 | 0 | 0 | 0 | 0 | 0 | 0 | 0 | 0 | 0 | 0 | 0 | 0 | 0 | 0 | 0 | 0 | [6 empty] | 0.04717 | 87 | 0.973 | 0.04385775 | 0.3513703 | 0.818 | https://doi.org/10.3390/ma18061299 | Zhang, ZM; Joudiazar, S; Satpathy, A; Fernando, E; Rahmati, R; Kim, J; de Falco, G; Datta, R; Sarkar, D | Removal of Per- and Polyfluoroalkyl Substances Using Commercially Available Sorbents | MATERIALS | 2025
25 | 5 | isotherm_recalculated_at_reference_dose | Langmuir | TRUE | 0.99 | 19975 | 25 | 0.307638 | -0.51196 | 0.09923677 | 0.00763225 | std_008314 | 7441 | application | study_114 | PFNA¦OC-200¦isotherm¦NA | OC-200 | generic_study_local | study_no + adsorbent_id | study::STUDY114¦adsorbent::OC200 | study::STUDY114¦adsorbent::OC200 | PFNA | PFCAs | equilibrium_endpoint_reported | OC-200 |  |  | 0.1 | 464.071 | synthetic water | 6.8 | 20 | 24 | 40 |  |  |  | 0.01 | 20000 | Clay/mineral | organoclay |  | not applicable | 1.225 | 66.9 | 106 | [7 empty] | 0.2 | EDS | 0.2263 | 0.0107 | 0.4116 |  |  | not applicable | not applicable | isotherm | 0.7726303 | -0.1120283 | Langmuir | FALSE | Other |  |  | 0.9392194 | Ce_final_mg/L and PFAS_C0_value_mg/L | 0 | 0 | 0 | 0.09392194 | 0 | 0 | 0 | FALSE |  | 1 | 1 | 0 | 0 | 0 | 0 | 0 | 0 | 0 |  | 1 | 0 | 0 | 0 | 0 | 0 | 0 | 0 | 0 | 0 | 0 | 0 | 0 | 0 | 0 | 0 | 0 | 0 | [6 empty] | 0.04762 | 18 | 0.99 | 0.05752683 | 0.4266212 | 0.912 | https://doi.org/10.3390/ma18061299 | Zhang, ZM; Joudiazar, S; Satpathy, A; Fernando, E; Rahmati, R; Kim, J; de Falco, G; Datta, R; Sarkar, D | Removal of Per- and Polyfluoroalkyl Substances Using Commercially Available Sorbents | MATERIALS | 2025
25 | 5 | isotherm_recalculated_at_reference_dose | Langmuir | TRUE | 0.99 | 19975 | 25 | 0.1343105 | -0.8718901 | 0.298996 | 0.003346525 | std_008315 | 7441 | application | study_114 | PFNA¦OC-200¦isotherm¦NA | OC-200 | generic_study_local | study_no + adsorbent_id | study::STUDY114¦adsorbent::OC200 | study::STUDY114¦adsorbent::OC200 | PFNA | PFCAs | equilibrium_endpoint_reported | OC-200 |  |  | 0.3 | 464.071 | synthetic water | 6.8 | 20 | 24 | 40 |  |  |  | 0.01 | 20000 | Clay/mineral | organoclay |  | not applicable | 1.225 | 66.9 | 106 | [7 empty] | 0.2 | EDS | 0.2263 | 0.0107 | 0.4116 |  |  | not applicable | not applicable | isotherm | 0.6076865 | -0.2163204 | Langmuir | FALSE | Other |  |  | 0.9239759 | Ce_final_mg/L and PFAS_C0_value_mg/L | 0 | 0 | 0 | 0.2771928 | 0 | 0 | 0 | FALSE |  | 1 | 1 | 0 | 0 | 0 | 0 | 0 | 0 | 0 |  | 1 | 0 | 0 | 0 | 0 | 0 | 0 | 0 | 0 | 0 | 0 | 0 | 0 | 0 | 0 | 0 | 0 | 0 | [6 empty] | 0.04762 | 18 | 0.99 | 0.05752683 | 0.4266212 | 0.912 | https://doi.org/10.3390/ma18061299 | Zhang, ZM; Joudiazar, S; Satpathy, A; Fernando, E; Rahmati, R; Kim, J; de Falco, G; Datta, R; Sarkar, D | Removal of Per- and Polyfluoroalkyl Substances Using Commercially Available Sorbents | MATERIALS | 2025
25 | 5 | isotherm_recalculated_at_reference_dose | Langmuir | TRUE | 0.99 | 19975 | 25 | 0.0858816 | -1.0661 | 0.4989288 | 0.00214244 | std_008316 | 7441 | application | study_114 | PFNA¦OC-200¦isotherm¦NA | OC-200 | generic_study_local | study_no + adsorbent_id | study::STUDY114¦adsorbent::OC200 | study::STUDY114¦adsorbent::OC200 | PFNA | PFCAs | equilibrium_endpoint_reported | OC-200 |  |  | 0.5 | 464.071 | synthetic water | 6.8 | 20 | 24 | 40 |  |  |  | 0.01 | 20000 | Clay/mineral | organoclay |  | not applicable | 1.225 | 66.9 | 106 | [7 empty] | 0.2 | EDS | 0.2263 | 0.0107 | 0.4116 |  |  | not applicable | not applicable | isotherm | 0.4519823 | -0.3448786 | Langmuir | FALSE | Other |  |  | 0.9003949 | Ce_final_mg/L and PFAS_C0_value_mg/L | 0 | 0 | 0 | 0.4501974 | 0 | 0 | 0 | FALSE |  | 1 | 1 | 0 | 0 | 0 | 0 | 0 | 0 | 0 |  | 1 | 0 | 0 | 0 | 0 | 0 | 0 | 0 | 0 | 0 | 0 | 0 | 0 | 0 | 0 | 0 | 0 | 0 | [6 empty] | 0.04762 | 18 | 0.99 | 0.05752683 | 0.4266212 | 0.912 | https://doi.org/10.3390/ma18061299 | Zhang, ZM; Joudiazar, S; Satpathy, A; Fernando, E; Rahmati, R; Kim, J; de Falco, G; Datta, R; Sarkar, D | Removal of Per- and Polyfluoroalkyl Substances Using Commercially Available Sorbents | MATERIALS | 2025
25 | 5 | isotherm_recalculated_at_reference_dose | Langmuir | TRUE | 0.99 | 19975 | 25 | 0.0631186 | -1.199843 | 0.6988972 | 0.001575479 | std_008317 | 7441 | application | study_114 | PFNA¦OC-200¦isotherm¦NA | OC-200 | generic_study_local | study_no + adsorbent_id | study::STUDY114¦adsorbent::OC200 | study::STUDY114¦adsorbent::OC200 | PFNA | PFCAs | equilibrium_endpoint_reported | OC-200 |  |  | 0.7 | 464.071 | synthetic water | 6.8 | 20 | 24 | 40 |  |  |  | 0.01 | 20000 | Clay/mineral | organoclay |  | not applicable | 1.225 | 66.9 | 106 | [7 empty] | 0.2 | EDS | 0.2263 | 0.0107 | 0.4116 |  |  | not applicable | not applicable | isotherm | 0.3137564 | -0.5034074 | Langmuir | FALSE | Other |  |  | 0.8625454 | Ce_final_mg/L and PFAS_C0_value_mg/L | 0 | 0 | 0 | 0.6037818 | 0 | 0 | 0 | FALSE |  | 1 | 1 | 0 | 0 | 0 | 0 | 0 | 0 | 0 |  | 1 | 0 | 0 | 0 | 0 | 0 | 0 | 0 | 0 | 0 | 0 | 0 | 0 | 0 | 0 | 0 | 0 | 0 | [6 empty] | 0.04762 | 18 | 0.99 | 0.05752683 | 0.4266212 | 0.912 | https://doi.org/10.3390/ma18061299 | Zhang, ZM; Joudiazar, S; Satpathy, A; Fernando, E; Rahmati, R; Kim, J; de Falco, G; Datta, R; Sarkar, D | Removal of Per- and Polyfluoroalkyl Substances Using Commercially Available Sorbents | MATERIALS | 2025
25 | 5 | isotherm_recalculated_at_reference_dose | Langmuir | TRUE | 0.99 | 19975 | 25 | 0.04516194 | -1.345227 | 0.9988722 | 0.001127775 | std_008318 | 7441 | application | study_114 | PFNA¦OC-200¦isotherm¦NA | OC-200 | generic_study_local | study_no + adsorbent_id | study::STUDY114¦adsorbent::OC200 | study::STUDY114¦adsorbent::OC200 | PFNA | PFCAs | equilibrium_endpoint_reported | OC-200 |  |  | 1 | 464.071 | synthetic water | 6.8 | 20 | 24 | 40 |  |  |  | 0.01 | 20000 | Clay/mineral | organoclay |  | not applicable | 1.225 | 66.9 | 106 | [7 empty] | 0.2 | EDS | 0.2263 | 0.0107 | 0.4116 |  |  | not applicable | not applicable | isotherm | 0.1657422 | -0.7805668 | Langmuir | FALSE | Other |  |  | 0.768242 | Ce_final_mg/L and PFAS_C0_value_mg/L | 0 | 0 | 0 | 0.768242 | 0 | 0 | 0 | FALSE |  | 1 | 1 | 0 | 0 | 0 | 0 | 0 | 0 | 0 |  | 1 | 0 | 0 | 0 | 0 | 0 | 0 | 0 | 0 | 0 | 0 | 0 | 0 | 0 | 0 | 0 | 0 | 0 | [6 empty] | 0.04762 | 18 | 0.99 | 0.05752683 | 0.4266212 | 0.912 | https://doi.org/10.3390/ma18061299 | Zhang, ZM; Joudiazar, S; Satpathy, A; Fernando, E; Rahmati, R; Kim, J; de Falco, G; Datta, R; Sarkar, D | Removal of Per- and Polyfluoroalkyl Substances Using Commercially Available Sorbents | MATERIALS | 2025
25 | 5 | isotherm_recalculated_at_reference_dose | Langmuir | TRUE | 0.99 | 19975 | 25 | 0.02317955 | -1.634895 | 1.998842 | 0.0005791531 | std_008319 | 7441 | application | study_114 | PFNA¦OC-200¦isotherm¦NA | OC-200 | generic_study_local | study_no + adsorbent_id | study::STUDY114¦adsorbent::OC200 | study::STUDY114¦adsorbent::OC200 | PFNA | PFCAs | equilibrium_endpoint_reported | OC-200 |  |  | 2 | 464.071 | synthetic water | 6.8 | 20 | 24 | 40 |  |  |  | 0.01 | 20000 | Clay/mineral | organoclay |  | not applicable | 1.225 | 66.9 | 106 | [7 empty] | 0.2 | EDS | 0.2263 | 0.0107 | 0.4116 |  |  | not applicable | not applicable | isotherm | 0.04143762 | -1.382605 | Langmuir | FALSE | Other |  |  | 0.4531791 | Ce_final_mg/L and PFAS_C0_value_mg/L | 0 | 0 | 0 | 0.9063582 | 0 | 0 | 0 | FALSE |  | 1 | 1 | 0 | 0 | 0 | 0 | 0 | 0 | 0 |  | 1 | 0 | 0 | 0 | 0 | 0 | 0 | 0 | 0 | 0 | 0 | 0 | 0 | 0 | 0 | 0 | 0 | 0 | [6 empty] | 0.04762 | 18 | 0.99 | 0.05752683 | 0.4266212 | 0.912 | https://doi.org/10.3390/ma18061299 | Zhang, ZM; Joudiazar, S; Satpathy, A; Fernando, E; Rahmati, R; Kim, J; de Falco, G; Datta, R; Sarkar, D | Removal of Per- and Polyfluoroalkyl Substances Using Commercially Available Sorbents | MATERIALS | 2025
25 | 5 | isotherm_recalculated_at_reference_dose | Langmuir | TRUE | 0.99 | 19975 | 25 | 0.01559069 | -1.807135 | 2.998831 | 0.0003896154 | std_008320 | 7441 | application | study_114 | PFNA¦OC-200¦isotherm¦NA | OC-200 | generic_study_local | study_no + adsorbent_id | study::STUDY114¦adsorbent::OC200 | study::STUDY114¦adsorbent::OC200 | PFNA | PFCAs | equilibrium_endpoint_reported | OC-200 |  |  | 3 | 464.071 | synthetic water | 6.8 | 20 | 24 | 40 |  |  |  | 0.01 | 20000 | Clay/mineral | organoclay |  | not applicable | 1.225 | 66.9 | 106 | [7 empty] | 0.2 | EDS | 0.2263 | 0.0107 | 0.4116 |  |  | not applicable | not applicable | isotherm | 0.02237761 | -1.650186 | Langmuir | FALSE | Other |  |  | 0.3091787 | Ce_final_mg/L and PFAS_C0_value_mg/L | 0 | 0 | 0 | 0.927536 | 0 | 0 | 0 | FALSE |  | 1 | 1 | 0 | 0 | 0 | 0 | 0 | 0 | 0 |  | 1 | 0 | 0 | 0 | 0 | 0 | 0 | 0 | 0 | 0 | 0 | 0 | 0 | 0 | 0 | 0 | 0 | 0 | [6 empty] | 0.04762 | 18 | 0.99 | 0.05752683 | 0.4266212 | 0.912 | https://doi.org/10.3390/ma18061299 | Zhang, ZM; Joudiazar, S; Satpathy, A; Fernando, E; Rahmati, R; Kim, J; de Falco, G; Datta, R; Sarkar, D | Removal of Per- and Polyfluoroalkyl Substances Using Commercially Available Sorbents | MATERIALS | 2025
25 | 5 | isotherm_recalculated_at_reference_dose | Langmuir | TRUE | 0.99 | 19975 | 25 | 0.009421535 | -2.025878 | 4.998823 | 0.0002354829 | std_008321 | 7441 | application | study_114 | PFNA¦OC-200¦isotherm¦NA | OC-200 | generic_study_local | study_no + adsorbent_id | study::STUDY114¦adsorbent::OC200 | study::STUDY114¦adsorbent::OC200 | PFNA | PFCAs | equilibrium_endpoint_reported | OC-200 |  |  | 5 | 464.071 | synthetic water | 6.8 | 20 | 24 | 40 |  |  |  | 0.01 | 20000 | Clay/mineral | organoclay |  | not applicable | 1.225 | 66.9 | 106 | [7 empty] | 0.2 | EDS | 0.2263 | 0.0107 | 0.4116 |  |  | not applicable | not applicable | isotherm | 0.01156946 | -1.936687 | Langmuir | FALSE | Other |  |  | 0.187909 | Ce_final_mg/L and PFAS_C0_value_mg/L | 0 | 0 | 0 | 0.939545 | 0 | 0 | 0 | FALSE |  | 1 | 1 | 0 | 0 | 0 | 0 | 0 | 0 | 0 |  | 1 | 0 | 0 | 0 | 0 | 0 | 0 | 0 | 0 | 0 | 0 | 0 | 0 | 0 | 0 | 0 | 0 | 0 | [6 empty] | 0.04762 | 18 | 0.99 | 0.05752683 | 0.4266212 | 0.912 | https://doi.org/10.3390/ma18061299 | Zhang, ZM; Joudiazar, S; Satpathy, A; Fernando, E; Rahmati, R; Kim, J; de Falco, G; Datta, R; Sarkar, D | Removal of Per- and Polyfluoroalkyl Substances Using Commercially Available Sorbents | MATERIALS | 2025
25 | 5 | isotherm_recalculated_at_reference_dose | Langmuir | TRUE | 0.99 | 19975 | 25 | 0.4843172 | -0.3148701 | 0.09880369 | 0.01196308 | std_008322 | 7442 | application | study_114 | PFOS¦Fluoro-sorb-100¦isotherm¦NA | Fluoro-sorb-100 | generic_study_local | study_no + adsorbent_id | study::STUDY114¦adsorbent::FLUOROSORB100 | study::STUDY114¦adsorbent::FLUOROSORB100 | PFOS | PFSAs | equilibrium_endpoint_reported | Fluoro-sorb-100 |  |  | 0.1 | 500.126 | synthetic water | 6.8 | 20 | 24 | 40 |  |  |  | 0.01 | 20000 | Clay/mineral | modified organoclay |  | not applicable | 0.4625 | 45.4 | 92 | [7 empty] | 0.08 | EDS | 0.3233 | 0.0107 | 0.3956 |  |  | not applicable | not applicable | isotherm | 1.645312 | 0.2162482 | Langmuir | FALSE | Other |  |  | 0.9705069 | Ce_final_mg/L and PFAS_C0_value_mg/L | 0 | 0 | 0 | 0.09705069 | 0 | 0 | 0 | FALSE |  | 1 | 1 | 0 | 0 | 0 | 0 | 0 | 0 | 0 | [25 empty] | 0.06579 | 27 | 0.99 | 0.1051989 | 0.4739336 | 0.974 | https://doi.org/10.3390/ma18061299 | Zhang, ZM; Joudiazar, S; Satpathy, A; Fernando, E; Rahmati, R; Kim, J; de Falco, G; Datta, R; Sarkar, D | Removal of Per- and Polyfluoroalkyl Substances Using Commercially Available Sorbents | MATERIALS | 2025
25 | 5 | isotherm_recalculated_at_reference_dose | Langmuir | TRUE | 0.99 | 19975 | 25 | 0.1960522 | -0.7076282 | 0.2985368 | 0.0048774 | std_008323 | 7442 | application | study_114 | PFOS¦Fluoro-sorb-100¦isotherm¦NA | Fluoro-sorb-100 | generic_study_local | study_no + adsorbent_id | study::STUDY114¦adsorbent::FLUOROSORB100 | study::STUDY114¦adsorbent::FLUOROSORB100 | PFOS | PFSAs | equilibrium_endpoint_reported | Fluoro-sorb-100 |  |  | 0.3 | 500.126 | synthetic water | 6.8 | 20 | 24 | 40 |  |  |  | 0.01 | 20000 | Clay/mineral | modified organoclay |  | not applicable | 0.4625 | 45.4 | 92 | [7 empty] | 0.08 | EDS | 0.3233 | 0.0107 | 0.3956 |  |  | not applicable | not applicable | isotherm | 1.385437 | 0.1415868 | Langmuir | FALSE | Other |  |  | 0.9651674 | Ce_final_mg/L and PFAS_C0_value_mg/L | 0 | 0 | 0 | 0.2895502 | 0 | 0 | 0 | FALSE |  | 1 | 1 | 0 | 0 | 0 | 0 | 0 | 0 | 0 | [25 empty] | 0.06579 | 27 | 0.99 | 0.1051989 | 0.4739336 | 0.974 | https://doi.org/10.3390/ma18061299 | Zhang, ZM; Joudiazar, S; Satpathy, A; Fernando, E; Rahmati, R; Kim, J; de Falco, G; Datta, R; Sarkar, D | Removal of Per- and Polyfluoroalkyl Substances Using Commercially Available Sorbents | MATERIALS | 2025
25 | 5 | isotherm_recalculated_at_reference_dose | Langmuir | TRUE | 0.99 | 19975 | 25 | 0.1228558 | -0.9106045 | 0.498469 | 0.003061989 | std_008324 | 7442 | application | study_114 | PFOS¦Fluoro-sorb-100¦isotherm¦NA | Fluoro-sorb-100 | generic_study_local | study_no + adsorbent_id | study::STUDY114¦adsorbent::FLUOROSORB100 | study::STUDY114¦adsorbent::FLUOROSORB100 | PFOS | PFSAs | equilibrium_endpoint_reported | Fluoro-sorb-100 |  |  | 0.5 | 500.126 | synthetic water | 6.8 | 20 | 24 | 40 |  |  |  | 0.01 | 20000 | Clay/mineral | modified organoclay |  | not applicable | 0.4625 | 45.4 | 92 | [7 empty] | 0.08 | EDS | 0.3233 | 0.0107 | 0.3956 |  |  | not applicable | not applicable | isotherm | 1.129933 | 0.05305281 | Langmuir | FALSE | Other |  |  | 0.9576247 | Ce_final_mg/L and PFAS_C0_value_mg/L | 0 | 0 | 0 | 0.4788124 | 0 | 0 | 0 | FALSE |  | 1 | 1 | 0 | 0 | 0 | 0 | 0 | 0 | 0 | [25 empty] | 0.06579 | 27 | 0.99 | 0.1051989 | 0.4739336 | 0.974 | https://doi.org/10.3390/ma18061299 | Zhang, ZM; Joudiazar, S; Satpathy, A; Fernando, E; Rahmati, R; Kim, J; de Falco, G; Datta, R; Sarkar, D | Removal of Per- and Polyfluoroalkyl Substances Using Commercially Available Sorbents | MATERIALS | 2025
25 | 5 | isotherm_recalculated_at_reference_dose | Langmuir | TRUE | 0.99 | 19975 | 25 | 0.08945238 | -1.048408 | 0.6984381 | 0.00223132 | std_008325 | 7442 | application | study_114 | PFOS¦Fluoro-sorb-100¦isotherm¦NA | Fluoro-sorb-100 | generic_study_local | study_no + adsorbent_id | study::STUDY114¦adsorbent::FLUOROSORB100 | study::STUDY114¦adsorbent::FLUOROSORB100 | PFOS | PFSAs | equilibrium_endpoint_reported | Fluoro-sorb-100 |  |  | 0.7 | 500.126 | synthetic water | 6.8 | 20 | 24 | 40 |  |  |  | 0.01 | 20000 | Clay/mineral | modified organoclay |  | not applicable | 0.4625 | 45.4 | 92 | [7 empty] | 0.08 | EDS | 0.3233 | 0.0107 | 0.3956 |  |  | not applicable | not applicable | isotherm | 0.882026 | -0.05451861 | Langmuir | FALSE | Other |  |  | 0.9463534 | Ce_final_mg/L and PFAS_C0_value_mg/L | 0 | 0 | 0 | 0.6624474 | 0 | 0 | 0 | FALSE |  | 1 | 1 | 0 | 0 | 0 | 0 | 0 | 0 | 0 | [25 empty] | 0.06579 | 27 | 0.99 | 0.1051989 | 0.4739336 | 0.974 | https://doi.org/10.3390/ma18061299 | Zhang, ZM; Joudiazar, S; Satpathy, A; Fernando, E; Rahmati, R; Kim, J; de Falco, G; Datta, R; Sarkar, D | Removal of Per- and Polyfluoroalkyl Substances Using Commercially Available Sorbents | MATERIALS | 2025
25 | 5 | isotherm_recalculated_at_reference_dose | Langmuir | TRUE | 0.99 | 19975 | 25 | 0.06353752 | -1.19697 | 0.9984141 | 0.001585919 | std_008326 | 7442 | application | study_114 | PFOS¦Fluoro-sorb-100¦isotherm¦NA | Fluoro-sorb-100 | generic_study_local | study_no + adsorbent_id | study::STUDY114¦adsorbent::FLUOROSORB100 | study::STUDY114¦adsorbent::FLUOROSORB100 | PFOS | PFSAs | equilibrium_endpoint_reported | Fluoro-sorb-100 |  |  | 1 | 500.126 | synthetic water | 6.8 | 20 | 24 | 40 |  |  |  | 0.01 | 20000 | Clay/mineral | modified organoclay |  | not applicable | 0.4625 | 45.4 | 92 | [7 empty] | 0.08 | EDS | 0.3233 | 0.0107 | 0.3956 |  |  | not applicable | not applicable | isotherm | 0.5406172 | -0.2671101 | Langmuir | FALSE | Other |  |  | 0.9153428 | Ce_final_mg/L and PFAS_C0_value_mg/L | 0 | 0 | 0 | 0.9153428 | 0 | 0 | 0 | FALSE |  | 1 | 1 | 0 | 0 | 0 | 0 | 0 | 0 | 0 | [25 empty] | 0.06579 | 27 | 0.99 | 0.1051989 | 0.4739336 | 0.974 | https://doi.org/10.3390/ma18061299 | Zhang, ZM; Joudiazar, S; Satpathy, A; Fernando, E; Rahmati, R; Kim, J; de Falco, G; Datta, R; Sarkar, D | Removal of Per- and Polyfluoroalkyl Substances Using Commercially Available Sorbents | MATERIALS | 2025
25 | 5 | isotherm_recalculated_at_reference_dose | Langmuir | TRUE | 0.99 | 19975 | 25 | 0.03232253 | -1.490495 | 1.998385 | 0.0008074109 | std_008327 | 7442 | application | study_114 | PFOS¦Fluoro-sorb-100¦isotherm¦NA | Fluoro-sorb-100 | generic_study_local | study_no + adsorbent_id | study::STUDY114¦adsorbent::FLUOROSORB100 | study::STUDY114¦adsorbent::FLUOROSORB100 | PFOS | PFSAs | equilibrium_endpoint_reported | Fluoro-sorb-100 |  |  | 2 | 500.126 | synthetic water | 6.8 | 20 | 24 | 40 |  |  |  | 0.01 | 20000 | Clay/mineral | modified organoclay |  | not applicable | 0.4625 | 45.4 | 92 | [7 empty] | 0.08 | EDS | 0.3233 | 0.0107 | 0.3956 |  |  | not applicable | not applicable | isotherm | 0.08397567 | -1.075847 | Langmuir | FALSE | Other |  |  | 0.6267979 | Ce_final_mg/L and PFAS_C0_value_mg/L | 0 | 0 | 0 | 1.253596 | 0 | 0 | 0 | FALSE |  | 1 | 1 | 0 | 0 | 0 | 0 | 0 | 0 | 0 | [25 empty] | 0.06579 | 27 | 0.99 | 0.1051989 | 0.4739336 | 0.974 | https://doi.org/10.3390/ma18061299 | Zhang, ZM; Joudiazar, S; Satpathy, A; Fernando, E; Rahmati, R; Kim, J; de Falco, G; Datta, R; Sarkar, D | Removal of Per- and Polyfluoroalkyl Substances Using Commercially Available Sorbents | MATERIALS | 2025
25 | 5 | isotherm_recalculated_at_reference_dose | Langmuir | TRUE | 0.99 | 19975 | 25 | 0.02167416 | -1.664058 | 2.998375 | 0.0005415604 | std_008328 | 7442 | application | study_114 | PFOS¦Fluoro-sorb-100¦isotherm¦NA | Fluoro-sorb-100 | generic_study_local | study_no + adsorbent_id | study::STUDY114¦adsorbent::FLUOROSORB100 | study::STUDY114¦adsorbent::FLUOROSORB100 | PFOS | PFSAs | equilibrium_endpoint_reported | Fluoro-sorb-100 |  |  | 3 | 500.126 | synthetic water | 6.8 | 20 | 24 | 40 |  |  |  | 0.01 | 20000 | Clay/mineral | modified organoclay |  | not applicable | 0.4625 | 45.4 | 92 | [7 empty] | 0.08 | EDS | 0.3233 | 0.0107 | 0.3956 |  |  | not applicable | not applicable | isotherm | 0.03761365 | -1.424655 | Langmuir | FALSE | Other |  |  | 0.4293127 | Ce_final_mg/L and PFAS_C0_value_mg/L | 0 | 0 | 0 | 1.287938 | 0 | 0 | 0 | FALSE |  | 1 | 1 | 0 | 0 | 0 | 0 | 0 | 0 | 0 | [25 empty] | 0.06579 | 27 | 0.99 | 0.1051989 | 0.4739336 | 0.974 | https://doi.org/10.3390/ma18061299 | Zhang, ZM; Joudiazar, S; Satpathy, A; Fernando, E; Rahmati, R; Kim, J; de Falco, G; Datta, R; Sarkar, D | Removal of Per- and Polyfluoroalkyl Substances Using Commercially Available Sorbents | MATERIALS | 2025
25 | 5 | isotherm_recalculated_at_reference_dose | Langmuir | TRUE | 0.99 | 19975 | 25 | 0.01306548 | -1.883874 | 4.998367 | 0.0003265305 | std_008329 | 7442 | application | study_114 | PFOS¦Fluoro-sorb-100¦isotherm¦NA | Fluoro-sorb-100 | generic_study_local | study_no + adsorbent_id | study::STUDY114¦adsorbent::FLUOROSORB100 | study::STUDY114¦adsorbent::FLUOROSORB100 | PFOS | PFSAs | equilibrium_endpoint_reported | Fluoro-sorb-100 |  |  | 5 | 500.126 | synthetic water | 6.8 | 20 | 24 | 40 |  |  |  | 0.01 | 20000 | Clay/mineral | modified organoclay |  | not applicable | 0.4625 | 45.4 | 92 | [7 empty] | 0.08 | EDS | 0.3233 | 0.0107 | 0.3956 |  |  | not applicable | not applicable | isotherm | 0.01761782 | -1.754048 | Langmuir | FALSE | Other |  |  | 0.26055 | Ce_final_mg/L and PFAS_C0_value_mg/L | 0 | 0 | 0 | 1.30275 | 0 | 0 | 0 | FALSE |  | 1 | 1 | 0 | 0 | 0 | 0 | 0 | 0 | 0 | [25 empty] | 0.06579 | 27 | 0.99 | 0.1051989 | 0.4739336 | 0.974 | https://doi.org/10.3390/ma18061299 | Zhang, ZM; Joudiazar, S; Satpathy, A; Fernando, E; Rahmati, R; Kim, J; de Falco, G; Datta, R; Sarkar, D | Removal of Per- and Polyfluoroalkyl Substances Using Commercially Available Sorbents | MATERIALS | 2025
25 | 5 | isotherm_recalculated_at_reference_dose | Langmuir | TRUE | 0.99 | 19975 | 25 | 0.2092128 | -0.6794118 | 0.09947969 | 0.005203105 | std_008330 | 7443 | application | study_114 | PFOA¦Fluoro-sorb-100¦isotherm¦NA | Fluoro-sorb-100 | generic_study_local | study_no + adsorbent_id | study::STUDY114¦adsorbent::FLUOROSORB100 | study::STUDY114¦adsorbent::FLUOROSORB100 | PFOA | PFCAs | equilibrium_endpoint_reported | Fluoro-sorb-100 |  |  | 0.1 | 414.064 | synthetic water | 6.8 | 20 | 24 | 40 |  |  |  | 0.01 | 20000 | Clay/mineral | modified organoclay |  | not applicable | 0.4625 | 45.4 | 92 | [7 empty] | 0.08 | EDS | 0.3233 | 0.0107 | 0.3956 |  |  | not applicable | not applicable | isotherm | 2.753468 | 0.43988 | Langmuir | FALSE | Other |  |  | 0.9821649 | Ce_final_mg/L and PFAS_C0_value_mg/L | 0 | 0 | 0 | 0.09821649 | 0 | 0 | 0 | FALSE |  | 1 | 1 | 0 | 0 | 0 | 0 | 0 | 0 | 0 | [25 empty] | 0.02212 | 160 | 0.99 | 0.05278388 | 0.3904725 | 0.924 | https://doi.org/10.3390/ma18061299 | Zhang, ZM; Joudiazar, S; Satpathy, A; Fernando, E; Rahmati, R; Kim, J; de Falco, G; Datta, R; Sarkar, D | Removal of Per- and Polyfluoroalkyl Substances Using Commercially Available Sorbents | MATERIALS | 2025
25 | 5 | isotherm_recalculated_at_reference_dose | Langmuir | TRUE | 0.99 | 19975 | 25 | 0.07235656 | -1.140522 | 0.2994583 | 0.001805648 | std_008331 | 7443 | application | study_114 | PFOA¦Fluoro-sorb-100¦isotherm¦NA | Fluoro-sorb-100 | generic_study_local | study_no + adsorbent_id | study::STUDY114¦adsorbent::FLUOROSORB100 | study::STUDY114¦adsorbent::FLUOROSORB100 | PFOA | PFCAs | equilibrium_endpoint_reported | Fluoro-sorb-100 |  |  | 0.3 | 414.064 | synthetic water | 6.8 | 20 | 24 | 40 |  |  |  | 0.01 | 20000 | Clay/mineral | modified organoclay |  | not applicable | 0.4625 | 45.4 | 92 | [7 empty] | 0.08 | EDS | 0.3233 | 0.0107 | 0.3956 |  |  | not applicable | not applicable | isotherm | 1.232749 | 0.09087469 | Langmuir | FALSE | Other |  |  | 0.9610212 | Ce_final_mg/L and PFAS_C0_value_mg/L | 0 | 0 | 0 | 0.2883064 | 0 | 0 | 0 | FALSE |  | 1 | 1 | 0 | 0 | 0 | 0 | 0 | 0 | 0 | [25 empty] | 0.02212 | 160 | 0.99 | 0.05278388 | 0.3904725 | 0.924 | https://doi.org/10.3390/ma18061299 | Zhang, ZM; Joudiazar, S; Satpathy, A; Fernando, E; Rahmati, R; Kim, J; de Falco, G; Datta, R; Sarkar, D | Removal of Per- and Polyfluoroalkyl Substances Using Commercially Available Sorbents | MATERIALS | 2025
25 | 5 | isotherm_recalculated_at_reference_dose | Langmuir | TRUE | 0.99 | 19975 | 25 | 0.04374102 | -1.359111 | 0.4994538 | 0.001092331 | std_008332 | 7443 | application | study_114 | PFOA¦Fluoro-sorb-100¦isotherm¦NA | Fluoro-sorb-100 | generic_study_local | study_no + adsorbent_id | study::STUDY114¦adsorbent::FLUOROSORB100 | study::STUDY114¦adsorbent::FLUOROSORB100 | PFOA | PFCAs | equilibrium_endpoint_reported | Fluoro-sorb-100 |  |  | 0.5 | 414.064 | synthetic water | 6.8 | 20 | 24 | 40 |  |  |  | 0.01 | 20000 | Clay/mineral | modified organoclay |  | not applicable | 0.4625 | 45.4 | 92 | [7 empty] | 0.08 | EDS | 0.3233 | 0.0107 | 0.3956 |  |  | not applicable | not applicable | isotherm | 0.2367272 | -0.6257519 | Langmuir | FALSE | Other |  |  | 0.8256182 | Ce_final_mg/L and PFAS_C0_value_mg/L | 0 | 0 | 0 | 0.4128091 | 0 | 0 | 0 | FALSE |  | 1 | 1 | 0 | 0 | 0 | 0 | 0 | 0 | 0 | [25 empty] | 0.02212 | 160 | 0.99 | 0.05278388 | 0.3904725 | 0.924 | https://doi.org/10.3390/ma18061299 | Zhang, ZM; Joudiazar, S; Satpathy, A; Fernando, E; Rahmati, R; Kim, J; de Falco, G; Datta, R; Sarkar, D | Removal of Per- and Polyfluoroalkyl Substances Using Commercially Available Sorbents | MATERIALS | 2025
25 | 5 | isotherm_recalculated_at_reference_dose | Langmuir | TRUE | 0.99 | 19975 | 25 | 0.03134468 | -1.503836 | 0.6994519 | 0.0007830034 | std_008333 | 7443 | application | study_114 | PFOA¦Fluoro-sorb-100¦isotherm¦NA | Fluoro-sorb-100 | generic_study_local | study_no + adsorbent_id | study::STUDY114¦adsorbent::FLUOROSORB100 | study::STUDY114¦adsorbent::FLUOROSORB100 | PFOA | PFCAs | equilibrium_endpoint_reported | Fluoro-sorb-100 |  |  | 0.7 | 414.064 | synthetic water | 6.8 | 20 | 24 | 40 |  |  |  | 0.01 | 20000 | Clay/mineral | modified organoclay |  | not applicable | 0.4625 | 45.4 | 92 | [7 empty] | 0.08 | EDS | 0.3233 | 0.0107 | 0.3956 |  |  | not applicable | not applicable | isotherm | 0.08074663 | -1.092876 | Langmuir | FALSE | Other |  |  | 0.617581 | Ce_final_mg/L and PFAS_C0_value_mg/L | 0 | 0 | 0 | 0.4323067 | 0 | 0 | 0 | FALSE |  | 1 | 1 | 0 | 0 | 0 | 0 | 0 | 0 | 0 | [25 empty] | 0.02212 | 160 | 0.99 | 0.05278388 | 0.3904725 | 0.924 | https://doi.org/10.3390/ma18061299 | Zhang, ZM; Joudiazar, S; Satpathy, A; Fernando, E; Rahmati, R; Kim, J; de Falco, G; Datta, R; Sarkar, D | Removal of Per- and Polyfluoroalkyl Substances Using Commercially Available Sorbents | MATERIALS | 2025
25 | 5 | isotherm_recalculated_at_reference_dose | Langmuir | TRUE | 0.99 | 19975 | 25 | 0.02199462 | -1.657684 | 0.9994504 | 0.0005495633 | std_008334 | 7443 | application | study_114 | PFOA¦Fluoro-sorb-100¦isotherm¦NA | Fluoro-sorb-100 | generic_study_local | study_no + adsorbent_id | study::STUDY114¦adsorbent::FLUOROSORB100 | study::STUDY114¦adsorbent::FLUOROSORB100 | PFOA | PFCAs | equilibrium_endpoint_reported | Fluoro-sorb-100 |  |  | 1 | 414.064 | synthetic water | 6.8 | 20 | 24 | 40 |  |  |  | 0.01 | 20000 | Clay/mineral | modified organoclay |  | not applicable | 0.4625 | 45.4 | 92 | [7 empty] | 0.08 | EDS | 0.3233 | 0.0107 | 0.3956 |  |  | not applicable | not applicable | isotherm | 0.03889492 | -1.410107 | Langmuir | FALSE | Other |  |  | 0.4375381 | Ce_final_mg/L and PFAS_C0_value_mg/L | 0 | 0 | 0 | 0.4375381 | 0 | 0 | 0 | FALSE |  | 1 | 1 | 0 | 0 | 0 | 0 | 0 | 0 | 0 | [25 empty] | 0.02212 | 160 | 0.99 | 0.05278388 | 0.3904725 | 0.924 | https://doi.org/10.3390/ma18061299 | Zhang, ZM; Joudiazar, S; Satpathy, A; Fernando, E; Rahmati, R; Kim, J; de Falco, G; Datta, R; Sarkar, D | Removal of Per- and Polyfluoroalkyl Substances Using Commercially Available Sorbents | MATERIALS | 2025
25 | 5 | isotherm_recalculated_at_reference_dose | Langmuir | TRUE | 0.99 | 19975 | 25 | 0.01102858 | -1.957481 | 1.999449 | 0.0002756384 | std_008335 | 7443 | application | study_114 | PFOA¦Fluoro-sorb-100¦isotherm¦NA | Fluoro-sorb-100 | generic_study_local | study_no + adsorbent_id | study::STUDY114¦adsorbent::FLUOROSORB100 | study::STUDY114¦adsorbent::FLUOROSORB100 | PFOA | PFCAs | equilibrium_endpoint_reported | Fluoro-sorb-100 |  |  | 2 | 414.064 | synthetic water | 6.8 | 20 | 24 | 40 |  |  |  | 0.01 | 20000 | Clay/mineral | modified organoclay |  | not applicable | 0.4625 | 45.4 | 92 | [7 empty] | 0.08 | EDS | 0.3233 | 0.0107 | 0.3956 |  |  | not applicable | not applicable | isotherm | 0.01412862 | -1.8499 | Langmuir | FALSE | Other |  |  | 0.220317 | Ce_final_mg/L and PFAS_C0_value_mg/L | 0 | 0 | 0 | 0.4406339 | 0 | 0 | 0 | FALSE |  | 1 | 1 | 0 | 0 | 0 | 0 | 0 | 0 | 0 | [25 empty] | 0.02212 | 160 | 0.99 | 0.05278388 | 0.3904725 | 0.924 | https://doi.org/10.3390/ma18061299 | Zhang, ZM; Joudiazar, S; Satpathy, A; Fernando, E; Rahmati, R; Kim, J; de Falco, G; Datta, R; Sarkar, D | Removal of Per- and Polyfluoroalkyl Substances Using Commercially Available Sorbents | MATERIALS | 2025
25 | 5 | isotherm_recalculated_at_reference_dose | Langmuir | TRUE | 0.99 | 19975 | 25 | 0.007359355 | -2.13316 | 2.999448 | 0.00018395 | std_008336 | 7443 | application | study_114 | PFOA¦Fluoro-sorb-100¦isotherm¦NA | Fluoro-sorb-100 | generic_study_local | study_no + adsorbent_id | study::STUDY114¦adsorbent::FLUOROSORB100 | study::STUDY114¦adsorbent::FLUOROSORB100 | PFOA | PFCAs | equilibrium_endpoint_reported | Fluoro-sorb-100 |  |  | 3 | 414.064 | synthetic water | 6.8 | 20 | 24 | 40 |  |  |  | 0.01 | 20000 | Clay/mineral | modified organoclay |  | not applicable | 0.4625 | 45.4 | 92 | [7 empty] | 0.08 | EDS | 0.3233 | 0.0107 | 0.3956 |  |  | not applicable | not applicable | isotherm | 0.008624024 | -2.06429 | Langmuir | FALSE | Other |  |  | 0.1471073 | Ce_final_mg/L and PFAS_C0_value_mg/L | 0 | 0 | 0 | 0.441322 | 0 | 0 | 0 | FALSE |  | 1 | 1 | 0 | 0 | 0 | 0 | 0 | 0 | 0 | [25 empty] | 0.02212 | 160 | 0.99 | 0.05278388 | 0.3904725 | 0.924 | https://doi.org/10.3390/ma18061299 | Zhang, ZM; Joudiazar, S; Satpathy, A; Fernando, E; Rahmati, R; Kim, J; de Falco, G; Datta, R; Sarkar, D | Removal of Per- and Polyfluoroalkyl Substances Using Commercially Available Sorbents | MATERIALS | 2025
25 | 5 | isotherm_recalculated_at_reference_dose | Langmuir | TRUE | 0.99 | 19975 | 25 | 0.004418964 | -2.354679 | 4.999448 | 0.0001104619 | std_008337 | 7443 | application | study_114 | PFOA¦Fluoro-sorb-100¦isotherm¦NA | Fluoro-sorb-100 | generic_study_local | study_no + adsorbent_id | study::STUDY114¦adsorbent::FLUOROSORB100 | study::STUDY114¦adsorbent::FLUOROSORB100 | PFOA | PFCAs | equilibrium_endpoint_reported | Fluoro-sorb-100 |  |  | 5 | 414.064 | synthetic water | 6.8 | 20 | 24 | 40 |  |  |  | 0.01 | 20000 | Clay/mineral | modified organoclay |  | not applicable | 0.4625 | 45.4 | 92 | [7 empty] | 0.08 | EDS | 0.3233 | 0.0107 | 0.3956 |  |  | not applicable | not applicable | isotherm | 0.004846142 | -2.314604 | Langmuir | FALSE | Other |  |  | 0.08835885 | Ce_final_mg/L and PFAS_C0_value_mg/L | 0 | 0 | 0 | 0.4417942 | 0 | 0 | 0 | FALSE |  | 1 | 1 | 0 | 0 | 0 | 0 | 0 | 0 | 0 | [25 empty] | 0.02212 | 160 | 0.99 | 0.05278388 | 0.3904725 | 0.924 | https://doi.org/10.3390/ma18061299 | Zhang, ZM; Joudiazar, S; Satpathy, A; Fernando, E; Rahmati, R; Kim, J; de Falco, G; Datta, R; Sarkar, D | Removal of Per- and Polyfluoroalkyl Substances Using Commercially Available Sorbents | MATERIALS | 2025
25 | 5 | isotherm_recalculated_at_reference_dose | Langmuir | TRUE | 0.995 | 19975 | 25 | 0.4421933 | -0.3543878 | 0.0989066 | 0.01093396 | std_008338 | 7444 | application | study_114 | PFNA¦Fluoro-sorb-100¦isotherm¦NA | Fluoro-sorb-100 | generic_study_local | study_no + adsorbent_id | study::STUDY114¦adsorbent::FLUOROSORB100 | study::STUDY114¦adsorbent::FLUOROSORB100 | PFNA | PFCAs | equilibrium_endpoint_reported | Fluoro-sorb-100 |  |  | 0.1 | 464.071 | synthetic water | 6.8 | 20 | 24 | 40 |  |  |  | 0.01 | 20000 | Clay/mineral | modified organoclay |  | not applicable | 0.4625 | 45.4 | 92 | [7 empty] | 0.08 | EDS | 0.3233 | 0.0107 | 0.3956 |  |  | not applicable | not applicable | isotherm | 0.7545658 | -0.1223029 | Langmuir | FALSE | Other |  |  | 0.9378547 | Ce_final_mg/L and PFAS_C0_value_mg/L | 0 | 0 | 0 | 0.09378547 | 0 | 0 | 0 | FALSE |  | 1 | 1 | 0 | 0 | 0 | 0 | 0 | 0 | 0 | [25 empty] | 0.09901 | 8 | 0.995 | 0.1932645 | 0.7147963 | 0.991 | https://doi.org/10.3390/ma18061299 | Zhang, ZM; Joudiazar, S; Satpathy, A; Fernando, E; Rahmati, R; Kim, J; de Falco, G; Datta, R; Sarkar, D | Removal of Per- and Polyfluoroalkyl Substances Using Commercially Available Sorbents | MATERIALS | 2025
25 | 5 | isotherm_recalculated_at_reference_dose | Langmuir | TRUE | 0.995 | 19975 | 25 | 0.2339248 | -0.6309238 | 0.2982558 | 0.005814117 | std_008339 | 7444 | application | study_114 | PFNA¦Fluoro-sorb-100¦isotherm¦NA | Fluoro-sorb-100 | generic_study_local | study_no + adsorbent_id | study::STUDY114¦adsorbent::FLUOROSORB100 | study::STUDY114¦adsorbent::FLUOROSORB100 | PFNA | PFCAs | equilibrium_endpoint_reported | Fluoro-sorb-100 |  |  | 0.3 | 464.071 | synthetic water | 6.8 | 20 | 24 | 40 |  |  |  | 0.01 | 20000 | Clay/mineral | modified organoclay |  | not applicable | 0.4625 | 45.4 | 92 | [7 empty] | 0.08 | EDS | 0.3233 | 0.0107 | 0.3956 |  |  | not applicable | not applicable | isotherm | 0.6802958 | -0.1673022 | Langmuir | FALSE | Other |  |  | 0.9315346 | Ce_final_mg/L and PFAS_C0_value_mg/L | 0 | 0 | 0 | 0.2794604 | 0 | 0 | 0 | FALSE |  | 1 | 1 | 0 | 0 | 0 | 0 | 0 | 0 | 0 | [25 empty] | 0.09901 | 8 | 0.995 | 0.1932645 | 0.7147963 | 0.991 | https://doi.org/10.3390/ma18061299 | Zhang, ZM; Joudiazar, S; Satpathy, A; Fernando, E; Rahmati, R; Kim, J; de Falco, G; Datta, R; Sarkar, D | Removal of Per- and Polyfluoroalkyl Substances Using Commercially Available Sorbents | MATERIALS | 2025
25 | 5 | isotherm_recalculated_at_reference_dose | Langmuir | TRUE | 0.995 | 19975 | 25 | 0.1589191 | -0.7988239 | 0.4980214 | 0.003957256 | std_008340 | 7444 | application | study_114 | PFNA¦Fluoro-sorb-100¦isotherm¦NA | Fluoro-sorb-100 | generic_study_local | study_no + adsorbent_id | study::STUDY114¦adsorbent::FLUOROSORB100 | study::STUDY114¦adsorbent::FLUOROSORB100 | PFNA | PFCAs | equilibrium_endpoint_reported | Fluoro-sorb-100 |  |  | 0.5 | 464.071 | synthetic water | 6.8 | 20 | 24 | 40 |  |  |  | 0.01 | 20000 | Clay/mineral | modified organoclay |  | not applicable | 0.4625 | 45.4 | 92 | [7 empty] | 0.08 | EDS | 0.3233 | 0.0107 | 0.3956 |  |  | not applicable | not applicable | isotherm | 0.6072939 | -0.2166011 | Langmuir | FALSE | Other |  |  | 0.9239305 | Ce_final_mg/L and PFAS_C0_value_mg/L | 0 | 0 | 0 | 0.4619653 | 0 | 0 | 0 | FALSE |  | 1 | 1 | 0 | 0 | 0 | 0 | 0 | 0 | 0 | [25 empty] | 0.09901 | 8 | 0.995 | 0.1932645 | 0.7147963 | 0.991 | https://doi.org/10.3390/ma18061299 | Zhang, ZM; Joudiazar, S; Satpathy, A; Fernando, E; Rahmati, R; Kim, J; de Falco, G; Datta, R; Sarkar, D | Removal of Per- and Polyfluoroalkyl Substances Using Commercially Available Sorbents | MATERIALS | 2025
25 | 5 | isotherm_recalculated_at_reference_dose | Langmuir | TRUE | 0.995 | 19975 | 25 | 0.1203183 | -0.9196684 | 0.6979007 | 0.002998936 | std_008341 | 7444 | application | study_114 | PFNA¦Fluoro-sorb-100¦isotherm¦NA | Fluoro-sorb-100 | generic_study_local | study_no + adsorbent_id | study::STUDY114¦adsorbent::FLUOROSORB100 | study::STUDY114¦adsorbent::FLUOROSORB100 | PFNA | PFCAs | equilibrium_endpoint_reported | Fluoro-sorb-100 |  |  | 0.7 | 464.071 | synthetic water | 6.8 | 20 | 24 | 40 |  |  |  | 0.01 | 20000 | Clay/mineral | modified organoclay |  | not applicable | 0.4625 | 45.4 | 92 | [7 empty] | 0.08 | EDS | 0.3233 | 0.0107 | 0.3956 |  |  | not applicable | not applicable | isotherm | 0.5359719 | -0.270858 | Langmuir | FALSE | Other |  |  | 0.9146717 | Ce_final_mg/L and PFAS_C0_value_mg/L | 0 | 0 | 0 | 0.6402702 | 0 | 0 | 0 | FALSE |  | 1 | 1 | 0 | 0 | 0 | 0 | 0 | 0 | 0 | [25 empty] | 0.09901 | 8 | 0.995 | 0.1932645 | 0.7147963 | 0.991 | https://doi.org/10.3390/ma18061299 | Zhang, ZM; Joudiazar, S; Satpathy, A; Fernando, E; Rahmati, R; Kim, J; de Falco, G; Datta, R; Sarkar, D | Removal of Per- and Polyfluoroalkyl Substances Using Commercially Available Sorbents | MATERIALS | 2025
25 | 5 | isotherm_recalculated_at_reference_dose | Langmuir | TRUE | 0.995 | 19975 | 25 | 0.08818131 | -1.054623 | 0.9978003 | 0.002199683 | std_008342 | 7444 | application | study_114 | PFNA¦Fluoro-sorb-100¦isotherm¦NA | Fluoro-sorb-100 | generic_study_local | study_no + adsorbent_id | study::STUDY114¦adsorbent::FLUOROSORB100 | study::STUDY114¦adsorbent::FLUOROSORB100 | PFNA | PFCAs | equilibrium_endpoint_reported | Fluoro-sorb-100 |  |  | 1 | 464.071 | synthetic water | 6.8 | 20 | 24 | 40 |  |  |  | 0.01 | 20000 | Clay/mineral | modified organoclay |  | not applicable | 0.4625 | 45.4 | 92 | [7 empty] | 0.08 | EDS | 0.3233 | 0.0107 | 0.3956 |  |  | not applicable | not applicable | isotherm | 0.4334494 | -0.3630616 | Langmuir | FALSE | Other |  |  | 0.8965766 | Ce_final_mg/L and PFAS_C0_value_mg/L | 0 | 0 | 0 | 0.8965766 | 0 | 0 | 0 | FALSE |  | 1 | 1 | 0 | 0 | 0 | 0 | 0 | 0 | 0 | [25 empty] | 0.09901 | 8 | 0.995 | 0.1932645 | 0.7147963 | 0.991 | https://doi.org/10.3390/ma18061299 | Zhang, ZM; Joudiazar, S; Satpathy, A; Fernando, E; Rahmati, R; Kim, J; de Falco, G; Datta, R; Sarkar, D | Removal of Per- and Polyfluoroalkyl Substances Using Commercially Available Sorbents | MATERIALS | 2025
25 | 5 | isotherm_recalculated_at_reference_dose | Langmuir | TRUE | 0.995 | 19975 | 25 | 0.04664407 | -1.331204 | 1.997671 | 0.001164744 | std_008343 | 7444 | application | study_114 | PFNA¦Fluoro-sorb-100¦isotherm¦NA | Fluoro-sorb-100 | generic_study_local | study_no + adsorbent_id | study::STUDY114¦adsorbent::FLUOROSORB100 | study::STUDY114¦adsorbent::FLUOROSORB100 | PFNA | PFCAs | equilibrium_endpoint_reported | Fluoro-sorb-100 |  |  | 2 | 464.071 | synthetic water | 6.8 | 20 | 24 | 40 |  |  |  | 0.01 | 20000 | Clay/mineral | modified organoclay |  | not applicable | 0.4625 | 45.4 | 92 | [7 empty] | 0.08 | EDS | 0.3233 | 0.0107 | 0.3956 |  |  | not applicable | not applicable | isotherm | 0.1721437 | -0.764109 | Langmuir | FALSE | Other |  |  | 0.7749204 | Ce_final_mg/L and PFAS_C0_value_mg/L | 0 | 0 | 0 | 1.549841 | 0 | 0 | 0 | FALSE |  | 1 | 1 | 0 | 0 | 0 | 0 | 0 | 0 | 0 | [25 empty] | 0.09901 | 8 | 0.995 | 0.1932645 | 0.7147963 | 0.991 | https://doi.org/10.3390/ma18061299 | Zhang, ZM; Joudiazar, S; Satpathy, A; Fernando, E; Rahmati, R; Kim, J; de Falco, G; Datta, R; Sarkar, D | Removal of Per- and Polyfluoroalkyl Substances Using Commercially Available Sorbents | MATERIALS | 2025
25 | 5 | isotherm_recalculated_at_reference_dose | Langmuir | TRUE | 0.995 | 19975 | 25 | 0.03170731 | -1.498841 | 2.997624 | 0.0007920549 | std_008344 | 7444 | application | study_114 | PFNA¦Fluoro-sorb-100¦isotherm¦NA | Fluoro-sorb-100 | generic_study_local | study_no + adsorbent_id | study::STUDY114¦adsorbent::FLUOROSORB100 | study::STUDY114¦adsorbent::FLUOROSORB100 | PFNA | PFCAs | equilibrium_endpoint_reported | Fluoro-sorb-100 |  |  | 3 | 464.071 | synthetic water | 6.8 | 20 | 24 | 40 |  |  |  | 0.01 | 20000 | Clay/mineral | modified organoclay |  | not applicable | 0.4625 | 45.4 | 92 | [7 empty] | 0.08 | EDS | 0.3233 | 0.0107 | 0.3956 |  |  | not applicable | not applicable | isotherm | 0.074399 | -1.128433 | Langmuir | FALSE | Other |  |  | 0.5980675 | Ce_final_mg/L and PFAS_C0_value_mg/L | 0 | 0 | 0 | 1.794203 | 0 | 0 | 0 | FALSE |  | 1 | 1 | 0 | 0 | 0 | 0 | 0 | 0 | 0 | [25 empty] | 0.09901 | 8 | 0.995 | 0.1932645 | 0.7147963 | 0.991 | https://doi.org/10.3390/ma18061299 | Zhang, ZM; Joudiazar, S; Satpathy, A; Fernando, E; Rahmati, R; Kim, J; de Falco, G; Datta, R; Sarkar, D | Removal of Per- and Polyfluoroalkyl Substances Using Commercially Available Sorbents | MATERIALS | 2025
25 | 5 | isotherm_recalculated_at_reference_dose | Langmuir | TRUE | 0.995 | 19975 | 25 | 0.01932813 | -1.71381 | 4.997585 | 0.0004829699 | std_008345 | 7444 | application | study_114 | PFNA¦Fluoro-sorb-100¦isotherm¦NA | Fluoro-sorb-100 | generic_study_local | study_no + adsorbent_id | study::STUDY114¦adsorbent::FLUOROSORB100 | study::STUDY114¦adsorbent::FLUOROSORB100 | PFNA | PFCAs | equilibrium_endpoint_reported | Fluoro-sorb-100 |  |  | 5 | 464.071 | synthetic water | 6.8 | 20 | 24 | 40 |  |  |  | 0.01 | 20000 | Clay/mineral | modified organoclay |  | not applicable | 0.4625 | 45.4 | 92 | [7 empty] | 0.08 | EDS | 0.3233 | 0.0107 | 0.3956 |  |  | not applicable | not applicable | isotherm | 0.03073287 | -1.512397 | Langmuir | FALSE | Other |  |  | 0.3806736 | Ce_final_mg/L and PFAS_C0_value_mg/L | 0 | 0 | 0 | 1.903368 | 0 | 0 | 0 | FALSE |  | 1 | 1 | 0 | 0 | 0 | 0 | 0 | 0 | 0 | [25 empty] | 0.09901 | 8 | 0.995 | 0.1932645 | 0.7147963 | 0.991 | https://doi.org/10.3390/ma18061299 | Zhang, ZM; Joudiazar, S; Satpathy, A; Fernando, E; Rahmati, R; Kim, J; de Falco, G; Datta, R; Sarkar, D | Removal of Per- and Polyfluoroalkyl Substances Using Commercially Available Sorbents | MATERIALS | 2025
25 | 5 | isotherm_recalculated_at_reference_dose | Langmuir | TRUE | 0.984 | 19975 | 25 | 0.3725123 | -0.4288594 | 0.09907731 | 0.009226878 | std_008346 | 7445 | application | study_114 | PFOS¦Fluoro-sorb-200¦isotherm¦NA | Fluoro-sorb-200 | specific | canonical name_commercial | specific::FLUOROSORB200 | study::STUDY114¦adsorbent::FLUOROSORB200 | PFOS | PFSAs | equilibrium_endpoint_reported | Fluoro-sorb-200 | Fluoro-sorb-200 |  | 0.1 | 500.126 | synthetic water | 6.8 | 20 | 24 | 40 |  |  |  | 0.01 | 20000 | Clay/mineral | modified organoclay |  | not applicable | 0.605 | 44.5 | 113 | [7 empty] | 0.1 | EDS | 0.2578 | 0.0083 | 0.3699 |  |  | not applicable | not applicable | isotherm | 0.9193245 | -0.03653117 | Langmuir | FALSE | Other |  |  | 0.9484177 | Ce_final_mg/L and PFAS_C0_value_mg/L | 0 | 0 | 0 | 0.09484177 | 0 | 0 | 0 | FALSE |  | 1 | 1 | 0 | 0 | 0 | 0 | 0 | 0 | 0 |  | 1 | 0 | 0 | 0 | 0 | 0 | 0 | 0 | 0 | 1 | 0 | 0 | 0 | 0 | 0 | 0 | 0 | 0 | [6 empty] | 0.05882 | 17 | 0.984 | 0.1179396 | 0.5955926 | 0.987 | https://doi.org/10.3390/ma18061299 | Zhang, ZM; Joudiazar, S; Satpathy, A; Fernando, E; Rahmati, R; Kim, J; de Falco, G; Datta, R; Sarkar, D | Removal of Per- and Polyfluoroalkyl Substances Using Commercially Available Sorbents | MATERIALS | 2025
25 | 5 | isotherm_recalculated_at_reference_dose | Langmuir | TRUE | 0.984 | 19975 | 25 | 0.1644878 | -0.7838663 | 0.2987714 | 0.004095354 | std_008347 | 7445 | application | study_114 | PFOS¦Fluoro-sorb-200¦isotherm¦NA | Fluoro-sorb-200 | specific | canonical name_commercial | specific::FLUOROSORB200 | study::STUDY114¦adsorbent::FLUOROSORB200 | PFOS | PFSAs | equilibrium_endpoint_reported | Fluoro-sorb-200 | Fluoro-sorb-200 |  | 0.3 | 500.126 | synthetic water | 6.8 | 20 | 24 | 40 |  |  |  | 0.01 | 20000 | Clay/mineral | modified organoclay |  | not applicable | 0.605 | 44.5 | 113 | [7 empty] | 0.1 | EDS | 0.2578 | 0.0083 | 0.3699 |  |  | not applicable | not applicable | isotherm | 0.7606678 | -0.118805 | Langmuir | FALSE | Other |  |  | 0.9383225 | Ce_final_mg/L and PFAS_C0_value_mg/L | 0 | 0 | 0 | 0.2814967 | 0 | 0 | 0 | FALSE |  | 1 | 1 | 0 | 0 | 0 | 0 | 0 | 0 | 0 |  | 1 | 0 | 0 | 0 | 0 | 0 | 0 | 0 | 0 | 1 | 0 | 0 | 0 | 0 | 0 | 0 | 0 | 0 | [6 empty] | 0.05882 | 17 | 0.984 | 0.1179396 | 0.5955926 | 0.987 | https://doi.org/10.3390/ma18061299 | Zhang, ZM; Joudiazar, S; Satpathy, A; Fernando, E; Rahmati, R; Kim, J; de Falco, G; Datta, R; Sarkar, D | Removal of Per- and Polyfluoroalkyl Substances Using Commercially Available Sorbents | MATERIALS | 2025
25 | 5 | isotherm_recalculated_at_reference_dose | Langmuir | TRUE | 0.984 | 19975 | 25 | 0.1055052 | -0.9767262 | 0.4986847 | 0.002630691 | std_008348 | 7445 | application | study_114 | PFOS¦Fluoro-sorb-200¦isotherm¦NA | Fluoro-sorb-200 | specific | canonical name_commercial | specific::FLUOROSORB200 | study::STUDY114¦adsorbent::FLUOROSORB200 | PFOS | PFSAs | equilibrium_endpoint_reported | Fluoro-sorb-200 | Fluoro-sorb-200 |  | 0.5 | 500.126 | synthetic water | 6.8 | 20 | 24 | 40 |  |  |  | 0.01 | 20000 | Clay/mineral | modified organoclay |  | not applicable | 0.605 | 44.5 | 113 | [7 empty] | 0.1 | EDS | 0.2578 | 0.0083 | 0.3699 |  |  | not applicable | not applicable | isotherm | 0.6072707 | -0.2166177 | Langmuir | FALSE | Other |  |  | 0.9239278 | Ce_final_mg/L and PFAS_C0_value_mg/L | 0 | 0 | 0 | 0.4619639 | 0 | 0 | 0 | FALSE |  | 1 | 1 | 0 | 0 | 0 | 0 | 0 | 0 | 0 |  | 1 | 0 | 0 | 0 | 0 | 0 | 0 | 0 | 0 | 1 | 0 | 0 | 0 | 0 | 0 | 0 | 0 | 0 | [6 empty] | 0.05882 | 17 | 0.984 | 0.1179396 | 0.5955926 | 0.987 | https://doi.org/10.3390/ma18061299 | Zhang, ZM; Joudiazar, S; Satpathy, A; Fernando, E; Rahmati, R; Kim, J; de Falco, G; Datta, R; Sarkar, D | Removal of Per- and Polyfluoroalkyl Substances Using Commercially Available Sorbents | MATERIALS | 2025
25 | 5 | isotherm_recalculated_at_reference_dose | Langmuir | TRUE | 0.984 | 19975 | 25 | 0.07765352 | -1.109839 | 0.6986437 | 0.001937577 | std_008349 | 7445 | application | study_114 | PFOS¦Fluoro-sorb-200¦isotherm¦NA | Fluoro-sorb-200 | specific | canonical name_commercial | specific::FLUOROSORB200 | study::STUDY114¦adsorbent::FLUOROSORB200 | PFOS | PFSAs | equilibrium_endpoint_reported | Fluoro-sorb-200 | Fluoro-sorb-200 |  | 0.7 | 500.126 | synthetic water | 6.8 | 20 | 24 | 40 |  |  |  | 0.01 | 20000 | Clay/mineral | modified organoclay |  | not applicable | 0.605 | 44.5 | 113 | [7 empty] | 0.1 | EDS | 0.2578 | 0.0083 | 0.3699 |  |  | not applicable | not applicable | isotherm | 0.4629391 | -0.3344761 | Langmuir | FALSE | Other |  |  | 0.9025225 | Ce_final_mg/L and PFAS_C0_value_mg/L | 0 | 0 | 0 | 0.6317658 | 0 | 0 | 0 | FALSE |  | 1 | 1 | 0 | 0 | 0 | 0 | 0 | 0 | 0 |  | 1 | 0 | 0 | 0 | 0 | 0 | 0 | 0 | 0 | 1 | 0 | 0 | 0 | 0 | 0 | 0 | 0 | 0 | [6 empty] | 0.05882 | 17 | 0.984 | 0.1179396 | 0.5955926 | 0.987 | https://doi.org/10.3390/ma18061299 | Zhang, ZM; Joudiazar, S; Satpathy, A; Fernando, E; Rahmati, R; Kim, J; de Falco, G; Datta, R; Sarkar, D | Removal of Per- and Polyfluoroalkyl Substances Using Commercially Available Sorbents | MATERIALS | 2025
25 | 5 | isotherm_recalculated_at_reference_dose | Langmuir | TRUE | 0.984 | 19975 | 25 | 0.05562518 | -1.254729 | 0.9986113 | 0.001388698 | std_008350 | 7445 | application | study_114 | PFOS¦Fluoro-sorb-200¦isotherm¦NA | Fluoro-sorb-200 | specific | canonical name_commercial | specific::FLUOROSORB200 | study::STUDY114¦adsorbent::FLUOROSORB200 | PFOS | PFSAs | equilibrium_endpoint_reported | Fluoro-sorb-200 | Fluoro-sorb-200 |  | 1 | 500.126 | synthetic water | 6.8 | 20 | 24 | 40 |  |  |  | 0.01 | 20000 | Clay/mineral | modified organoclay |  | not applicable | 0.605 | 44.5 | 113 | [7 empty] | 0.1 | EDS | 0.2578 | 0.0083 | 0.3699 |  |  | not applicable | not applicable | isotherm | 0.2790857 | -0.5542624 | Langmuir | FALSE | Other |  |  | 0.8480639 | Ce_final_mg/L and PFAS_C0_value_mg/L | 0 | 0 | 0 | 0.8480639 | 0 | 0 | 0 | FALSE |  | 1 | 1 | 0 | 0 | 0 | 0 | 0 | 0 | 0 |  | 1 | 0 | 0 | 0 | 0 | 0 | 0 | 0 | 0 | 1 | 0 | 0 | 0 | 0 | 0 | 0 | 0 | 0 | [6 empty] | 0.05882 | 17 | 0.984 | 0.1179396 | 0.5955926 | 0.987 | https://doi.org/10.3390/ma18061299 | Zhang, ZM; Joudiazar, S; Satpathy, A; Fernando, E; Rahmati, R; Kim, J; de Falco, G; Datta, R; Sarkar, D | Removal of Per- and Polyfluoroalkyl Substances Using Commercially Available Sorbents | MATERIALS | 2025
25 | 5 | isotherm_recalculated_at_reference_dose | Langmuir | TRUE | 0.984 | 19975 | 25 | 0.02858955 | -1.543793 | 1.998572 | 0.0007142283 | std_008351 | 7445 | application | study_114 | PFOS¦Fluoro-sorb-200¦isotherm¦NA | Fluoro-sorb-200 | specific | canonical name_commercial | specific::FLUOROSORB200 | study::STUDY114¦adsorbent::FLUOROSORB200 | PFOS | PFSAs | equilibrium_endpoint_reported | Fluoro-sorb-200 | Fluoro-sorb-200 |  | 2 | 500.126 | synthetic water | 6.8 | 20 | 24 | 40 |  |  |  | 0.01 | 20000 | Clay/mineral | modified organoclay |  | not applicable | 0.605 | 44.5 | 113 | [7 empty] | 0.1 | EDS | 0.2578 | 0.0083 | 0.3699 |  |  | not applicable | not applicable | isotherm | 0.06159856 | -1.210429 | Langmuir | FALSE | Other |  |  | 0.5519656 | Ce_final_mg/L and PFAS_C0_value_mg/L | 0 | 0 | 0 | 1.103931 | 0 | 0 | 0 | FALSE |  | 1 | 1 | 0 | 0 | 0 | 0 | 0 | 0 | 0 |  | 1 | 0 | 0 | 0 | 0 | 0 | 0 | 0 | 0 | 1 | 0 | 0 | 0 | 0 | 0 | 0 | 0 | 0 | [6 empty] | 0.05882 | 17 | 0.984 | 0.1179396 | 0.5955926 | 0.987 | https://doi.org/10.3390/ma18061299 | Zhang, ZM; Joudiazar, S; Satpathy, A; Fernando, E; Rahmati, R; Kim, J; de Falco, G; Datta, R; Sarkar, D | Removal of Per- and Polyfluoroalkyl Substances Using Commercially Available Sorbents | MATERIALS | 2025
25 | 5 | isotherm_recalculated_at_reference_dose | Langmuir | TRUE | 0.984 | 19975 | 25 | 0.01923869 | -1.715825 | 2.998558 | 0.0004807359 | std_008352 | 7445 | application | study_114 | PFOS¦Fluoro-sorb-200¦isotherm¦NA | Fluoro-sorb-200 | specific | canonical name_commercial | specific::FLUOROSORB200 | study::STUDY114¦adsorbent::FLUOROSORB200 | PFOS | PFSAs | equilibrium_endpoint_reported | Fluoro-sorb-200 | Fluoro-sorb-200 |  | 3 | 500.126 | synthetic water | 6.8 | 20 | 24 | 40 |  |  |  | 0.01 | 20000 | Clay/mineral | modified organoclay |  | not applicable | 0.605 | 44.5 | 113 | [7 empty] | 0.1 | EDS | 0.2578 | 0.0083 | 0.3699 |  |  | not applicable | not applicable | isotherm | 0.03065947 | -1.513435 | Langmuir | FALSE | Other |  |  | 0.38011 | Ce_final_mg/L and PFAS_C0_value_mg/L | 0 | 0 | 0 | 1.14033 | 0 | 0 | 0 | FALSE |  | 1 | 1 | 0 | 0 | 0 | 0 | 0 | 0 | 0 |  | 1 | 0 | 0 | 0 | 0 | 0 | 0 | 0 | 0 | 1 | 0 | 0 | 0 | 0 | 0 | 0 | 0 | 0 | [6 empty] | 0.05882 | 17 | 0.984 | 0.1179396 | 0.5955926 | 0.987 | https://doi.org/10.3390/ma18061299 | Zhang, ZM; Joudiazar, S; Satpathy, A; Fernando, E; Rahmati, R; Kim, J; de Falco, G; Datta, R; Sarkar, D | Removal of Per- and Polyfluoroalkyl Substances Using Commercially Available Sorbents | MATERIALS | 2025
25 | 5 | isotherm_recalculated_at_reference_dose | Langmuir | TRUE | 0.984 | 19975 | 25 | 0.01163055 | -1.9344 | 4.998547 | 0.0002906792 | std_008353 | 7445 | application | study_114 | PFOS¦Fluoro-sorb-200¦isotherm¦NA | Fluoro-sorb-200 | specific | canonical name_commercial | specific::FLUOROSORB200 | study::STUDY114¦adsorbent::FLUOROSORB200 | PFOS | PFSAs | equilibrium_endpoint_reported | Fluoro-sorb-200 | Fluoro-sorb-200 |  | 5 | 500.126 | synthetic water | 6.8 | 20 | 24 | 40 |  |  |  | 0.01 | 20000 | Clay/mineral | modified organoclay |  | not applicable | 0.605 | 44.5 | 113 | [7 empty] | 0.1 | EDS | 0.2578 | 0.0083 | 0.3699 |  |  | not applicable | not applicable | isotherm | 0.01508141 | -1.821558 | Langmuir | FALSE | Other |  |  | 0.2317314 | Ce_final_mg/L and PFAS_C0_value_mg/L | 0 | 0 | 0 | 1.158657 | 0 | 0 | 0 | FALSE |  | 1 | 1 | 0 | 0 | 0 | 0 | 0 | 0 | 0 |  | 1 | 0 | 0 | 0 | 0 | 0 | 0 | 0 | 0 | 1 | 0 | 0 | 0 | 0 | 0 | 0 | 0 | 0 | [6 empty] | 0.05882 | 17 | 0.984 | 0.1179396 | 0.5955926 | 0.987 | https://doi.org/10.3390/ma18061299 | Zhang, ZM; Joudiazar, S; Satpathy, A; Fernando, E; Rahmati, R; Kim, J; de Falco, G; Datta, R; Sarkar, D | Removal of Per- and Polyfluoroalkyl Substances Using Commercially Available Sorbents | MATERIALS | 2025
25 | 5 | isotherm_recalculated_at_reference_dose | Langmuir | TRUE | 0.961 | 19975 | 25 | 0.106337 | -0.9733156 | 0.09973486 | 0.002651376 | std_008354 | 7446 | application | study_114 | PFOA¦Fluoro-sorb-200¦isotherm¦NA | Fluoro-sorb-200 | specific | canonical name_commercial | specific::FLUOROSORB200 | study::STUDY114¦adsorbent::FLUOROSORB200 | PFOA | PFCAs | equilibrium_endpoint_reported | Fluoro-sorb-200 | Fluoro-sorb-200 |  | 0.1 | 414.064 | synthetic water | 6.8 | 20 | 24 | 40 |  |  |  | 0.01 | 20000 | Clay/mineral | modified organoclay |  | not applicable | 0.605 | 44.5 | 113 | [7 empty] | 0.1 | EDS | 0.2578 | 0.0083 | 0.3699 |  |  | not applicable | not applicable | isotherm | 3.062961 | 0.4861415 | Langmuir | FALSE | Other |  |  | 0.9839381 | Ce_final_mg/L and PFAS_C0_value_mg/L | 0 | 0 | 0 | 0.09839381 | 0 | 0 | 0 | FALSE |  | 1 | 1 | 0 | 0 | 0 | 0 | 0 | 0 | 0 |  | 1 | 0 | 0 | 0 | 0 | 0 | 0 | 0 | 0 | 1 | 0 | 0 | 0 | 0 | 0 | 0 | 0 | 0 | [6 empty] | 0.01081 | 520 | 0.961 | 0.0651452 | 0.3123048 | 0.913 | https://doi.org/10.3390/ma18061299 | Zhang, ZM; Joudiazar, S; Satpathy, A; Fernando, E; Rahmati, R; Kim, J; de Falco, G; Datta, R; Sarkar, D | Removal of Per- and Polyfluoroalkyl Substances Using Commercially Available Sorbents | MATERIALS | 2025
25 | 5 | isotherm_recalculated_at_reference_dose | Langmuir | TRUE | 0.961 | 19975 | 25 | 0.03583569 | -1.445684 | 0.2997315 | 0.0008950904 | std_008355 | 7446 | application | study_114 | PFOA¦Fluoro-sorb-200¦isotherm¦NA | Fluoro-sorb-200 | specific | canonical name_commercial | specific::FLUOROSORB200 | study::STUDY114¦adsorbent::FLUOROSORB200 | PFOA | PFCAs | equilibrium_endpoint_reported | Fluoro-sorb-200 | Fluoro-sorb-200 |  | 0.3 | 414.064 | synthetic water | 6.8 | 20 | 24 | 40 |  |  |  | 0.01 | 20000 | Clay/mineral | modified organoclay |  | not applicable | 0.605 | 44.5 | 113 | [7 empty] | 0.1 | EDS | 0.2578 | 0.0083 | 0.3699 |  |  | not applicable | not applicable | isotherm | 0.1196775 | -0.9219874 | Langmuir | FALSE | Other |  |  | 0.7053234 | Ce_final_mg/L and PFAS_C0_value_mg/L | 0 | 0 | 0 | 0.211597 | 0 | 0 | 0 | FALSE |  | 1 | 1 | 0 | 0 | 0 | 0 | 0 | 0 | 0 |  | 1 | 0 | 0 | 0 | 0 | 0 | 0 | 0 | 0 | 1 | 0 | 0 | 0 | 0 | 0 | 0 | 0 | 0 | [6 empty] | 0.01081 | 520 | 0.961 | 0.0651452 | 0.3123048 | 0.913 | https://doi.org/10.3390/ma18061299 | Zhang, ZM; Joudiazar, S; Satpathy, A; Fernando, E; Rahmati, R; Kim, J; de Falco, G; Datta, R; Sarkar, D | Removal of Per- and Polyfluoroalkyl Substances Using Commercially Available Sorbents | MATERIALS | 2025
25 | 5 | isotherm_recalculated_at_reference_dose | Langmuir | TRUE | 0.961 | 19975 | 25 | 0.02154872 | -1.666578 | 0.4997308 | 0.000538428 | std_008356 | 7446 | application | study_114 | PFOA¦Fluoro-sorb-200¦isotherm¦NA | Fluoro-sorb-200 | specific | canonical name_commercial | specific::FLUOROSORB200 | study::STUDY114¦adsorbent::FLUOROSORB200 | PFOA | PFCAs | equilibrium_endpoint_reported | Fluoro-sorb-200 | Fluoro-sorb-200 |  | 0.5 | 414.064 | synthetic water | 6.8 | 20 | 24 | 40 |  |  |  | 0.01 | 20000 | Clay/mineral | modified organoclay |  | not applicable | 0.605 | 44.5 | 113 | [7 empty] | 0.1 | EDS | 0.2578 | 0.0083 | 0.3699 |  |  | not applicable | not applicable | isotherm | 0.03764309 | -1.424315 | Langmuir | FALSE | Other |  |  | 0.4295044 | Ce_final_mg/L and PFAS_C0_value_mg/L | 0 | 0 | 0 | 0.2147522 | 0 | 0 | 0 | FALSE |  | 1 | 1 | 0 | 0 | 0 | 0 | 0 | 0 | 0 |  | 1 | 0 | 0 | 0 | 0 | 0 | 0 | 0 | 0 | 1 | 0 | 0 | 0 | 0 | 0 | 0 | 0 | 0 | [6 empty] | 0.01081 | 520 | 0.961 | 0.0651452 | 0.3123048 | 0.913 | https://doi.org/10.3390/ma18061299 | Zhang, ZM; Joudiazar, S; Satpathy, A; Fernando, E; Rahmati, R; Kim, J; de Falco, G; Datta, R; Sarkar, D | Removal of Per- and Polyfluoroalkyl Substances Using Commercially Available Sorbents | MATERIALS | 2025
25 | 5 | isotherm_recalculated_at_reference_dose | Langmuir | TRUE | 0.961 | 19975 | 25 | 0.01540646 | -1.812297 | 0.6997305 | 0.0003850133 | std_008357 | 7446 | application | study_114 | PFOA¦Fluoro-sorb-200¦isotherm¦NA | Fluoro-sorb-200 | specific | canonical name_commercial | specific::FLUOROSORB200 | study::STUDY114¦adsorbent::FLUOROSORB200 | PFOA | PFCAs | equilibrium_endpoint_reported | Fluoro-sorb-200 | Fluoro-sorb-200 |  | 0.7 | 414.064 | synthetic water | 6.8 | 20 | 24 | 40 |  |  |  | 0.01 | 20000 | Clay/mineral | modified organoclay |  | not applicable | 0.605 | 44.5 | 113 | [7 empty] | 0.1 | EDS | 0.2578 | 0.0083 | 0.3699 |  |  | not applicable | not applicable | isotherm | 0.0222164 | -1.653326 | Langmuir | FALSE | Other |  |  | 0.3076365 | Ce_final_mg/L and PFAS_C0_value_mg/L | 0 | 0 | 0 | 0.2153455 | 0 | 0 | 0 | FALSE |  | 1 | 1 | 0 | 0 | 0 | 0 | 0 | 0 | 0 |  | 1 | 0 | 0 | 0 | 0 | 0 | 0 | 0 | 0 | 1 | 0 | 0 | 0 | 0 | 0 | 0 | 0 | 0 | [6 empty] | 0.01081 | 520 | 0.961 | 0.0651452 | 0.3123048 | 0.913 | https://doi.org/10.3390/ma18061299 | Zhang, ZM; Joudiazar, S; Satpathy, A; Fernando, E; Rahmati, R; Kim, J; de Falco, G; Datta, R; Sarkar, D | Removal of Per- and Polyfluoroalkyl Substances Using Commercially Available Sorbents | MATERIALS | 2025
25 | 5 | isotherm_recalculated_at_reference_dose | Langmuir | TRUE | 0.961 | 19975 | 25 | 0.01079216 | -1.966892 | 0.9997303 | 0.0002697311 | std_008358 | 7446 | application | study_114 | PFOA¦Fluoro-sorb-200¦isotherm¦NA | Fluoro-sorb-200 | specific | canonical name_commercial | specific::FLUOROSORB200 | study::STUDY114¦adsorbent::FLUOROSORB200 | PFOA | PFCAs | equilibrium_endpoint_reported | Fluoro-sorb-200 | Fluoro-sorb-200 |  | 1 | 414.064 | synthetic water | 6.8 | 20 | 24 | 40 |  |  |  | 0.01 | 20000 | Clay/mineral | modified organoclay |  | not applicable | 0.605 | 44.5 | 113 | [7 empty] | 0.1 | EDS | 0.2578 | 0.0083 | 0.3699 |  |  | not applicable | not applicable | isotherm | 0.01374877 | -1.861736 | Langmuir | FALSE | Other |  |  | 0.2156712 | Ce_final_mg/L and PFAS_C0_value_mg/L | 0 | 0 | 0 | 0.2156712 | 0 | 0 | 0 | FALSE |  | 1 | 1 | 0 | 0 | 0 | 0 | 0 | 0 | 0 |  | 1 | 0 | 0 | 0 | 0 | 0 | 0 | 0 | 0 | 1 | 0 | 0 | 0 | 0 | 0 | 0 | 0 | 0 | [6 empty] | 0.01081 | 520 | 0.961 | 0.0651452 | 0.3123048 | 0.913 | https://doi.org/10.3390/ma18061299 | Zhang, ZM; Joudiazar, S; Satpathy, A; Fernando, E; Rahmati, R; Kim, J; de Falco, G; Datta, R; Sarkar, D | Removal of Per- and Polyfluoroalkyl Substances Using Commercially Available Sorbents | MATERIALS | 2025
25 | 5 | isotherm_recalculated_at_reference_dose | Langmuir | TRUE | 0.961 | 19975 | 25 | 0.005400536 | -2.267563 | 1.99973 | 0.0001349952 | std_008359 | 7446 | application | study_114 | PFOA¦Fluoro-sorb-200¦isotherm¦NA | Fluoro-sorb-200 | specific | canonical name_commercial | specific::FLUOROSORB200 | study::STUDY114¦adsorbent::FLUOROSORB200 | PFOA | PFCAs | equilibrium_endpoint_reported | Fluoro-sorb-200 | Fluoro-sorb-200 |  | 2 | 414.064 | synthetic water | 6.8 | 20 | 24 | 40 |  |  |  | 0.01 | 20000 | Clay/mineral | modified organoclay |  | not applicable | 0.605 | 44.5 | 113 | [7 empty] | 0.1 | EDS | 0.2578 | 0.0083 | 0.3699 |  |  | not applicable | not applicable | isotherm | 0.006052781 | -2.218045 | Langmuir | FALSE | Other |  |  | 0.1079836 | Ce_final_mg/L and PFAS_C0_value_mg/L | 0 | 0 | 0 | 0.2159672 | 0 | 0 | 0 | FALSE |  | 1 | 1 | 0 | 0 | 0 | 0 | 0 | 0 | 0 |  | 1 | 0 | 0 | 0 | 0 | 0 | 0 | 0 | 0 | 1 | 0 | 0 | 0 | 0 | 0 | 0 | 0 | 0 | [6 empty] | 0.01081 | 520 | 0.961 | 0.0651452 | 0.3123048 | 0.913 | https://doi.org/10.3390/ma18061299 | Zhang, ZM; Joudiazar, S; Satpathy, A; Fernando, E; Rahmati, R; Kim, J; de Falco, G; Datta, R; Sarkar, D | Removal of Per- and Polyfluoroalkyl Substances Using Commercially Available Sorbents | MATERIALS | 2025
25 | 5 | isotherm_recalculated_at_reference_dose | Langmuir | TRUE | 0.961 | 19975 | 25 | 0.003601349 | -2.443535 | 2.99973 | 9.002562e-05 | std_008360 | 7446 | application | study_114 | PFOA¦Fluoro-sorb-200¦isotherm¦NA | Fluoro-sorb-200 | specific | canonical name_commercial | specific::FLUOROSORB200 | study::STUDY114¦adsorbent::FLUOROSORB200 | PFOA | PFCAs | equilibrium_endpoint_reported | Fluoro-sorb-200 | Fluoro-sorb-200 |  | 3 | 414.064 | synthetic water | 6.8 | 20 | 24 | 40 |  |  |  | 0.01 | 20000 | Clay/mineral | modified organoclay |  | not applicable | 0.605 | 44.5 | 113 | [7 empty] | 0.1 | EDS | 0.2578 | 0.0083 | 0.3699 |  |  | not applicable | not applicable | isotherm | 0.003880293 | -2.411136 | Langmuir | FALSE | Other |  |  | 0.07201692 | Ce_final_mg/L and PFAS_C0_value_mg/L | 0 | 0 | 0 | 0.2160508 | 0 | 0 | 0 | FALSE |  | 1 | 1 | 0 | 0 | 0 | 0 | 0 | 0 | 0 |  | 1 | 0 | 0 | 0 | 0 | 0 | 0 | 0 | 0 | 1 | 0 | 0 | 0 | 0 | 0 | 0 | 0 | 0 | [6 empty] | 0.01081 | 520 | 0.961 | 0.0651452 | 0.3123048 | 0.913 | https://doi.org/10.3390/ma18061299 | Zhang, ZM; Joudiazar, S; Satpathy, A; Fernando, E; Rahmati, R; Kim, J; de Falco, G; Datta, R; Sarkar, D | Removal of Per- and Polyfluoroalkyl Substances Using Commercially Available Sorbents | MATERIALS | 2025
25 | 5 | isotherm_recalculated_at_reference_dose | Langmuir | TRUE | 0.961 | 19975 | 25 | 0.002161286 | -2.665288 | 4.99973 | 5.402922e-05 | std_008361 | 7446 | application | study_114 | PFOA¦Fluoro-sorb-200¦isotherm¦NA | Fluoro-sorb-200 | specific | canonical name_commercial | specific::FLUOROSORB200 | study::STUDY114¦adsorbent::FLUOROSORB200 | PFOA | PFCAs | equilibrium_endpoint_reported | Fluoro-sorb-200 | Fluoro-sorb-200 |  | 5 | 414.064 | synthetic water | 6.8 | 20 | 24 | 40 |  |  |  | 0.01 | 20000 | Clay/mineral | modified organoclay |  | not applicable | 0.605 | 44.5 | 113 | [7 empty] | 0.1 | EDS | 0.2578 | 0.0083 | 0.3699 |  |  | not applicable | not applicable | isotherm | 0.002258761 | -2.64613 | Langmuir | FALSE | Other |  |  | 0.04322262 | Ce_final_mg/L and PFAS_C0_value_mg/L | 0 | 0 | 0 | 0.2161131 | 0 | 0 | 0 | FALSE |  | 1 | 1 | 0 | 0 | 0 | 0 | 0 | 0 | 0 |  | 1 | 0 | 0 | 0 | 0 | 0 | 0 | 0 | 0 | 1 | 0 | 0 | 0 | 0 | 0 | 0 | 0 | 0 | [6 empty] | 0.01081 | 520 | 0.961 | 0.0651452 | 0.3123048 | 0.913 | https://doi.org/10.3390/ma18061299 | Zhang, ZM; Joudiazar, S; Satpathy, A; Fernando, E; Rahmati, R; Kim, J; de Falco, G; Datta, R; Sarkar, D | Removal of Per- and Polyfluoroalkyl Substances Using Commercially Available Sorbents | MATERIALS | 2025
25 | 5 | isotherm_recalculated_at_reference_dose | Langmuir | TRUE | 0.973 | 19975 | 25 | 0.3658586 | -0.4366868 | 0.09909364 | 0.009063565 | std_008362 | 7447 | application | study_114 | PFNA¦Fluoro-sorb-200¦isotherm¦NA | Fluoro-sorb-200 | specific | canonical name_commercial | specific::FLUOROSORB200 | study::STUDY114¦adsorbent::FLUOROSORB200 | PFNA | PFCAs | equilibrium_endpoint_reported | Fluoro-sorb-200 | Fluoro-sorb-200 |  | 0.1 | 464.071 | synthetic water | 6.8 | 20 | 24 | 40 |  |  |  | 0.01 | 20000 | Clay/mineral | modified organoclay |  | not applicable | 0.605 | 44.5 | 113 | [7 empty] | 0.1 | EDS | 0.2578 | 0.0083 | 0.3699 |  |  | not applicable | not applicable | isotherm | 1.997429 | 0.3004714 | Langmuir | FALSE | Other |  |  | 0.9755791 | Ce_final_mg/L and PFAS_C0_value_mg/L | 0 | 0 | 0 | 0.09755791 | 0 | 0 | 0 | FALSE |  | 1 | 1 | 0 | 0 | 0 | 0 | 0 | 0 | 0 |  | 1 | 0 | 0 | 0 | 0 | 0 | 0 | 0 | 0 | 1 | 0 | 0 | 0 | 0 | 0 | 0 | 0 | 0 | [6 empty] | 0.04329 | 52 | 0.973 | 0.06879105 | 0.4084967 | 0.983 | https://doi.org/10.3390/ma18061299 | Zhang, ZM; Joudiazar, S; Satpathy, A; Fernando, E; Rahmati, R; Kim, J; de Falco, G; Datta, R; Sarkar, D | Removal of Per- and Polyfluoroalkyl Substances Using Commercially Available Sorbents | MATERIALS | 2025
25 | 5 | isotherm_recalculated_at_reference_dose | Langmuir | TRUE | 0.973 | 19975 | 25 | 0.1360406 | -0.8663316 | 0.2989832 | 0.003389486 | std_008363 | 7447 | application | study_114 | PFNA¦Fluoro-sorb-200¦isotherm¦NA | Fluoro-sorb-200 | specific | canonical name_commercial | specific::FLUOROSORB200 | study::STUDY114¦adsorbent::FLUOROSORB200 | PFNA | PFCAs | equilibrium_endpoint_reported | Fluoro-sorb-200 | Fluoro-sorb-200 |  | 0.3 | 464.071 | synthetic water | 6.8 | 20 | 24 | 40 |  |  |  | 0.01 | 20000 | Clay/mineral | modified organoclay |  | not applicable | 0.605 | 44.5 | 113 | [7 empty] | 0.1 | EDS | 0.2578 | 0.0083 | 0.3699 |  |  | not applicable | not applicable | isotherm | 1.496301 | 0.1750191 | Langmuir | FALSE | Other |  |  | 0.9676648 | Ce_final_mg/L and PFAS_C0_value_mg/L | 0 | 0 | 0 | 0.2902994 | 0 | 0 | 0 | FALSE |  | 1 | 1 | 0 | 0 | 0 | 0 | 0 | 0 | 0 |  | 1 | 0 | 0 | 0 | 0 | 0 | 0 | 0 | 0 | 1 | 0 | 0 | 0 | 0 | 0 | 0 | 0 | 0 | [6 empty] | 0.04329 | 52 | 0.973 | 0.06879105 | 0.4084967 | 0.983 | https://doi.org/10.3390/ma18061299 | Zhang, ZM; Joudiazar, S; Satpathy, A; Fernando, E; Rahmati, R; Kim, J; de Falco, G; Datta, R; Sarkar, D | Removal of Per- and Polyfluoroalkyl Substances Using Commercially Available Sorbents | MATERIALS | 2025
25 | 5 | isotherm_recalculated_at_reference_dose | Langmuir | TRUE | 0.973 | 19975 | 25 | 0.083541 | -1.0781 | 0.4989579 | 0.002084172 | std_008364 | 7447 | application | study_114 | PFNA¦Fluoro-sorb-200¦isotherm¦NA | Fluoro-sorb-200 | specific | canonical name_commercial | specific::FLUOROSORB200 | study::STUDY114¦adsorbent::FLUOROSORB200 | PFNA | PFCAs | equilibrium_endpoint_reported | Fluoro-sorb-200 | Fluoro-sorb-200 |  | 0.5 | 464.071 | synthetic water | 6.8 | 20 | 24 | 40 |  |  |  | 0.01 | 20000 | Clay/mineral | modified organoclay |  | not applicable | 0.605 | 44.5 | 113 | [7 empty] | 0.1 | EDS | 0.2578 | 0.0083 | 0.3699 |  |  | not applicable | not applicable | isotherm | 1.01227 | 0.005296251 | Langmuir | FALSE | Other |  |  | 0.952931 | Ce_final_mg/L and PFAS_C0_value_mg/L | 0 | 0 | 0 | 0.4764655 | 0 | 0 | 0 | FALSE |  | 1 | 1 | 0 | 0 | 0 | 0 | 0 | 0 | 0 |  | 1 | 0 | 0 | 0 | 0 | 0 | 0 | 0 | 0 | 1 | 0 | 0 | 0 | 0 | 0 | 0 | 0 | 0 | [6 empty] | 0.04329 | 52 | 0.973 | 0.06879105 | 0.4084967 | 0.983 | https://doi.org/10.3390/ma18061299 | Zhang, ZM; Joudiazar, S; Satpathy, A; Fernando, E; Rahmati, R; Kim, J; de Falco, G; Datta, R; Sarkar, D | Removal of Per- and Polyfluoroalkyl Substances Using Commercially Available Sorbents | MATERIALS | 2025
25 | 5 | isotherm_recalculated_at_reference_dose | Langmuir | TRUE | 0.973 | 19975 | 25 | 0.06027758 | -1.219844 | 0.6989467 | 0.001504672 | std_008365 | 7447 | application | study_114 | PFNA¦Fluoro-sorb-200¦isotherm¦NA | Fluoro-sorb-200 | specific | canonical name_commercial | specific::FLUOROSORB200 | study::STUDY114¦adsorbent::FLUOROSORB200 | PFNA | PFCAs | equilibrium_endpoint_reported | Fluoro-sorb-200 | Fluoro-sorb-200 |  | 0.7 | 464.071 | synthetic water | 6.8 | 20 | 24 | 40 |  |  |  | 0.01 | 20000 | Clay/mineral | modified organoclay |  | not applicable | 0.605 | 44.5 | 113 | [7 empty] | 0.1 | EDS | 0.2578 | 0.0083 | 0.3699 |  |  | not applicable | not applicable | isotherm | 0.5763631 | -0.2393038 | Langmuir | FALSE | Other |  |  | 0.9201741 | Ce_final_mg/L and PFAS_C0_value_mg/L | 0 | 0 | 0 | 0.6441219 | 0 | 0 | 0 | FALSE |  | 1 | 1 | 0 | 0 | 0 | 0 | 0 | 0 | 0 |  | 1 | 0 | 0 | 0 | 0 | 0 | 0 | 0 | 0 | 1 | 0 | 0 | 0 | 0 | 0 | 0 | 0 | 0 | [6 empty] | 0.04329 | 52 | 0.973 | 0.06879105 | 0.4084967 | 0.983 | https://doi.org/10.3390/ma18061299 | Zhang, ZM; Joudiazar, S; Satpathy, A; Fernando, E; Rahmati, R; Kim, J; de Falco, G; Datta, R; Sarkar, D | Removal of Per- and Polyfluoroalkyl Substances Using Commercially Available Sorbents | MATERIALS | 2025
25 | 5 | isotherm_recalculated_at_reference_dose | Langmuir | TRUE | 0.973 | 19975 | 25 | 0.0425175 | -1.371432 | 0.9989382 | 0.001061809 | std_008366 | 7447 | application | study_114 | PFNA¦Fluoro-sorb-200¦isotherm¦NA | Fluoro-sorb-200 | specific | canonical name_commercial | specific::FLUOROSORB200 | study::STUDY114¦adsorbent::FLUOROSORB200 | PFNA | PFCAs | equilibrium_endpoint_reported | Fluoro-sorb-200 | Fluoro-sorb-200 |  | 1 | 464.071 | synthetic water | 6.8 | 20 | 24 | 40 |  |  |  | 0.01 | 20000 | Clay/mineral | modified organoclay |  | not applicable | 0.605 | 44.5 | 113 | [7 empty] | 0.1 | EDS | 0.2578 | 0.0083 | 0.3699 |  |  | not applicable | not applicable | isotherm | 0.1908454 | -0.7193183 | Langmuir | FALSE | Other |  |  | 0.7923979 | Ce_final_mg/L and PFAS_C0_value_mg/L | 0 | 0 | 0 | 0.7923979 | 0 | 0 | 0 | FALSE |  | 1 | 1 | 0 | 0 | 0 | 0 | 0 | 0 | 0 |  | 1 | 0 | 0 | 0 | 0 | 0 | 0 | 0 | 0 | 1 | 0 | 0 | 0 | 0 | 0 | 0 | 0 | 0 | [6 empty] | 0.04329 | 52 | 0.973 | 0.06879105 | 0.4084967 | 0.983 | https://doi.org/10.3390/ma18061299 | Zhang, ZM; Joudiazar, S; Satpathy, A; Fernando, E; Rahmati, R; Kim, J; de Falco, G; Datta, R; Sarkar, D | Removal of Per- and Polyfluoroalkyl Substances Using Commercially Available Sorbents | MATERIALS | 2025
25 | 5 | isotherm_recalculated_at_reference_dose | Langmuir | TRUE | 0.973 | 19975 | 25 | 0.02145024 | -1.668568 | 1.998928 | 0.0005359687 | std_008367 | 7447 | application | study_114 | PFNA¦Fluoro-sorb-200¦isotherm¦NA | Fluoro-sorb-200 | specific | canonical name_commercial | specific::FLUOROSORB200 | study::STUDY114¦adsorbent::FLUOROSORB200 | PFNA | PFCAs | equilibrium_endpoint_reported | Fluoro-sorb-200 | Fluoro-sorb-200 |  | 2 | 464.071 | synthetic water | 6.8 | 20 | 24 | 40 |  |  |  | 0.01 | 20000 | Clay/mineral | modified organoclay |  | not applicable | 0.605 | 44.5 | 113 | [7 empty] | 0.1 | EDS | 0.2578 | 0.0083 | 0.3699 |  |  | not applicable | not applicable | isotherm | 0.03707321 | -1.43094 | Langmuir | FALSE | Other |  |  | 0.4257705 | Ce_final_mg/L and PFAS_C0_value_mg/L | 0 | 0 | 0 | 0.8515411 | 0 | 0 | 0 | FALSE |  | 1 | 1 | 0 | 0 | 0 | 0 | 0 | 0 | 0 |  | 1 | 0 | 0 | 0 | 0 | 0 | 0 | 0 | 0 | 1 | 0 | 0 | 0 | 0 | 0 | 0 | 0 | 0 | [6 empty] | 0.04329 | 52 | 0.973 | 0.06879105 | 0.4084967 | 0.983 | https://doi.org/10.3390/ma18061299 | Zhang, ZM; Joudiazar, S; Satpathy, A; Fernando, E; Rahmati, R; Kim, J; de Falco, G; Datta, R; Sarkar, D | Removal of Per- and Polyfluoroalkyl Substances Using Commercially Available Sorbents | MATERIALS | 2025
25 | 5 | isotherm_recalculated_at_reference_dose | Langmuir | TRUE | 0.973 | 19975 | 25 | 0.0143432 | -1.843354 | 2.998925 | 0.0003584514 | std_008368 | 7447 | application | study_114 | PFNA¦Fluoro-sorb-200¦isotherm¦NA | Fluoro-sorb-200 | specific | canonical name_commercial | specific::FLUOROSORB200 | study::STUDY114¦adsorbent::FLUOROSORB200 | PFNA | PFCAs | equilibrium_endpoint_reported | Fluoro-sorb-200 | Fluoro-sorb-200 |  | 3 | 464.071 | synthetic water | 6.8 | 20 | 24 | 40 |  |  |  | 0.01 | 20000 | Clay/mineral | modified organoclay |  | not applicable | 0.605 | 44.5 | 113 | [7 empty] | 0.1 | EDS | 0.2578 | 0.0083 | 0.3699 |  |  | not applicable | not applicable | isotherm | 0.02003114 | -1.698294 | Langmuir | FALSE | Other |  |  | 0.2860319 | Ce_final_mg/L and PFAS_C0_value_mg/L | 0 | 0 | 0 | 0.8580957 | 0 | 0 | 0 | FALSE |  | 1 | 1 | 0 | 0 | 0 | 0 | 0 | 0 | 0 |  | 1 | 0 | 0 | 0 | 0 | 0 | 0 | 0 | 0 | 1 | 0 | 0 | 0 | 0 | 0 | 0 | 0 | 0 | [6 empty] | 0.04329 | 52 | 0.973 | 0.06879105 | 0.4084967 | 0.983 | https://doi.org/10.3390/ma18061299 | Zhang, ZM; Joudiazar, S; Satpathy, A; Fernando, E; Rahmati, R; Kim, J; de Falco, G; Datta, R; Sarkar, D | Removal of Per- and Polyfluoroalkyl Substances Using Commercially Available Sorbents | MATERIALS | 2025
25 | 5 | isotherm_recalculated_at_reference_dose | Langmuir | TRUE | 0.973 | 19975 | 25 | 0.008626681 | -2.064156 | 4.998922 | 0.0002156205 | std_008369 | 7447 | application | study_114 | PFNA¦Fluoro-sorb-200¦isotherm¦NA | Fluoro-sorb-200 | specific | canonical name_commercial | specific::FLUOROSORB200 | study::STUDY114¦adsorbent::FLUOROSORB200 | PFNA | PFCAs | equilibrium_endpoint_reported | Fluoro-sorb-200 | Fluoro-sorb-200 |  | 5 | 464.071 | synthetic water | 6.8 | 20 | 24 | 40 |  |  |  | 0.01 | 20000 | Clay/mineral | modified organoclay |  | not applicable | 0.605 | 44.5 | 113 | [7 empty] | 0.1 | EDS | 0.2578 | 0.0083 | 0.3699 |  |  | not applicable | not applicable | isotherm | 0.01041267 | -1.982438 | Langmuir | FALSE | Other |  |  | 0.172359 | Ce_final_mg/L and PFAS_C0_value_mg/L | 0 | 0 | 0 | 0.8617951 | 0 | 0 | 0 | FALSE |  | 1 | 1 | 0 | 0 | 0 | 0 | 0 | 0 | 0 |  | 1 | 0 | 0 | 0 | 0 | 0 | 0 | 0 | 0 | 1 | 0 | 0 | 0 | 0 | 0 | 0 | 0 | 0 | [6 empty] | 0.04329 | 52 | 0.973 | 0.06879105 | 0.4084967 | 0.983 | https://doi.org/10.3390/ma18061299 | Zhang, ZM; Joudiazar, S; Satpathy, A; Fernando, E; Rahmati, R; Kim, J; de Falco, G; Datta, R; Sarkar, D | Removal of Per- and Polyfluoroalkyl Substances Using Commercially Available Sorbents | MATERIALS | 2025
25 | 5 | isotherm_recalculated_at_reference_dose | Langmuir | TRUE | 0.985 | 19975 | 25 | 0.3745963 | -0.4264365 | 0.0990722 | 0.00927802 | std_008370 | 7448 | application | study_114 | PFOS¦Filtrasorb-400¦isotherm¦NA | Filtrasorb-400 | specific | canonical name_commercial | specific::FILTRASORB400 | study::STUDY114¦adsorbent::FILTRASORB400 | PFOS | PFSAs | equilibrium_endpoint_reported |  | Filtrasorb 400 |  | 0.1 | 500.126 | synthetic water | 6.8 | 20 | 24 | 40 |  |  |  | 0.01 | 20000 | Activated carbon | granular activated carbon | bituminous coal |  | 0.65 | 45.3 | 827 | [7 empty] | 0.56 | EDS | 0.9296 |  | 0.0469 | 8.475 |  | not applicable | not applicable | isotherm | 1.053707 | 0.02271974 | Langmuir | FALSE | AC |  |  | 0.9546981 | Ce_final_mg/L and PFAS_C0_value_mg/L | 0 | 0 | 0 | 0.09546981 | 0 | 0 | 0 | FALSE |  | 1 | 1 | 0 | 0 | 0 | 0 | 0 | 0 | 0 |  | 1 | 0 | 0 | 0 | 0 | 0 | 1 | 1 | 0 | 1 | 0 | 0 | 0 | 0 | 0 | 0 | 0 | 0 | [5 empty] | 1000 | 0.05495 | 21 | 0.985 | 0.09253371 | 0.5219207 | 0.979 | https://doi.org/10.3390/ma18061299 | Zhang, ZM; Joudiazar, S; Satpathy, A; Fernando, E; Rahmati, R; Kim, J; de Falco, G; Datta, R; Sarkar, D | Removal of Per- and Polyfluoroalkyl Substances Using Commercially Available Sorbents | MATERIALS | 2025
25 | 5 | isotherm_recalculated_at_reference_dose | Langmuir | TRUE | 0.985 | 19975 | 25 | 0.158616 | -0.799653 | 0.2988151 | 0.003949738 | std_008371 | 7448 | application | study_114 | PFOS¦Filtrasorb-400¦isotherm¦NA | Filtrasorb-400 | specific | canonical name_commercial | specific::FILTRASORB400 | study::STUDY114¦adsorbent::FILTRASORB400 | PFOS | PFSAs | equilibrium_endpoint_reported |  | Filtrasorb 400 |  | 0.3 | 500.126 | synthetic water | 6.8 | 20 | 24 | 40 |  |  |  | 0.01 | 20000 | Activated carbon | granular activated carbon | bituminous coal |  | 0.65 | 45.3 | 827 | [7 empty] | 0.56 | EDS | 0.9296 |  | 0.0469 | 8.475 |  | not applicable | not applicable | isotherm | 0.8563278 | -0.06735995 | Langmuir | FALSE | AC |  |  | 0.9448323 | Ce_final_mg/L and PFAS_C0_value_mg/L | 0 | 0 | 0 | 0.2834497 | 0 | 0 | 0 | FALSE |  | 1 | 1 | 0 | 0 | 0 | 0 | 0 | 0 | 0 |  | 1 | 0 | 0 | 0 | 0 | 0 | 1 | 1 | 0 | 1 | 0 | 0 | 0 | 0 | 0 | 0 | 0 | 0 | [5 empty] | 1000 | 0.05495 | 21 | 0.985 | 0.09253371 | 0.5219207 | 0.979 | https://doi.org/10.3390/ma18061299 | Zhang, ZM; Joudiazar, S; Satpathy, A; Fernando, E; Rahmati, R; Kim, J; de Falco, G; Datta, R; Sarkar, D | Removal of Per- and Polyfluoroalkyl Substances Using Commercially Available Sorbents | MATERIALS | 2025
25 | 5 | isotherm_recalculated_at_reference_dose | Langmuir | TRUE | 0.985 | 19975 | 25 | 0.1005738 | -0.9975152 | 0.498746 | 0.002508039 | std_008372 | 7448 | application | study_114 | PFOS¦Filtrasorb-400¦isotherm¦NA | Filtrasorb-400 | specific | canonical name_commercial | specific::FILTRASORB400 | study::STUDY114¦adsorbent::FILTRASORB400 | PFOS | PFSAs | equilibrium_endpoint_reported |  | Filtrasorb 400 |  | 0.5 | 500.126 | synthetic water | 6.8 | 20 | 24 | 40 |  |  |  | 0.01 | 20000 | Activated carbon | granular activated carbon | bituminous coal |  | 0.65 | 45.3 | 827 | [7 empty] | 0.56 | EDS | 0.9296 |  | 0.0469 | 8.475 |  | not applicable | not applicable | isotherm | 0.6656309 | -0.1767665 | Langmuir | FALSE | AC |  |  | 0.9301316 | Ce_final_mg/L and PFAS_C0_value_mg/L | 0 | 0 | 0 | 0.4650658 | 0 | 0 | 0 | FALSE |  | 1 | 1 | 0 | 0 | 0 | 0 | 0 | 0 | 0 |  | 1 | 0 | 0 | 0 | 0 | 0 | 1 | 1 | 0 | 1 | 0 | 0 | 0 | 0 | 0 | 0 | 0 | 0 | [5 empty] | 1000 | 0.05495 | 21 | 0.985 | 0.09253371 | 0.5219207 | 0.979 | https://doi.org/10.3390/ma18061299 | Zhang, ZM; Joudiazar, S; Satpathy, A; Fernando, E; Rahmati, R; Kim, J; de Falco, G; Datta, R; Sarkar, D | Removal of Per- and Polyfluoroalkyl Substances Using Commercially Available Sorbents | MATERIALS | 2025
25 | 5 | isotherm_recalculated_at_reference_dose | Langmuir | TRUE | 0.985 | 19975 | 25 | 0.07362666 | -1.132965 | 0.6987139 | 0.001837285 | std_008373 | 7448 | application | study_114 | PFOS¦Filtrasorb-400¦isotherm¦NA | Filtrasorb-400 | specific | canonical name_commercial | specific::FILTRASORB400 | study::STUDY114¦adsorbent::FILTRASORB400 | PFOS | PFSAs | equilibrium_endpoint_reported |  | Filtrasorb 400 |  | 0.7 | 500.126 | synthetic water | 6.8 | 20 | 24 | 40 |  |  |  | 0.01 | 20000 | Activated carbon | granular activated carbon | bituminous coal |  | 0.65 | 45.3 | 827 | [7 empty] | 0.56 | EDS | 0.9296 |  | 0.0469 | 8.475 |  | not applicable | not applicable | isotherm | 0.4873422 | -0.312166 | Langmuir | FALSE | AC |  |  | 0.9069494 | Ce_final_mg/L and PFAS_C0_value_mg/L | 0 | 0 | 0 | 0.6348646 | 0 | 0 | 0 | FALSE |  | 1 | 1 | 0 | 0 | 0 | 0 | 0 | 0 | 0 |  | 1 | 0 | 0 | 0 | 0 | 0 | 1 | 1 | 0 | 1 | 0 | 0 | 0 | 0 | 0 | 0 | 0 | 0 | [5 empty] | 1000 | 0.05495 | 21 | 0.985 | 0.09253371 | 0.5219207 | 0.979 | https://doi.org/10.3390/ma18061299 | Zhang, ZM; Joudiazar, S; Satpathy, A; Fernando, E; Rahmati, R; Kim, J; de Falco, G; Datta, R; Sarkar, D | Removal of Per- and Polyfluoroalkyl Substances Using Commercially Available Sorbents | MATERIALS | 2025
25 | 5 | isotherm_recalculated_at_reference_dose | Langmuir | TRUE | 0.985 | 19975 | 25 | 0.05251801 | -1.279692 | 0.9986888 | 0.001311229 | std_008374 | 7448 | application | study_114 | PFOS¦Filtrasorb-400¦isotherm¦NA | Filtrasorb-400 | specific | canonical name_commercial | specific::FILTRASORB400 | study::STUDY114¦adsorbent::FILTRASORB400 | PFOS | PFSAs | equilibrium_endpoint_reported |  | Filtrasorb 400 |  | 1 | 500.126 | synthetic water | 6.8 | 20 | 24 | 40 |  |  |  | 0.01 | 20000 | Activated carbon | granular activated carbon | bituminous coal |  | 0.65 | 45.3 | 827 | [7 empty] | 0.56 | EDS | 0.9296 |  | 0.0469 | 8.475 |  | not applicable | not applicable | isotherm | 0.268688 | -0.5707518 | Langmuir | FALSE | AC |  |  | 0.8431067 | Ce_final_mg/L and PFAS_C0_value_mg/L | 0 | 0 | 0 | 0.8431067 | 0 | 0 | 0 | FALSE |  | 1 | 1 | 0 | 0 | 0 | 0 | 0 | 0 | 0 |  | 1 | 0 | 0 | 0 | 0 | 0 | 1 | 1 | 0 | 1 | 0 | 0 | 0 | 0 | 0 | 0 | 0 | 0 | [5 empty] | 1000 | 0.05495 | 21 | 0.985 | 0.09253371 | 0.5219207 | 0.979 | https://doi.org/10.3390/ma18061299 | Zhang, ZM; Joudiazar, S; Satpathy, A; Fernando, E; Rahmati, R; Kim, J; de Falco, G; Datta, R; Sarkar, D | Removal of Per- and Polyfluoroalkyl Substances Using Commercially Available Sorbents | MATERIALS | 2025
25 | 5 | isotherm_recalculated_at_reference_dose | Langmuir | TRUE | 0.985 | 19975 | 25 | 0.02685364 | -1.570997 | 1.998658 | 0.0006708907 | std_008375 | 7448 | application | study_114 | PFOS¦Filtrasorb-400¦isotherm¦NA | Filtrasorb-400 | specific | canonical name_commercial | specific::FILTRASORB400 | study::STUDY114¦adsorbent::FILTRASORB400 | PFOS | PFSAs | equilibrium_endpoint_reported |  | Filtrasorb 400 |  | 2 | 500.126 | synthetic water | 6.8 | 20 | 24 | 40 |  |  |  | 0.01 | 20000 | Activated carbon | granular activated carbon | bituminous coal |  | 0.65 | 45.3 | 827 | [7 empty] | 0.56 | EDS | 0.9296 |  | 0.0469 | 8.475 |  | not applicable | not applicable | isotherm | 0.05490031 | -1.260425 | Langmuir | FALSE | AC |  |  | 0.523357 | Ce_final_mg/L and PFAS_C0_value_mg/L | 0 | 0 | 0 | 1.046714 | 0 | 0 | 0 | FALSE |  | 1 | 1 | 0 | 0 | 0 | 0 | 0 | 0 | 0 |  | 1 | 0 | 0 | 0 | 0 | 0 | 1 | 1 | 0 | 1 | 0 | 0 | 0 | 0 | 0 | 0 | 0 | 0 | [5 empty] | 1000 | 0.05495 | 21 | 0.985 | 0.09253371 | 0.5219207 | 0.979 | https://doi.org/10.3390/ma18061299 | Zhang, ZM; Joudiazar, S; Satpathy, A; Fernando, E; Rahmati, R; Kim, J; de Falco, G; Datta, R; Sarkar, D | Removal of Per- and Polyfluoroalkyl Substances Using Commercially Available Sorbents | MATERIALS | 2025
25 | 5 | isotherm_recalculated_at_reference_dose | Langmuir | TRUE | 0.985 | 19975 | 25 | 0.01803847 | -1.7438 | 2.998648 | 0.0004507585 | std_008376 | 7448 | application | study_114 | PFOS¦Filtrasorb-400¦isotherm¦NA | Filtrasorb-400 | specific | canonical name_commercial | specific::FILTRASORB400 | study::STUDY114¦adsorbent::FILTRASORB400 | PFOS | PFSAs | equilibrium_endpoint_reported |  | Filtrasorb 400 |  | 3 | 500.126 | synthetic water | 6.8 | 20 | 24 | 40 |  |  |  | 0.01 | 20000 | Activated carbon | granular activated carbon | bituminous coal |  | 0.65 | 45.3 | 827 | [7 empty] | 0.56 | EDS | 0.9296 |  | 0.0469 | 8.475 |  | not applicable | not applicable | isotherm | 0.02782116 | -1.555625 | Langmuir | FALSE | AC |  |  | 0.3575012 | Ce_final_mg/L and PFAS_C0_value_mg/L | 0 | 0 | 0 | 1.072504 | 0 | 0 | 0 | FALSE |  | 1 | 1 | 0 | 0 | 0 | 0 | 0 | 0 | 0 |  | 1 | 0 | 0 | 0 | 0 | 0 | 1 | 1 | 0 | 1 | 0 | 0 | 0 | 0 | 0 | 0 | 0 | 0 | [5 empty] | 1000 | 0.05495 | 21 | 0.985 | 0.09253371 | 0.5219207 | 0.979 | https://doi.org/10.3390/ma18061299 | Zhang, ZM; Joudiazar, S; Satpathy, A; Fernando, E; Rahmati, R; Kim, J; de Falco, G; Datta, R; Sarkar, D | Removal of Per- and Polyfluoroalkyl Substances Using Commercially Available Sorbents | MATERIALS | 2025
25 | 5 | isotherm_recalculated_at_reference_dose | Langmuir | TRUE | 0.985 | 19975 | 25 | 0.01088926 | -1.963002 | 4.998639 | 0.0002721573 | std_008377 | 7448 | application | study_114 | PFOS¦Filtrasorb-400¦isotherm¦NA | Filtrasorb-400 | specific | canonical name_commercial | specific::FILTRASORB400 | study::STUDY114¦adsorbent::FILTRASORB400 | PFOS | PFSAs | equilibrium_endpoint_reported |  | Filtrasorb 400 |  | 5 | 500.126 | synthetic water | 6.8 | 20 | 24 | 40 |  |  |  | 0.01 | 20000 | Activated carbon | granular activated carbon | bituminous coal |  | 0.65 | 45.3 | 827 | [7 empty] | 0.56 | EDS | 0.9296 |  | 0.0469 | 8.475 |  | not applicable | not applicable | isotherm | 0.01386986 | -1.857928 | Langmuir | FALSE | AC |  |  | 0.2171581 | Ce_final_mg/L and PFAS_C0_value_mg/L | 0 | 0 | 0 | 1.085791 | 0 | 0 | 0 | FALSE |  | 1 | 1 | 0 | 0 | 0 | 0 | 0 | 0 | 0 |  | 1 | 0 | 0 | 0 | 0 | 0 | 1 | 1 | 0 | 1 | 0 | 0 | 0 | 0 | 0 | 0 | 0 | 0 | [5 empty] | 1000 | 0.05495 | 21 | 0.985 | 0.09253371 | 0.5219207 | 0.979 | https://doi.org/10.3390/ma18061299 | Zhang, ZM; Joudiazar, S; Satpathy, A; Fernando, E; Rahmati, R; Kim, J; de Falco, G; Datta, R; Sarkar, D | Removal of Per- and Polyfluoroalkyl Substances Using Commercially Available Sorbents | MATERIALS | 2025
25 | 5 | isotherm_recalculated_at_reference_dose | Langmuir | TRUE | 0.906 | 19975 | 25 | 0.2474878 | -0.6064462 | 0.09938509 | 0.006149148 | std_008378 | 7449 | application | study_114 | PFOA¦Filtrasorb-400¦isotherm¦NA | Filtrasorb-400 | specific | canonical name_commercial | specific::FILTRASORB400 | study::STUDY114¦adsorbent::FILTRASORB400 | PFOA | PFCAs | equilibrium_endpoint_reported |  | Filtrasorb 400 |  | 0.1 | 414.064 | synthetic water | 6.8 | 20 | 24 | 40 |  |  |  | 0.01 | 20000 | Activated carbon | granular activated carbon | bituminous coal |  | 0.65 | 45.3 | 827 | [7 empty] | 0.56 | EDS | 0.9296 |  | 0.0469 | 8.475 |  | not applicable | not applicable | isotherm | 5.942598 | 0.7739764 | Langmuir | FALSE | AC |  |  | 0.9916564 | Ce_final_mg/L and PFAS_C0_value_mg/L | 0 | 0 | 0 | 0.09916564 | 0 | 0 | 1 | FALSE |  | 1 | 1 | 0 | 0 | 0 | 0 | 0 | 0 | 0 |  | 1 | 0 | 0 | 0 | 0 | 0 | 1 | 1 | 0 | 1 | 0 | 0 | 0 | 0 | 0 | 0 | 0 | 0 | [5 empty] | 1000 | 0.02545 | 290 | 0.906 | 0.02849827 | 0.142898 | 0.369 | https://doi.org/10.3390/ma18061299 | Zhang, ZM; Joudiazar, S; Satpathy, A; Fernando, E; Rahmati, R; Kim, J; de Falco, G; Datta, R; Sarkar, D | Removal of Per- and Polyfluoroalkyl Substances Using Commercially Available Sorbents | MATERIALS | 2025
25 | 5 | isotherm_recalculated_at_reference_dose | Langmuir | TRUE | 0.906 | 19975 | 25 | 0.08404353 | -1.075496 | 0.299371 | 0.002096683 | std_008379 | 7449 | application | study_114 | PFOA¦Filtrasorb-400¦isotherm¦NA | Filtrasorb-400 | specific | canonical name_commercial | specific::FILTRASORB400 | study::STUDY114¦adsorbent::FILTRASORB400 | PFOA | PFCAs | equilibrium_endpoint_reported |  | Filtrasorb 400 |  | 0.3 | 414.064 | synthetic water | 6.8 | 20 | 24 | 40 |  |  |  | 0.01 | 20000 | Activated carbon | granular activated carbon | bituminous coal |  | 0.65 | 45.3 | 827 | [7 empty] | 0.56 | EDS | 0.9296 |  | 0.0469 | 8.475 |  | not applicable | not applicable | isotherm | 3.099557 | 0.4912997 | Langmuir | FALSE | AC |  |  | 0.9841248 | Ce_final_mg/L and PFAS_C0_value_mg/L | 0 | 0 | 0 | 0.2952374 | 0 | 0 | 0 | FALSE |  | 1 | 1 | 0 | 0 | 0 | 0 | 0 | 0 | 0 |  | 1 | 0 | 0 | 0 | 0 | 0 | 1 | 1 | 0 | 1 | 0 | 0 | 0 | 0 | 0 | 0 | 0 | 0 | [5 empty] | 1000 | 0.02545 | 290 | 0.906 | 0.02849827 | 0.142898 | 0.369 | https://doi.org/10.3390/ma18061299 | Zhang, ZM; Joudiazar, S; Satpathy, A; Fernando, E; Rahmati, R; Kim, J; de Falco, G; Datta, R; Sarkar, D | Removal of Per- and Polyfluoroalkyl Substances Using Commercially Available Sorbents | MATERIALS | 2025
25 | 5 | isotherm_recalculated_at_reference_dose | Langmuir | TRUE | 0.906 | 19975 | 25 | 0.0506149 | -1.295722 | 0.4993681 | 0.001263773 | std_008380 | 7449 | application | study_114 | PFOA¦Filtrasorb-400¦isotherm¦NA | Filtrasorb-400 | specific | canonical name_commercial | specific::FILTRASORB400 | study::STUDY114¦adsorbent::FILTRASORB400 | PFOA | PFCAs | equilibrium_endpoint_reported |  | Filtrasorb 400 |  | 0.5 | 414.064 | synthetic water | 6.8 | 20 | 24 | 40 |  |  |  | 0.01 | 20000 | Activated carbon | granular activated carbon | bituminous coal |  | 0.65 | 45.3 | 827 | [7 empty] | 0.56 | EDS | 0.9296 |  | 0.0469 | 8.475 |  | not applicable | not applicable | isotherm | 0.6490563 | -0.1877177 | Langmuir | FALSE | AC |  |  | 0.928475 | Ce_final_mg/L and PFAS_C0_value_mg/L | 0 | 0 | 0 | 0.4642375 | 0 | 0 | 0 | FALSE |  | 1 | 1 | 0 | 0 | 0 | 0 | 0 | 0 | 0 |  | 1 | 0 | 0 | 0 | 0 | 0 | 1 | 1 | 0 | 1 | 0 | 0 | 0 | 0 | 0 | 0 | 0 | 0 | [5 empty] | 1000 | 0.02545 | 290 | 0.906 | 0.02849827 | 0.142898 | 0.369 | https://doi.org/10.3390/ma18061299 | Zhang, ZM; Joudiazar, S; Satpathy, A; Fernando, E; Rahmati, R; Kim, J; de Falco, G; Datta, R; Sarkar, D | Removal of Per- and Polyfluoroalkyl Substances Using Commercially Available Sorbents | MATERIALS | 2025
25 | 5 | isotherm_recalculated_at_reference_dose | Langmuir | TRUE | 0.906 | 19975 | 25 | 0.03621151 | -1.441153 | 0.6993669 | 0.000904469 | std_008381 | 7449 | application | study_114 | PFOA¦Filtrasorb-400¦isotherm¦NA | Filtrasorb-400 | specific | canonical name_commercial | specific::FILTRASORB400 | study::STUDY114¦adsorbent::FILTRASORB400 | PFOA | PFCAs | equilibrium_endpoint_reported |  | Filtrasorb 400 |  | 0.7 | 414.064 | synthetic water | 6.8 | 20 | 24 | 40 |  |  |  | 0.01 | 20000 | Activated carbon | granular activated carbon | bituminous coal |  | 0.65 | 45.3 | 827 | [7 empty] | 0.56 | EDS | 0.9296 |  | 0.0469 | 8.475 |  | not applicable | not applicable | isotherm | 0.1253135 | -0.902002 | Langmuir | FALSE | AC |  |  | 0.7147967 | Ce_final_mg/L and PFAS_C0_value_mg/L | 0 | 0 | 0 | 0.5003577 | 0 | 0 | 0 | FALSE |  | 1 | 1 | 0 | 0 | 0 | 0 | 0 | 0 | 0 |  | 1 | 0 | 0 | 0 | 0 | 0 | 1 | 1 | 0 | 1 | 0 | 0 | 0 | 0 | 0 | 0 | 0 | 0 | [5 empty] | 1000 | 0.02545 | 290 | 0.906 | 0.02849827 | 0.142898 | 0.369 | https://doi.org/10.3390/ma18061299 | Zhang, ZM; Joudiazar, S; Satpathy, A; Fernando, E; Rahmati, R; Kim, J; de Falco, G; Datta, R; Sarkar, D | Removal of Per- and Polyfluoroalkyl Substances Using Commercially Available Sorbents | MATERIALS | 2025
25 | 5 | isotherm_recalculated_at_reference_dose | Langmuir | TRUE | 0.906 | 19975 | 25 | 0.02537858 | -1.595533 | 0.9993659 | 0.0006340622 | std_008382 | 7449 | application | study_114 | PFOA¦Filtrasorb-400¦isotherm¦NA | Filtrasorb-400 | specific | canonical name_commercial | specific::FILTRASORB400 | study::STUDY114¦adsorbent::FILTRASORB400 | PFOA | PFCAs | equilibrium_endpoint_reported |  | Filtrasorb 400 |  | 1 | 414.064 | synthetic water | 6.8 | 20 | 24 | 40 |  |  |  | 0.01 | 20000 | Activated carbon | granular activated carbon | bituminous coal |  | 0.65 | 45.3 | 827 | [7 empty] | 0.56 | EDS | 0.9296 |  | 0.0469 | 8.475 |  | not applicable | not applicable | isotherm | 0.0511072 | -1.291518 | Langmuir | FALSE | AC |  |  | 0.5054754 | Ce_final_mg/L and PFAS_C0_value_mg/L | 0 | 0 | 0 | 0.5054754 | 0 | 0 | 0 | FALSE |  | 1 | 1 | 0 | 0 | 0 | 0 | 0 | 0 | 0 |  | 1 | 0 | 0 | 0 | 0 | 0 | 1 | 1 | 0 | 1 | 0 | 0 | 0 | 0 | 0 | 0 | 0 | 0 | [5 empty] | 1000 | 0.02545 | 290 | 0.906 | 0.02849827 | 0.142898 | 0.369 | https://doi.org/10.3390/ma18061299 | Zhang, ZM; Joudiazar, S; Satpathy, A; Fernando, E; Rahmati, R; Kim, J; de Falco, G; Datta, R; Sarkar, D | Removal of Per- and Polyfluoroalkyl Substances Using Commercially Available Sorbents | MATERIALS | 2025
25 | 5 | isotherm_recalculated_at_reference_dose | Langmuir | TRUE | 0.906 | 19975 | 25 | 0.01270713 | -1.895953 | 1.999365 | 0.0003175773 | std_008383 | 7449 | application | study_114 | PFOA¦Filtrasorb-400¦isotherm¦NA | Filtrasorb-400 | specific | canonical name_commercial | specific::FILTRASORB400 | study::STUDY114¦adsorbent::FILTRASORB400 | PFOA | PFCAs | equilibrium_endpoint_reported |  | Filtrasorb 400 |  | 2 | 414.064 | synthetic water | 6.8 | 20 | 24 | 40 |  |  |  | 0.01 | 20000 | Activated carbon | granular activated carbon | bituminous coal |  | 0.65 | 45.3 | 827 | [7 empty] | 0.56 | EDS | 0.9296 |  | 0.0469 | 8.475 |  | not applicable | not applicable | isotherm | 0.01701633 | -1.769134 | Langmuir | FALSE | AC |  |  | 0.2539132 | Ce_final_mg/L and PFAS_C0_value_mg/L | 0 | 0 | 0 | 0.5078265 | 0 | 0 | 0 | FALSE |  | 1 | 1 | 0 | 0 | 0 | 0 | 0 | 0 | 0 |  | 1 | 0 | 0 | 0 | 0 | 0 | 1 | 1 | 0 | 1 | 0 | 0 | 0 | 0 | 0 | 0 | 0 | 0 | [5 empty] | 1000 | 0.02545 | 290 | 0.906 | 0.02849827 | 0.142898 | 0.369 | https://doi.org/10.3390/ma18061299 | Zhang, ZM; Joudiazar, S; Satpathy, A; Fernando, E; Rahmati, R; Kim, J; de Falco, G; Datta, R; Sarkar, D | Removal of Per- and Polyfluoroalkyl Substances Using Commercially Available Sorbents | MATERIALS | 2025
25 | 5 | isotherm_recalculated_at_reference_dose | Langmuir | TRUE | 0.906 | 19975 | 25 | 0.008475387 | -2.07184 | 2.999364 | 0.0002118398 | std_008384 | 7449 | application | study_114 | PFOA¦Filtrasorb-400¦isotherm¦NA | Filtrasorb-400 | specific | canonical name_commercial | specific::FILTRASORB400 | study::STUDY114¦adsorbent::FILTRASORB400 | PFOA | PFCAs | equilibrium_endpoint_reported |  | Filtrasorb 400 |  | 3 | 414.064 | synthetic water | 6.8 | 20 | 24 | 40 |  |  |  | 0.01 | 20000 | Activated carbon | granular activated carbon | bituminous coal |  | 0.65 | 45.3 | 827 | [7 empty] | 0.56 | EDS | 0.9296 |  | 0.0469 | 8.475 |  | not applicable | not applicable | isotherm | 0.01019978 | -1.991409 | Langmuir | FALSE | AC |  |  | 0.1694322 | Ce_final_mg/L and PFAS_C0_value_mg/L | 0 | 0 | 0 | 0.5082966 | 0 | 0 | 0 | FALSE |  | 1 | 1 | 0 | 0 | 0 | 0 | 0 | 0 | 0 |  | 1 | 0 | 0 | 0 | 0 | 0 | 1 | 1 | 0 | 1 | 0 | 0 | 0 | 0 | 0 | 0 | 0 | 0 | [5 empty] | 1000 | 0.02545 | 290 | 0.906 | 0.02849827 | 0.142898 | 0.369 | https://doi.org/10.3390/ma18061299 | Zhang, ZM; Joudiazar, S; Satpathy, A; Fernando, E; Rahmati, R; Kim, J; de Falco, G; Datta, R; Sarkar, D | Removal of Per- and Polyfluoroalkyl Substances Using Commercially Available Sorbents | MATERIALS | 2025
25 | 5 | isotherm_recalculated_at_reference_dose | Langmuir | TRUE | 0.906 | 19975 | 25 | 0.005087139 | -2.293526 | 4.999364 | 0.0001271623 | std_008385 | 7449 | application | study_114 | PFOA¦Filtrasorb-400¦isotherm¦NA | Filtrasorb-400 | specific | canonical name_commercial | specific::FILTRASORB400 | study::STUDY114¦adsorbent::FILTRASORB400 | PFOA | PFCAs | equilibrium_endpoint_reported |  | Filtrasorb 400 |  | 5 | 414.064 | synthetic water | 6.8 | 20 | 24 | 40 |  |  |  | 0.01 | 20000 | Activated carbon | granular activated carbon | bituminous coal |  | 0.65 | 45.3 | 827 | [7 empty] | 0.56 | EDS | 0.9296 |  | 0.0469 | 8.475 |  | not applicable | not applicable | isotherm | 0.00566205 | -2.247026 | Langmuir | FALSE | AC |  |  | 0.1017219 | Ce_final_mg/L and PFAS_C0_value_mg/L | 0 | 0 | 0 | 0.5086095 | 0 | 0 | 0 | FALSE |  | 1 | 1 | 0 | 0 | 0 | 0 | 0 | 0 | 0 |  | 1 | 0 | 0 | 0 | 0 | 0 | 1 | 1 | 0 | 1 | 0 | 0 | 0 | 0 | 0 | 0 | 0 | 0 | [5 empty] | 1000 | 0.02545 | 290 | 0.906 | 0.02849827 | 0.142898 | 0.369 | https://doi.org/10.3390/ma18061299 | Zhang, ZM; Joudiazar, S; Satpathy, A; Fernando, E; Rahmati, R; Kim, J; de Falco, G; Datta, R; Sarkar, D | Removal of Per- and Polyfluoroalkyl Substances Using Commercially Available Sorbents | MATERIALS | 2025
25 | 5 | isotherm_recalculated_at_reference_dose | Langmuir | TRUE | 0.982 | 19975 | 25 | 0.2909136 | -0.536236 | 0.09927797 | 0.007220327 | std_008386 | 7450 | application | study_114 | PFNA¦Filtrasorb-400¦isotherm¦NA | Filtrasorb-400 | specific | canonical name_commercial | specific::FILTRASORB400 | study::STUDY114¦adsorbent::FILTRASORB400 | PFNA | PFCAs | equilibrium_endpoint_reported |  | Filtrasorb 400 |  | 0.1 | 464.071 | synthetic water | 6.8 | 20 | 24 | 40 |  |  |  | 0.01 | 20000 | Activated carbon | granular activated carbon | bituminous coal |  | 0.65 | 45.3 | 827 | [7 empty] | 0.56 | EDS | 0.9296 |  | 0.0469 | 8.475 |  | not applicable | not applicable | isotherm | 2.425339 | 0.3847724 | Langmuir | FALSE | AC |  |  | 0.9798007 | Ce_final_mg/L and PFAS_C0_value_mg/L | 0 | 0 | 0 | 0.09798007 | 0 | 0 | 0 | FALSE |  | 1 | 1 | 0 | 0 | 0 | 0 | 0 | 0 | 0 |  | 1 | 0 | 0 | 0 | 0 | 0 | 1 | 1 | 0 | 1 | 0 | 0 | 0 | 0 | 0 | 0 | 0 | 0 | [5 empty] | 1000 | 0.03215 | 89 | 0.982 | 0.03843436 | 0.2410219 | 0.703 | https://doi.org/10.3390/ma18061299 | Zhang, ZM; Joudiazar, S; Satpathy, A; Fernando, E; Rahmati, R; Kim, J; de Falco, G; Datta, R; Sarkar, D | Removal of Per- and Polyfluoroalkyl Substances Using Commercially Available Sorbents | MATERIALS | 2025
25 | 5 | isotherm_recalculated_at_reference_dose | Langmuir | TRUE | 0.982 | 19975 | 25 | 0.1035556 | -0.9848265 | 0.2992253 | 0.002582205 | std_008387 | 7450 | application | study_114 | PFNA¦Filtrasorb-400¦isotherm¦NA | Filtrasorb-400 | specific | canonical name_commercial | specific::FILTRASORB400 | study::STUDY114¦adsorbent::FILTRASORB400 | PFNA | PFCAs | equilibrium_endpoint_reported |  | Filtrasorb 400 |  | 0.3 | 464.071 | synthetic water | 6.8 | 20 | 24 | 40 |  |  |  | 0.01 | 20000 | Activated carbon | granular activated carbon | bituminous coal |  | 0.65 | 45.3 | 827 | [7 empty] | 0.56 | EDS | 0.9296 |  | 0.0469 | 8.475 |  | not applicable | not applicable | isotherm | 1.567614 | 0.1952393 | Langmuir | FALSE | AC |  |  | 0.9690903 | Ce_final_mg/L and PFAS_C0_value_mg/L | 0 | 0 | 0 | 0.2907271 | 0 | 0 | 0 | FALSE |  | 1 | 1 | 0 | 0 | 0 | 0 | 0 | 0 | 0 |  | 1 | 0 | 0 | 0 | 0 | 0 | 1 | 1 | 0 | 1 | 0 | 0 | 0 | 0 | 0 | 0 | 0 | 0 | [5 empty] | 1000 | 0.03215 | 89 | 0.982 | 0.03843436 | 0.2410219 | 0.703 | https://doi.org/10.3390/ma18061299 | Zhang, ZM; Joudiazar, S; Satpathy, A; Fernando, E; Rahmati, R; Kim, J; de Falco, G; Datta, R; Sarkar, D | Removal of Per- and Polyfluoroalkyl Substances Using Commercially Available Sorbents | MATERIALS | 2025
25 | 5 | isotherm_recalculated_at_reference_dose | Langmuir | TRUE | 0.982 | 19975 | 25 | 0.06298365 | -1.200772 | 0.4992139 | 0.001572116 | std_008388 | 7450 | application | study_114 | PFNA¦Filtrasorb-400¦isotherm¦NA | Filtrasorb-400 | specific | canonical name_commercial | specific::FILTRASORB400 | study::STUDY114¦adsorbent::FILTRASORB400 | PFNA | PFCAs | equilibrium_endpoint_reported |  | Filtrasorb 400 |  | 0.5 | 464.071 | synthetic water | 6.8 | 20 | 24 | 40 |  |  |  | 0.01 | 20000 | Activated carbon | granular activated carbon | bituminous coal |  | 0.65 | 45.3 | 827 | [7 empty] | 0.56 | EDS | 0.9296 |  | 0.0469 | 8.475 |  | not applicable | not applicable | isotherm | 0.7717344 | -0.1125322 | Langmuir | FALSE | AC |  |  | 0.9391531 | Ce_final_mg/L and PFAS_C0_value_mg/L | 0 | 0 | 0 | 0.4695765 | 0 | 0 | 0 | FALSE |  | 1 | 1 | 0 | 0 | 0 | 0 | 0 | 0 | 0 |  | 1 | 0 | 0 | 0 | 0 | 0 | 1 | 1 | 0 | 1 | 0 | 0 | 0 | 0 | 0 | 0 | 0 | 0 | [5 empty] | 1000 | 0.03215 | 89 | 0.982 | 0.03843436 | 0.2410219 | 0.703 | https://doi.org/10.3390/ma18061299 | Zhang, ZM; Joudiazar, S; Satpathy, A; Fernando, E; Rahmati, R; Kim, J; de Falco, G; Datta, R; Sarkar, D | Removal of Per- and Polyfluoroalkyl Substances Using Commercially Available Sorbents | MATERIALS | 2025
25 | 5 | isotherm_recalculated_at_reference_dose | Langmuir | TRUE | 0.982 | 19975 | 25 | 0.04525333 | -1.344349 | 0.699209 | 0.001130055 | std_008389 | 7450 | application | study_114 | PFNA¦Filtrasorb-400¦isotherm¦NA | Filtrasorb-400 | specific | canonical name_commercial | specific::FILTRASORB400 | study::STUDY114¦adsorbent::FILTRASORB400 | PFNA | PFCAs | equilibrium_endpoint_reported |  | Filtrasorb 400 |  | 0.7 | 464.071 | synthetic water | 6.8 | 20 | 24 | 40 |  |  |  | 0.01 | 20000 | Activated carbon | granular activated carbon | bituminous coal |  | 0.65 | 45.3 | 827 | [7 empty] | 0.56 | EDS | 0.9296 |  | 0.0469 | 8.475 |  | not applicable | not applicable | isotherm | 0.2557512 | -0.5921824 | Langmuir | FALSE | AC |  |  | 0.8364683 | Ce_final_mg/L and PFAS_C0_value_mg/L | 0 | 0 | 0 | 0.5855278 | 0 | 0 | 0 | FALSE |  | 1 | 1 | 0 | 0 | 0 | 0 | 0 | 0 | 0 |  | 1 | 0 | 0 | 0 | 0 | 0 | 1 | 1 | 0 | 1 | 0 | 0 | 0 | 0 | 0 | 0 | 0 | 0 | [5 empty] | 1000 | 0.03215 | 89 | 0.982 | 0.03843436 | 0.2410219 | 0.703 | https://doi.org/10.3390/ma18061299 | Zhang, ZM; Joudiazar, S; Satpathy, A; Fernando, E; Rahmati, R; Kim, J; de Falco, G; Datta, R; Sarkar, D | Removal of Per- and Polyfluoroalkyl Substances Using Commercially Available Sorbents | MATERIALS | 2025
25 | 5 | isotherm_recalculated_at_reference_dose | Langmuir | TRUE | 0.982 | 19975 | 25 | 0.03181779 | -1.49733 | 0.9992052 | 0.0007948124 | std_008390 | 7450 | application | study_114 | PFNA¦Filtrasorb-400¦isotherm¦NA | Filtrasorb-400 | specific | canonical name_commercial | specific::FILTRASORB400 | study::STUDY114¦adsorbent::FILTRASORB400 | PFNA | PFCAs | equilibrium_endpoint_reported |  | Filtrasorb 400 |  | 1 | 464.071 | synthetic water | 6.8 | 20 | 24 | 40 |  |  |  | 0.01 | 20000 | Activated carbon | granular activated carbon | bituminous coal |  | 0.65 | 45.3 | 827 | [7 empty] | 0.56 | EDS | 0.9296 |  | 0.0469 | 8.475 |  | not applicable | not applicable | isotherm | 0.0830945 | -1.080428 | Langmuir | FALSE | AC |  |  | 0.6243271 | Ce_final_mg/L and PFAS_C0_value_mg/L | 0 | 0 | 0 | 0.6243271 | 0 | 0 | 0 | FALSE |  | 1 | 1 | 0 | 0 | 0 | 0 | 0 | 0 | 0 |  | 1 | 0 | 0 | 0 | 0 | 0 | 1 | 1 | 0 | 1 | 0 | 0 | 0 | 0 | 0 | 0 | 0 | 0 | [5 empty] | 1000 | 0.03215 | 89 | 0.982 | 0.03843436 | 0.2410219 | 0.703 | https://doi.org/10.3390/ma18061299 | Zhang, ZM; Joudiazar, S; Satpathy, A; Fernando, E; Rahmati, R; Kim, J; de Falco, G; Datta, R; Sarkar, D | Removal of Per- and Polyfluoroalkyl Substances Using Commercially Available Sorbents | MATERIALS | 2025
25 | 5 | isotherm_recalculated_at_reference_dose | Langmuir | TRUE | 0.982 | 19975 | 25 | 0.01599155 | -1.796109 | 1.999201 | 0.000399629 | std_008391 | 7450 | application | study_114 | PFNA¦Filtrasorb-400¦isotherm¦NA | Filtrasorb-400 | specific | canonical name_commercial | specific::FILTRASORB400 | study::STUDY114¦adsorbent::FILTRASORB400 | PFNA | PFCAs | equilibrium_endpoint_reported |  | Filtrasorb 400 |  | 2 | 464.071 | synthetic water | 6.8 | 20 | 24 | 40 |  |  |  | 0.01 | 20000 | Activated carbon | granular activated carbon | bituminous coal |  | 0.65 | 45.3 | 827 | [7 empty] | 0.56 | EDS | 0.9296 |  | 0.0469 | 8.475 |  | not applicable | not applicable | isotherm | 0.02340742 | -1.630646 | Langmuir | FALSE | AC |  |  | 0.31887 | Ce_final_mg/L and PFAS_C0_value_mg/L | 0 | 0 | 0 | 0.6377399 | 0 | 0 | 0 | FALSE |  | 1 | 1 | 0 | 0 | 0 | 0 | 0 | 0 | 0 |  | 1 | 0 | 0 | 0 | 0 | 0 | 1 | 1 | 0 | 1 | 0 | 0 | 0 | 0 | 0 | 0 | 0 | 0 | [5 empty] | 1000 | 0.03215 | 89 | 0.982 | 0.03843436 | 0.2410219 | 0.703 | https://doi.org/10.3390/ma18061299 | Zhang, ZM; Joudiazar, S; Satpathy, A; Fernando, E; Rahmati, R; Kim, J; de Falco, G; Datta, R; Sarkar, D | Removal of Per- and Polyfluoroalkyl Substances Using Commercially Available Sorbents | MATERIALS | 2025
25 | 5 | isotherm_recalculated_at_reference_dose | Langmuir | TRUE | 0.982 | 19975 | 25 | 0.01067952 | -1.971448 | 2.999199 | 0.0002669167 | std_008392 | 7450 | application | study_114 | PFNA¦Filtrasorb-400¦isotherm¦NA | Filtrasorb-400 | specific | canonical name_commercial | specific::FILTRASORB400 | study::STUDY114¦adsorbent::FILTRASORB400 | PFNA | PFCAs | equilibrium_endpoint_reported |  | Filtrasorb 400 |  | 3 | 464.071 | synthetic water | 6.8 | 20 | 24 | 40 |  |  |  | 0.01 | 20000 | Activated carbon | granular activated carbon | bituminous coal |  | 0.65 | 45.3 | 827 | [7 empty] | 0.56 | EDS | 0.9296 |  | 0.0469 | 8.475 |  | not applicable | not applicable | isotherm | 0.01355806 | -1.867802 | Langmuir | FALSE | AC |  |  | 0.2133177 | Ce_final_mg/L and PFAS_C0_value_mg/L | 0 | 0 | 0 | 0.6399532 | 0 | 0 | 0 | FALSE |  | 1 | 1 | 0 | 0 | 0 | 0 | 0 | 0 | 0 |  | 1 | 0 | 0 | 0 | 0 | 0 | 1 | 1 | 0 | 1 | 0 | 0 | 0 | 0 | 0 | 0 | 0 | 0 | [5 empty] | 1000 | 0.03215 | 89 | 0.982 | 0.03843436 | 0.2410219 | 0.703 | https://doi.org/10.3390/ma18061299 | Zhang, ZM; Joudiazar, S; Satpathy, A; Fernando, E; Rahmati, R; Kim, J; de Falco, G; Datta, R; Sarkar, D | Removal of Per- and Polyfluoroalkyl Substances Using Commercially Available Sorbents | MATERIALS | 2025
25 | 5 | isotherm_recalculated_at_reference_dose | Langmuir | TRUE | 0.982 | 19975 | 25 | 0.00641661 | -2.192694 | 4.999198 | 0.0001603895 | std_008393 | 7450 | application | study_114 | PFNA¦Filtrasorb-400¦isotherm¦NA | Filtrasorb-400 | specific | canonical name_commercial | specific::FILTRASORB400 | study::STUDY114¦adsorbent::FILTRASORB400 | PFNA | PFCAs | equilibrium_endpoint_reported |  | Filtrasorb 400 |  | 5 | 464.071 | synthetic water | 6.8 | 20 | 24 | 40 |  |  |  | 0.01 | 20000 | Activated carbon | granular activated carbon | bituminous coal |  | 0.65 | 45.3 | 827 | [7 empty] | 0.56 | EDS | 0.9296 |  | 0.0469 | 8.475 |  | not applicable | not applicable | isotherm | 0.007357166 | -2.133289 | Langmuir | FALSE | AC |  |  | 0.1282693 | Ce_final_mg/L and PFAS_C0_value_mg/L | 0 | 0 | 0 | 0.6413467 | 0 | 0 | 0 | FALSE |  | 1 | 1 | 0 | 0 | 0 | 0 | 0 | 0 | 0 |  | 1 | 0 | 0 | 0 | 0 | 0 | 1 | 1 | 0 | 1 | 0 | 0 | 0 | 0 | 0 | 0 | 0 | 0 | [5 empty] | 1000 | 0.03215 | 89 | 0.982 | 0.03843436 | 0.2410219 | 0.703 | https://doi.org/10.3390/ma18061299 | Zhang, ZM; Joudiazar, S; Satpathy, A; Fernando, E; Rahmati, R; Kim, J; de Falco, G; Datta, R; Sarkar, D | Removal of Per- and Polyfluoroalkyl Substances Using Commercially Available Sorbents | MATERIALS | 2025
25 | 5 | observed_dose_within_tolerance | Observed Removal | FALSE |  | -5 | 20 | 1200 | 3.079181 | 0.04 | 0.96 | std_008418 | 7475 | application | study_116 | PFBA¦A592E¦snapshot¦Time_14_d | A592E | specific | canonical name_commercial | specific::PUROLITEA592E | study::STUDY116¦adsorbent::A592E | PFBA | PFCAs | removal_single_timepoint_assumed | A592E | Purolite A592E | Purolite A592E | 1 | 214.036 | ultrapure water | 7 |  | 336 | 250 | 120 | 0 |  | 0 | 20 | Ion exchange resin | strong base anion |  | not applicable | [12 empty] | 0.642 | 0.0288 | 0.3112 |  |  |  | 900 | snapshot | 1200 | 3.079181 | Removal | FALSE | Resin | Time_14_d |  | 0.96 | Ce_final_mg/L and PFAS_C0_value_mg/L | 0 | 0 | 0 | 0.96 | 0 | 0 | 0 | FALSE |  | 0 | 0 | 0 | 0 | 0 | 0 | 0 | 0 | 0 | Polystyrene-divinylbenzene (PS-DVB) | 0 | 0 | 0 | 0 | 0 | 0 | 0 | 0 | 0 | 1 | 0 | 0 | 0 | 0 | 0 | 0 | 0 | 0 | 0 | 0 | 1 | 0 | 0 | [7 empty] | https://doi.org/10.1016/j.ces.2025.122126 | Woke, JC; Maroli, AS; Zhang, Y; Venkatesan, AK | Impact of coexisting nitrate and sulfate ions on per- and polyfluoroalkyl substances removal by anion exchange resins | CHEMICAL ENGINEERING SCIENCE | 2025
25 | 5 | observed_dose_within_tolerance | Observed Removal | FALSE |  | -5 | 20 | 1200 | 3.079181 | 0.04 | 0.96 | std_008419 | 7476 | application | study_116 | PFBA¦A592E¦snapshot¦NA | A592E | specific | canonical name_commercial | specific::PUROLITEA592E | study::STUDY116¦adsorbent::A592E | PFBA | PFCAs | removal_single_timepoint_assumed | A592E | Purolite A592E | Purolite A592E | 1 | 214.036 | ultrapure water | 7 |  | 336 | 250 | 120 | 0 |  | 0 | 20 | Ion exchange resin | strong base anion |  | not applicable | [12 empty] | 0.642 | 0.0288 | 0.3112 |  |  |  | 900 | snapshot | 1200 | 3.079181 | Removal | FALSE | Resin |  |  | 0.96 | Ce_final_mg/L and PFAS_C0_value_mg/L | 0 | 0 | 0 | 0.96 | 0 | 0 | 0 | FALSE |  | 0 | 0 | 0 | 0 | 0 | 0 | 0 | 0 | 0 | Polystyrene-divinylbenzene (PS-DVB) | 0 | 0 | 0 | 0 | 0 | 0 | 0 | 0 | 0 | 1 | 0 | 0 | 0 | 0 | 0 | 0 | 0 | 0 | 0 | 0 | 1 | 0 | 0 | [7 empty] | https://doi.org/10.1016/j.ces.2025.122126 | Woke, JC; Maroli, AS; Zhang, Y; Venkatesan, AK | Impact of coexisting nitrate and sulfate ions on per- and polyfluoroalkyl substances removal by anion exchange resins | CHEMICAL ENGINEERING SCIENCE | 2025
25 | 5 | observed_dose_within_tolerance | Observed Removal | FALSE |  | -5 | 20 | 450 | 2.653213 | 0.1 | 0.9 | std_008420 | 7477 | application | study_116 | PFBS¦A592E¦snapshot¦NA | A592E | specific | canonical name_commercial | specific::PUROLITEA592E | study::STUDY116¦adsorbent::A592E | PFBS | PFSAs | removal_single_timepoint_assumed | A592E | Purolite A592E | Purolite A592E | 1 | 300.098 | ultrapure water | 7 |  | 336 | 250 | 120 | 0 |  | 0 | 20 | Ion exchange resin | strong base anion |  | not applicable | [12 empty] | 0.642 | 0.0288 | 0.3112 |  |  |  | 900 | snapshot | 450 | 2.653213 | Removal | FALSE | Resin |  |  | 0.9 | Ce_final_mg/L and PFAS_C0_value_mg/L | 0 | 0 | 0 | 0.9 | 0 | 0 | 0 | FALSE |  | 0 | 0 | 0 | 0 | 0 | 0 | 0 | 0 | 0 | Polystyrene-divinylbenzene (PS-DVB) | 0 | 0 | 0 | 0 | 0 | 0 | 0 | 0 | 0 | 1 | 0 | 0 | 0 | 0 | 0 | 0 | 0 | 0 | 0 | 0 | 1 | 0 | 0 | [7 empty] | https://doi.org/10.1016/j.ces.2025.122126 | Woke, JC; Maroli, AS; Zhang, Y; Venkatesan, AK | Impact of coexisting nitrate and sulfate ions on per- and polyfluoroalkyl substances removal by anion exchange resins | CHEMICAL ENGINEERING SCIENCE | 2025
25 | 5 | observed_dose_within_tolerance | Observed Removal | FALSE |  | -5 | 20 | 450 | 2.653213 | 0.1 | 0.9 | std_008421 | 7478 | application | study_116 | PFBS¦A592E¦snapshot¦Time_14_d | A592E | specific | canonical name_commercial | specific::PUROLITEA592E | study::STUDY116¦adsorbent::A592E | PFBS | PFSAs | removal_single_timepoint_assumed | A592E | Purolite A592E | Purolite A592E | 1 | 300.098 | ultrapure water | 7 |  | 336 | 250 | 120 | 0 |  | 0 | 20 | Ion exchange resin | strong base anion |  | not applicable | [12 empty] | 0.642 | 0.0288 | 0.3112 |  |  |  | 900 | snapshot | 450 | 2.653213 | Removal | FALSE | Resin | Time_14_d |  | 0.9 | Ce_final_mg/L and PFAS_C0_value_mg/L | 0 | 0 | 0 | 0.9 | 0 | 0 | 0 | FALSE |  | 0 | 0 | 0 | 0 | 0 | 0 | 0 | 0 | 0 | Polystyrene-divinylbenzene (PS-DVB) | 0 | 0 | 0 | 0 | 0 | 0 | 0 | 0 | 0 | 1 | 0 | 0 | 0 | 0 | 0 | 0 | 0 | 0 | 0 | 0 | 1 | 0 | 0 | [7 empty] | https://doi.org/10.1016/j.ces.2025.122126 | Woke, JC; Maroli, AS; Zhang, Y; Venkatesan, AK | Impact of coexisting nitrate and sulfate ions on per- and polyfluoroalkyl substances removal by anion exchange resins | CHEMICAL ENGINEERING SCIENCE | 2025
25 | 5 | observed_dose_within_tolerance | Observed Removal | FALSE |  | -5 | 20 | 227.7778 | 2.357511 | 0.18 | 0.82 | std_008422 | 7479 | application | study_116 | PFBA¦A33E¦snapshot¦NA | A33E | generic_study_local | study_no + adsorbent_id | study::STUDY116¦adsorbent::A33E | study::STUDY116¦adsorbent::A33E | PFBA | PFCAs | removal_single_timepoint_assumed | A33E |  | FerrIX A33E | 1 | 214.036 | ultrapure water | 7 |  | 336 | 250 | 120 | 0 |  | 0 | 20 | Ion exchange resin | strong base anion |  | not applicable | [19 empty] | snapshot | 227.7778 | 2.357511 | Removal | FALSE | Resin |  |  | 0.82 | Ce_final_mg/L and PFAS_C0_value_mg/L | 0 | 0 | 0 | 0.82 | 0 | 0 | 0 | FALSE |  | 0 | 0 | 0 | 0 | 0 | 0 | 0 | 0 | 0 | Polystyrene-divinylbenzene (PS-DVB) | [18 empty] | 0 | 0 | 1 | 0 | 0 | [7 empty] | https://doi.org/10.1016/j.ces.2025.122126 | Woke, JC; Maroli, AS; Zhang, Y; Venkatesan, AK | Impact of coexisting nitrate and sulfate ions on per- and polyfluoroalkyl substances removal by anion exchange resins | CHEMICAL ENGINEERING SCIENCE | 2025
25 | 5 | observed_dose_within_tolerance | Observed Removal | FALSE |  | -5 | 20 | 177.2727 | 2.248642 | 0.22 | 0.78 | std_008423 | 7480 | application | study_116 | PFBS¦A33E¦snapshot¦NA | A33E | generic_study_local | study_no + adsorbent_id | study::STUDY116¦adsorbent::A33E | study::STUDY116¦adsorbent::A33E | PFBS | PFSAs | removal_single_timepoint_assumed | A33E |  | FerrIX A33E | 1 | 300.098 | ultrapure water | 7 |  | 336 | 250 | 120 | 0 |  | 0 | 20 | Ion exchange resin | strong base anion |  | not applicable | [19 empty] | snapshot | 177.2727 | 2.248642 | Removal | FALSE | Resin |  |  | 0.78 | Ce_final_mg/L and PFAS_C0_value_mg/L | 0 | 0 | 0 | 0.78 | 0 | 0 | 0 | FALSE |  | 0 | 0 | 0 | 0 | 0 | 0 | 0 | 0 | 0 | Polystyrene-divinylbenzene (PS-DVB) | [18 empty] | 0 | 0 | 1 | 0 | 0 | [7 empty] | https://doi.org/10.1016/j.ces.2025.122126 | Woke, JC; Maroli, AS; Zhang, Y; Venkatesan, AK | Impact of coexisting nitrate and sulfate ions on per- and polyfluoroalkyl substances removal by anion exchange resins | CHEMICAL ENGINEERING SCIENCE | 2025
25 | 5 | observed_dose_within_tolerance | Observed Removal | FALSE |  | -5 | 20 | 783.3333 | 2.893947 | 0.06 | 0.94 | std_008424 | 7481 | application | study_116 | PFBA¦A520E¦snapshot¦NA | A520E | specific | canonical name_commercial | specific::PUROLITEA520E | study::STUDY116¦adsorbent::A520E | PFBA | PFCAs | removal_single_timepoint_assumed | A520E | Purolite A520E | Purolite A520E | 1 | 214.036 | ultrapure water | 7 |  | 336 | 250 | 120 | 0 |  | 0 | 20 | Ion exchange resin | strong base anion |  | not applicable | [17 empty] | 2.44 | 900 | snapshot | 783.3333 | 2.893947 | Removal | FALSE | Resin |  |  | 0.94 | Ce_final_mg/L and PFAS_C0_value_mg/L | 0 | 0 | 0 | 0.94 | 0 | 0 | 0 | FALSE |  | 0 | 0 | 0 | 0 | 0 | 0 | 0 | 0 | 0 | Polystyrene-divinylbenzene (PS-DVB) | 1 | 0 | 0 | 0 | 0 | 0 | 0 | 0 | 0 | 0 | 0 | 0 | 0 | 0 | 0 | 0 | 0 | 0 | 0 | 0 | 1 | 0 | 0 | [7 empty] | https://doi.org/10.1016/j.ces.2025.122126 | Woke, JC; Maroli, AS; Zhang, Y; Venkatesan, AK | Impact of coexisting nitrate and sulfate ions on per- and polyfluoroalkyl substances removal by anion exchange resins | CHEMICAL ENGINEERING SCIENCE | 2025
25 | 5 | observed_dose_within_tolerance | Observed Removal | FALSE |  | -5 | 20 | 783.3333 | 2.893947 | 0.06 | 0.94 | std_008425 | 7482 | application | study_116 | PFBA¦A520E¦snapshot¦Time_14_d | A520E | specific | canonical name_commercial | specific::PUROLITEA520E | study::STUDY116¦adsorbent::A520E | PFBA | PFCAs | removal_single_timepoint_assumed | A520E | Purolite A520E | Purolite A520E | 1 | 214.036 | ultrapure water | 7 |  | 336 | 250 | 120 | 0 |  | 0 | 20 | Ion exchange resin | strong base anion |  | not applicable | [17 empty] | 2.44 | 900 | snapshot | 783.3333 | 2.893947 | Removal | FALSE | Resin | Time_14_d |  | 0.94 | Ce_final_mg/L and PFAS_C0_value_mg/L | 0 | 0 | 0 | 0.94 | 0 | 0 | 0 | FALSE |  | 0 | 0 | 0 | 0 | 0 | 0 | 0 | 0 | 0 | Polystyrene-divinylbenzene (PS-DVB) | 1 | 0 | 0 | 0 | 0 | 0 | 0 | 0 | 0 | 0 | 0 | 0 | 0 | 0 | 0 | 0 | 0 | 0 | 0 | 0 | 1 | 0 | 0 | [7 empty] | https://doi.org/10.1016/j.ces.2025.122126 | Woke, JC; Maroli, AS; Zhang, Y; Venkatesan, AK | Impact of coexisting nitrate and sulfate ions on per- and polyfluoroalkyl substances removal by anion exchange resins | CHEMICAL ENGINEERING SCIENCE | 2025
25 | 5 | observed_dose_within_tolerance | Observed Removal | FALSE |  | -5 | 20 | 405.3734 | 2.607855 | 0.1098 | 0.8902 | std_008427 | 7484 | application | study_116 | PFBS¦A592E¦snapshot¦Time_14_d; Sulfate | A592E | specific | canonical name_commercial | specific::PUROLITEA592E | study::STUDY116¦adsorbent::A592E | PFBS | PFSAs | removal_last_timepoint_assumed | A592E | Purolite A592E | Purolite A592E | 1 | 300.098 | synthetic water |  |  | 336 | 250 | 120 |  |  |  | 20 | Ion exchange resin | strong base anion |  | not applicable | [12 empty] | 0.642 | 0.0288 | 0.3112 |  |  |  | 900 | snapshot | 405.3734 | 2.607855 | Removal | FALSE | Resin | Time_14_d; Sulfate |  | 0.8902 | Ce_final_mg/L and PFAS_C0_value_mg/L | 0 | 0 | 0 | 0.8902 | 0 | 0 | 0 | FALSE |  | 1 | 0 | 0 | 0 | 0 | 0 | 0 | 1 | 0 | Polystyrene-divinylbenzene (PS-DVB) | 0 | 0 | 0 | 0 | 0 | 0 | 0 | 0 | 0 | 1 | 0 | 0 | 0 | 0 | 0 | 0 | 0 | 0 | 0 | 0 | 1 | 0 | 0 | [7 empty] | https://doi.org/10.1016/j.ces.2025.122126 | Woke, JC; Maroli, AS; Zhang, Y; Venkatesan, AK | Impact of coexisting nitrate and sulfate ions on per- and polyfluoroalkyl substances removal by anion exchange resins | CHEMICAL ENGINEERING SCIENCE | 2025
25 | 5 | observed_dose_within_tolerance | Observed Removal | FALSE |  | -5 | 20 | 14.10256 | 1.149298 | 0.78 | 0.22 | std_008428 | 7485 | application | study_116 | PFBA¦A520E¦snapshot¦Time_14_d; Nitrate | A520E | specific | canonical name_commercial | specific::PUROLITEA520E | study::STUDY116¦adsorbent::A520E | PFBA | PFCAs | removal_single_timepoint_assumed | A520E | Purolite A520E | Purolite A520E | 1 | 214.036 | synthetic water |  |  | 336 | 250 | 120 |  |  |  | 20 | Ion exchange resin | strong base anion |  | not applicable | [17 empty] | 2.44 | 900 | snapshot | 14.10256 | 1.149298 | Removal | FALSE | Resin | Time_14_d; Nitrate |  | 0.22 | Ce_final_mg/L and PFAS_C0_value_mg/L | 0 | 0 | 0 | 0.22 | 0 | 0 | 0 | FALSE |  | 1 | 0 | 0 | 0 | 0 | 0 | 0 | 0 | 0 | Polystyrene-divinylbenzene (PS-DVB) | 1 | 0 | 0 | 0 | 0 | 0 | 0 | 0 | 0 | 0 | 0 | 0 | 0 | 0 | 0 | 0 | 0 | 0 | 0 | 0 | 1 | 0 | 0 | [7 empty] | https://doi.org/10.1016/j.ces.2025.122126 | Woke, JC; Maroli, AS; Zhang, Y; Venkatesan, AK | Impact of coexisting nitrate and sulfate ions on per- and polyfluoroalkyl substances removal by anion exchange resins | CHEMICAL ENGINEERING SCIENCE | 2025
25 | 5 | observed_dose_within_tolerance | Observed Removal | FALSE |  | -5 | 20 | 14.93506 | 1.174207 | 0.77 | 0.23 | std_008429 | 7486 | application | study_116 | PFBA¦A520E¦snapshot¦Time_14_d; Sulfate | A520E | specific | canonical name_commercial | specific::PUROLITEA520E | study::STUDY116¦adsorbent::A520E | PFBA | PFCAs | removal_single_timepoint_assumed | A520E | Purolite A520E | Purolite A520E | 1 | 214.036 | synthetic water |  |  | 336 | 250 | 120 |  |  |  | 20 | Ion exchange resin | strong base anion |  | not applicable | [17 empty] | 2.44 | 900 | snapshot | 14.93506 | 1.174207 | Removal | FALSE | Resin | Time_14_d; Sulfate |  | 0.23 | Ce_final_mg/L and PFAS_C0_value_mg/L | 0 | 0 | 0 | 0.23 | 0 | 0 | 0 | FALSE |  | 1 | 0 | 0 | 0 | 0 | 0 | 0 | 1 | 0 | Polystyrene-divinylbenzene (PS-DVB) | 1 | 0 | 0 | 0 | 0 | 0 | 0 | 0 | 0 | 0 | 0 | 0 | 0 | 0 | 0 | 0 | 0 | 0 | 0 | 0 | 1 | 0 | 0 | [7 empty] | https://doi.org/10.1016/j.ces.2025.122126 | Woke, JC; Maroli, AS; Zhang, Y; Venkatesan, AK | Impact of coexisting nitrate and sulfate ions on per- and polyfluoroalkyl substances removal by anion exchange resins | CHEMICAL ENGINEERING SCIENCE | 2025
25 | 5 | observed_dose_within_tolerance | Observed Removal | FALSE |  | -5 | 20 | 950 | 2.977724 | 0.05 | 0.95 | std_008432 | 7489 | application | study_116 | PFBS¦A520E¦snapshot¦NA | A520E | specific | canonical name_commercial | specific::PUROLITEA520E | study::STUDY116¦adsorbent::A520E | PFBS | PFSAs | removal_single_timepoint_assumed | A520E | Purolite A520E | Purolite A520E | 1 | 300.098 | ultrapure water | 7 |  | 336 | 250 | 120 | 0 |  | 0 | 20 | Ion exchange resin | strong base anion |  | not applicable | [17 empty] | 2.44 | 900 | snapshot | 950 | 2.977724 | Removal | FALSE | Resin |  |  | 0.95 | Ce_final_mg/L and PFAS_C0_value_mg/L | 0 | 0 | 0 | 0.95 | 0 | 0 | 0 | FALSE |  | 0 | 0 | 0 | 0 | 0 | 0 | 0 | 0 | 0 | Polystyrene-divinylbenzene (PS-DVB) | 1 | 0 | 0 | 0 | 0 | 0 | 0 | 0 | 0 | 0 | 0 | 0 | 0 | 0 | 0 | 0 | 0 | 0 | 0 | 0 | 1 | 0 | 0 | [7 empty] | https://doi.org/10.1016/j.ces.2025.122126 | Woke, JC; Maroli, AS; Zhang, Y; Venkatesan, AK | Impact of coexisting nitrate and sulfate ions on per- and polyfluoroalkyl substances removal by anion exchange resins | CHEMICAL ENGINEERING SCIENCE | 2025
25 | 5 | observed_dose_within_tolerance | Observed Removal | FALSE |  | -5 | 20 | 334.6154 | 2.524546 | 0.13 | 0.87 | std_008433 | 7490 | application | study_116 | PFBS¦A520E¦snapshot¦Time_14_d; Nitrate | A520E | specific | canonical name_commercial | specific::PUROLITEA520E | study::STUDY116¦adsorbent::A520E | PFBS | PFSAs | removal_single_timepoint_assumed | A520E | Purolite A520E | Purolite A520E | 1 | 300.098 | synthetic water |  |  | 336 | 250 | 120 |  |  |  | 20 | Ion exchange resin | strong base anion |  | not applicable | [17 empty] | 2.44 | 900 | snapshot | 334.6154 | 2.524546 | Removal | FALSE | Resin | Time_14_d; Nitrate |  | 0.87 | Ce_final_mg/L and PFAS_C0_value_mg/L | 0 | 0 | 0 | 0.87 | 0 | 0 | 0 | FALSE |  | 1 | 0 | 0 | 0 | 0 | 0 | 0 | 0 | 0 | Polystyrene-divinylbenzene (PS-DVB) | 1 | 0 | 0 | 0 | 0 | 0 | 0 | 0 | 0 | 0 | 0 | 0 | 0 | 0 | 0 | 0 | 0 | 0 | 0 | 0 | 1 | 0 | 0 | [7 empty] | https://doi.org/10.1016/j.ces.2025.122126 | Woke, JC; Maroli, AS; Zhang, Y; Venkatesan, AK | Impact of coexisting nitrate and sulfate ions on per- and polyfluoroalkyl substances removal by anion exchange resins | CHEMICAL ENGINEERING SCIENCE | 2025
25 | 5 | observed_dose_within_tolerance | Observed Removal | FALSE |  | -5 | 20 | 575 | 2.759668 | 0.08 | 0.92 | std_008434 | 7491 | application | study_116 | PFOA¦A592E¦snapshot¦Nitrate | A592E | specific | canonical name_commercial | specific::PUROLITEA592E | study::STUDY116¦adsorbent::A592E | PFOA | PFCAs | removal_single_timepoint_assumed | A592E | Purolite A592E | Purolite A592E | 1 | 414.064 | synthetic water |  |  | 336 | 250 | 120 |  |  |  | 20 | Ion exchange resin | strong base anion |  | not applicable | [12 empty] | 0.642 | 0.0288 | 0.3112 |  |  |  | 900 | snapshot | 575 | 2.759668 | Removal | FALSE | Resin | Nitrate |  | 0.92 | Ce_final_mg/L and PFAS_C0_value_mg/L | 0 | 0 | 0 | 0.92 | 0 | 0 | 0 | FALSE |  | 1 | 0 | 0 | 0 | 0 | 0 | 0 | 0 | 0 | Polystyrene-divinylbenzene (PS-DVB) | 0 | 0 | 0 | 0 | 0 | 0 | 0 | 0 | 0 | 1 | 0 | 0 | 0 | 0 | 0 | 0 | 0 | 0 | 0 | 0 | 1 | 0 | 0 | [7 empty] | https://doi.org/10.1016/j.ces.2025.122126 | Woke, JC; Maroli, AS; Zhang, Y; Venkatesan, AK | Impact of coexisting nitrate and sulfate ions on per- and polyfluoroalkyl substances removal by anion exchange resins | CHEMICAL ENGINEERING SCIENCE | 2025
25 | 5 | observed_dose_within_tolerance | Observed Removal | FALSE |  | -5 | 20 | 213.1579 | 2.328701 | 0.19 | 0.81 | std_008435 | 7492 | application | study_116 | PFOA¦A592E¦snapshot¦Time_14_d; Sulfate | A592E | specific | canonical name_commercial | specific::PUROLITEA592E | study::STUDY116¦adsorbent::A592E | PFOA | PFCAs | removal_single_timepoint_assumed | A592E | Purolite A592E | Purolite A592E | 1 | 414.064 | synthetic water |  |  | 336 | 250 | 120 |  |  |  | 20 | Ion exchange resin | strong base anion |  | not applicable | [12 empty] | 0.642 | 0.0288 | 0.3112 |  |  |  | 900 | snapshot | 213.1579 | 2.328701 | Removal | FALSE | Resin | Time_14_d; Sulfate |  | 0.81 | Ce_final_mg/L and PFAS_C0_value_mg/L | 0 | 0 | 0 | 0.81 | 0 | 0 | 0 | FALSE |  | 1 | 0 | 0 | 0 | 0 | 0 | 0 | 1 | 0 | Polystyrene-divinylbenzene (PS-DVB) | 0 | 0 | 0 | 0 | 0 | 0 | 0 | 0 | 0 | 1 | 0 | 0 | 0 | 0 | 0 | 0 | 0 | 0 | 0 | 0 | 1 | 0 | 0 | [7 empty] | https://doi.org/10.1016/j.ces.2025.122126 | Woke, JC; Maroli, AS; Zhang, Y; Venkatesan, AK | Impact of coexisting nitrate and sulfate ions on per- and polyfluoroalkyl substances removal by anion exchange resins | CHEMICAL ENGINEERING SCIENCE | 2025
25 | 5 | observed_dose_within_tolerance | Observed Removal | FALSE |  | -5 | 20 | 366.6667 | 2.564271 | 0.12 | 0.88 | std_008437 | 7494 | application | study_116 | PFOA¦A33E¦snapshot¦Nitrate | A33E | generic_study_local | study_no + adsorbent_id | study::STUDY116¦adsorbent::A33E | study::STUDY116¦adsorbent::A33E | PFOA | PFCAs | removal_single_timepoint_assumed | A33E |  | FerrIX A33E | 1 | 414.064 | synthetic water |  |  | 336 | 250 | 120 |  |  |  | 20 | Ion exchange resin | strong base anion |  | not applicable | [19 empty] | snapshot | 366.6667 | 2.564271 | Removal | FALSE | Resin | Nitrate |  | 0.88 | Ce_final_mg/L and PFAS_C0_value_mg/L | 0 | 0 | 0 | 0.88 | 0 | 0 | 0 | FALSE |  | 1 | 0 | 0 | 0 | 0 | 0 | 0 | 0 | 0 | Polystyrene-divinylbenzene (PS-DVB) | [18 empty] | 0 | 0 | 1 | 0 | 0 | [7 empty] | https://doi.org/10.1016/j.ces.2025.122126 | Woke, JC; Maroli, AS; Zhang, Y; Venkatesan, AK | Impact of coexisting nitrate and sulfate ions on per- and polyfluoroalkyl substances removal by anion exchange resins | CHEMICAL ENGINEERING SCIENCE | 2025
25 | 5 | observed_dose_within_tolerance | Observed Removal | FALSE |  | -5 | 20 | 122.4138 | 2.08783 | 0.29 | 0.71 | std_008438 | 7495 | application | study_116 | PFOA¦A33E¦snapshot¦Time_14_d; Sulfate | A33E | generic_study_local | study_no + adsorbent_id | study::STUDY116¦adsorbent::A33E | study::STUDY116¦adsorbent::A33E | PFOA | PFCAs | removal_single_timepoint_assumed | A33E |  | FerrIX A33E | 1 | 414.064 | synthetic water |  |  | 336 | 250 | 120 |  |  |  | 20 | Ion exchange resin | strong base anion |  | not applicable | [19 empty] | snapshot | 122.4138 | 2.08783 | Removal | FALSE | Resin | Time_14_d; Sulfate |  | 0.71 | Ce_final_mg/L and PFAS_C0_value_mg/L | 0 | 0 | 0 | 0.71 | 0 | 0 | 0 | FALSE |  | 1 | 0 | 0 | 0 | 0 | 0 | 0 | 1 | 0 | Polystyrene-divinylbenzene (PS-DVB) | [18 empty] | 0 | 0 | 1 | 0 | 0 | [7 empty] | https://doi.org/10.1016/j.ces.2025.122126 | Woke, JC; Maroli, AS; Zhang, Y; Venkatesan, AK | Impact of coexisting nitrate and sulfate ions on per- and polyfluoroalkyl substances removal by anion exchange resins | CHEMICAL ENGINEERING SCIENCE | 2025
25 | 5 | observed_dose_within_tolerance | Observed Removal | FALSE |  | -5 | 20 | 1616.667 | 3.20862 | 0.03 | 0.97 | std_008439 | 7496 | application | study_116 | PFOA¦A33E¦snapshot¦NA | A33E | generic_study_local | study_no + adsorbent_id | study::STUDY116¦adsorbent::A33E | study::STUDY116¦adsorbent::A33E | PFOA | PFCAs | removal_single_timepoint_assumed | A33E |  | FerrIX A33E | 1 | 414.064 | ultrapure water | 7 |  | 336 | 250 | 120 | 0 |  | 0 | 20 | Ion exchange resin | strong base anion |  | not applicable | [19 empty] | snapshot | 1616.667 | 3.20862 | Removal | FALSE | Resin |  |  | 0.97 | Ce_final_mg/L and PFAS_C0_value_mg/L | 0 | 0 | 0 | 0.97 | 0 | 0 | 0 | FALSE |  | 0 | 0 | 0 | 0 | 0 | 0 | 0 | 0 | 0 | Polystyrene-divinylbenzene (PS-DVB) | [18 empty] | 0 | 0 | 1 | 0 | 0 | [7 empty] | https://doi.org/10.1016/j.ces.2025.122126 | Woke, JC; Maroli, AS; Zhang, Y; Venkatesan, AK | Impact of coexisting nitrate and sulfate ions on per- and polyfluoroalkyl substances removal by anion exchange resins | CHEMICAL ENGINEERING SCIENCE | 2025
25 | 5 | observed_dose_within_tolerance | Observed Removal | FALSE |  | -5 | 20 | 575 | 2.759668 | 0.08 | 0.92 | std_008440 | 7497 | application | study_116 | PFOA¦A520E¦snapshot¦Nitrate | A520E | specific | canonical name_commercial | specific::PUROLITEA520E | study::STUDY116¦adsorbent::A520E | PFOA | PFCAs | removal_single_timepoint_assumed | A520E | Purolite A520E | Purolite A520E | 1 | 414.064 | synthetic water |  |  | 336 | 250 | 120 |  |  |  | 20 | Ion exchange resin | strong base anion |  | not applicable | [17 empty] | 2.44 | 900 | snapshot | 575 | 2.759668 | Removal | FALSE | Resin | Nitrate |  | 0.92 | Ce_final_mg/L and PFAS_C0_value_mg/L | 0 | 0 | 0 | 0.92 | 0 | 0 | 0 | FALSE |  | 1 | 0 | 0 | 0 | 0 | 0 | 0 | 0 | 0 | Polystyrene-divinylbenzene (PS-DVB) | 1 | 0 | 0 | 0 | 0 | 0 | 0 | 0 | 0 | 0 | 0 | 0 | 0 | 0 | 0 | 0 | 0 | 0 | 0 | 0 | 1 | 0 | 0 | [7 empty] | https://doi.org/10.1016/j.ces.2025.122126 | Woke, JC; Maroli, AS; Zhang, Y; Venkatesan, AK | Impact of coexisting nitrate and sulfate ions on per- and polyfluoroalkyl substances removal by anion exchange resins | CHEMICAL ENGINEERING SCIENCE | 2025
25 | 5 | observed_dose_within_tolerance | Observed Removal | FALSE |  | -5 | 20 | 177.2727 | 2.248642 | 0.22 | 0.78 | std_008441 | 7498 | application | study_116 | PFOA¦A520E¦snapshot¦Time_14_d; Sulfate | A520E | specific | canonical name_commercial | specific::PUROLITEA520E | study::STUDY116¦adsorbent::A520E | PFOA | PFCAs | removal_single_timepoint_assumed | A520E | Purolite A520E | Purolite A520E | 1 | 414.064 | synthetic water |  |  | 336 | 250 | 120 |  |  |  | 20 | Ion exchange resin | strong base anion |  | not applicable | [17 empty] | 2.44 | 900 | snapshot | 177.2727 | 2.248642 | Removal | FALSE | Resin | Time_14_d; Sulfate |  | 0.78 | Ce_final_mg/L and PFAS_C0_value_mg/L | 0 | 0 | 0 | 0.78 | 0 | 0 | 0 | FALSE |  | 1 | 0 | 0 | 0 | 0 | 0 | 0 | 1 | 0 | Polystyrene-divinylbenzene (PS-DVB) | 1 | 0 | 0 | 0 | 0 | 0 | 0 | 0 | 0 | 0 | 0 | 0 | 0 | 0 | 0 | 0 | 0 | 0 | 0 | 0 | 1 | 0 | 0 | [7 empty] | https://doi.org/10.1016/j.ces.2025.122126 | Woke, JC; Maroli, AS; Zhang, Y; Venkatesan, AK | Impact of coexisting nitrate and sulfate ions on per- and polyfluoroalkyl substances removal by anion exchange resins | CHEMICAL ENGINEERING SCIENCE | 2025
25 | 5 | observed_dose_within_tolerance | Observed Removal | FALSE |  | -5 | 20 | 575 | 2.759668 | 0.08 | 0.92 | std_008444 | 7501 | application | study_116 | PFOA¦A520E¦snapshot¦Time_14_d; Nitrate | A520E | specific | canonical name_commercial | specific::PUROLITEA520E | study::STUDY116¦adsorbent::A520E | PFOA | PFCAs | removal_single_timepoint_assumed | A520E | Purolite A520E | Purolite A520E | 1 | 414.064 | synthetic water |  |  | 336 | 250 | 120 |  |  |  | 20 | Ion exchange resin | strong base anion |  | not applicable | [17 empty] | 2.44 | 900 | snapshot | 575 | 2.759668 | Removal | FALSE | Resin | Time_14_d; Nitrate |  | 0.92 | Ce_final_mg/L and PFAS_C0_value_mg/L | 0 | 0 | 0 | 0.92 | 0 | 0 | 0 | FALSE |  | 1 | 0 | 0 | 0 | 0 | 0 | 0 | 0 | 0 | Polystyrene-divinylbenzene (PS-DVB) | 1 | 0 | 0 | 0 | 0 | 0 | 0 | 0 | 0 | 0 | 0 | 0 | 0 | 0 | 0 | 0 | 0 | 0 | 0 | 0 | 1 | 0 | 0 | [7 empty] | https://doi.org/10.1016/j.ces.2025.122126 | Woke, JC; Maroli, AS; Zhang, Y; Venkatesan, AK | Impact of coexisting nitrate and sulfate ions on per- and polyfluoroalkyl substances removal by anion exchange resins | CHEMICAL ENGINEERING SCIENCE | 2025
25 | 5 | isotherm_recalculated_at_reference_dose | Langmuir | TRUE | 0.908 | 725 | 25 | 1.807268 | 0.2570226 | 1.157693 | 0.04322856 | std_008530 | 7587 | application | study_122 | PFOA¦GAC¦isotherm¦NA | GAC | generic_study_local | study_no + adsorbent_id | study::STUDY122¦adsorbent::GAC | study::STUDY122¦adsorbent::GAC | PFOA | PFCAs | equilibrium_endpoint_reported | GAC |  | granular activated carbon | 1.21 | 414.064 | ultrapure water | 7 | 20 | 48 |  | 100 | 0 |  | 0 | 750 | Activated carbon | granular activated carbon |  |  | 8.8875 |  | 592 | [8 empty] | EDS | 0.9092 |  | 0.0664 |  |  | not applicable | not applicable | isotherm | 6.402301 | 0.8063361 | Langmuir | FALSE | AC |  |  | 0.8276375 | Ce_final_mg/L and PFAS_C0_value_mg/L | 0 | 0 | 0 | 1.001441 | 0 | 0 | 0 | FALSE |  | 0 | 0 | 0 | 0 | 0 | 0 | 0 | 0 | 0 | [25 empty] | 2.39 | 6.07 | 0.908 | 2.29 | 0.432 | 0.861 | https://doi.org/10.1007/s11270-025-07908-0 | Shin, J; An, B | Adsorption characteristics of perfluorooctanoic acid (PFOA) and perfluorooctanesulfonic acid (PFOS) in granular activated carbon (GAC) and modified GAC | WATER AIR AND SOIL POLLUTION | 2025
25 | 5 | isotherm_recalculated_at_reference_dose | Langmuir | TRUE | 0.933 | 725 | 25 | 2.17663 | 0.3377846 | 1.480441 | 0.05160748 | std_008531 | 7588 | application | study_122 | PFOS¦GAC¦isotherm¦NA | GAC | generic_study_local | study_no + adsorbent_id | study::STUDY122¦adsorbent::GAC | study::STUDY122¦adsorbent::GAC | PFOS | PFSAs | equilibrium_endpoint_reported | GAC |  | granular activated carbon | 1.561 | 500.126 | ultrapure water | 7 | 20 | 48 |  | 100 | 0 |  | 0 | 750 | Activated carbon | granular activated carbon |  |  | 8.8875 |  | 592 | [8 empty] | EDS | 0.9092 |  | 0.0664 |  |  | not applicable | not applicable | isotherm | 9.31148 | 0.9690187 | Langmuir | FALSE | AC |  |  | 0.8747434 | Ce_final_mg/L and PFAS_C0_value_mg/L | 0 | 0 | 0 | 1.365474 | 0 | 0 | 0 | FALSE |  | 0 | 0 | 0 | 0 | 0 | 0 | 0 | 0 | 0 | [25 empty] | 3.65 | 5.09 | 0.933 | 4.35 | 0.591 | 0.906 | https://doi.org/10.1007/s11270-025-07908-0 | Shin, J; An, B | Adsorption characteristics of perfluorooctanoic acid (PFOA) and perfluorooctanesulfonic acid (PFOS) in granular activated carbon (GAC) and modified GAC | WATER AIR AND SOIL POLLUTION | 2025
25 | 5 | isotherm_recalculated_at_reference_dose | Langmuir | TRUE | 0.923 | 725 | 25 | 2.849936 | 0.4548351 | 1.457178 | 0.06650969 | std_008533 | 7590 | application | study_122 | PFOS¦GAC-Cu¦isotherm¦NA | GAC-Cu | generic_study_local | study_no + adsorbent_id | study::STUDY122¦adsorbent::GACCU | study::STUDY122¦adsorbent::GACCU | PFOS | PFSAs | equilibrium_endpoint_reported | GAC-Cu |  | copper-modified granular activated carbon | 1.561 | 500.126 | ultrapure water | 7 | 20 | 48 |  | 100 | 0 |  | 0 | 750 | Activated carbon | granular activated carbon |  |  | 8.8875 |  | 512 | [8 empty] | EDS | 0.892 |  | 0.074 |  |  | not applicable | not applicable | isotherm | 20.39973 | 1.309624 | Langmuir | FALSE | AC |  |  | 0.9386496 | Ce_final_mg/L and PFAS_C0_value_mg/L | 0 | 0 | 0 | 1.465232 | 0 | 0 | 0 | FALSE |  | 0 | 0 | 0 | 0 | 0 | 0 | 0 | 0 | 0 | [25 empty] | 4.51 | 7.98 | 0.923 | 6.29 | 0.533 | 0.902 | https://doi.org/10.1007/s11270-025-07908-0 | Shin, J; An, B | Adsorption characteristics of perfluorooctanoic acid (PFOA) and perfluorooctanesulfonic acid (PFOS) in granular activated carbon (GAC) and modified GAC | WATER AIR AND SOIL POLLUTION | 2025
25 | 5 | isotherm_recalculated_at_reference_dose | Langmuir | TRUE | 0.99 | 25 | 25 | 9.204965 | 0.9640221 | 0.03585004 | 0.1870739 | std_008882 | 7926 | application | study_161 | PFOS¦R-CAC¦isotherm¦NA | R-CAC | generic_study_local | study_no + adsorbent_id | study::STUDY161¦adsorbent::RCAC | study::STUDY161¦adsorbent::RCAC | PFOS | PFSAs | equilibrium_endpoint_reported | R-CAC |  | reactivated coconut shell-based activated carbon | 0.0441 | 500.126 | wastewater | 8.6 | 25 | 48 | 100 | 170 | 78.3 |  | 0.15475 | 50 | Activated carbon | granular activated carbon | coconut | Chemical_KOH | 0.725 |  | 1750 | [7 empty] | 1.36 | elemental analyzer | 0.954 | 0.0044 | 0.015 | 7.4 |  | not applicable | not applicable | isotherm | 11.71228 | 1.068642 | Langmuir | FALSE | AC |  |  | 0.3693296 | Ce_final_mg/L and PFAS_C0_value_mg/L | 0 | 0 | 0 | 0.01628743 | 0 | 0 | 0 | TRUE | surfactant/polymer | 1 | 1 | 1 | 1 | 1 | 1 | 0 | 1 | 0 |  | 0 | 0 | 1 | 0 | 1 | 1 | 0 | 0 | 0 | 0 | 0 | 0 | 0 | 0 | 0 | 0 | 0 | 0 | [6 empty] | 0.3456 | 590 | 0.99 | 0.7219444 | 0.2083333 | 0.95 | https://doi.org/10.1016/j.cej.2016.01.077 | Du, ZW; Deng, SB; Liu, DC; Yao, XL; Wang, Y; Lu, XY; Wang, B; Huang, J; Wang, YJ; Xing, BS; Yu, G | Efficient adsorption of PFOS and F53B from chrome plating wastewater and their subsequent degradation in the regeneration process | CHEMICAL ENGINEERING JOURNAL | 2016
25 | 5 | isotherm_recalculated_at_reference_dose | Langmuir | TRUE | 0.99 | 225 | 25 | 9.204965 | 0.9640221 | 0.03585004 | 0.1870739 | std_008883 | 7926 | application | study_161 | PFOS¦R-CAC¦isotherm¦NA | R-CAC | generic_study_local | study_no + adsorbent_id | study::STUDY161¦adsorbent::RCAC | study::STUDY161¦adsorbent::RCAC | PFOS | PFSAs | equilibrium_endpoint_reported | R-CAC |  | reactivated coconut shell-based activated carbon | 0.0441 | 500.126 | wastewater | 8.6 | 25 | 48 | 100 | 170 | 78.3 |  | 0.15475 | 250 | Activated carbon | granular activated carbon | coconut | Chemical_KOH | 0.725 |  | 1750 | [7 empty] | 1.36 | elemental analyzer | 0.954 | 0.0044 | 0.015 | 7.4 |  | not applicable | not applicable | isotherm | 103.6936 | 2.015752 | Langmuir | FALSE | AC |  |  | 0.9628576 | Ce_final_mg/L and PFAS_C0_value_mg/L | 0 | 0 | 0 | 0.04246202 | 0 | 0 | 0 | TRUE | surfactant/polymer | 1 | 1 | 1 | 1 | 1 | 1 | 0 | 1 | 0 |  | 0 | 0 | 1 | 0 | 1 | 1 | 0 | 0 | 0 | 0 | 0 | 0 | 0 | 0 | 0 | 0 | 0 | 0 | [6 empty] | 0.3456 | 590 | 0.99 | 0.7219444 | 0.2083333 | 0.95 | https://doi.org/10.1016/j.cej.2016.01.077 | Du, ZW; Deng, SB; Liu, DC; Yao, XL; Wang, Y; Lu, XY; Wang, B; Huang, J; Wang, YJ; Xing, BS; Yu, G | Efficient adsorption of PFOS and F53B from chrome plating wastewater and their subsequent degradation in the regeneration process | CHEMICAL ENGINEERING JOURNAL | 2016
25 | 5 | isotherm_recalculated_at_reference_dose | Langmuir | TRUE | 0.96 | 25 | 25 | 12.13834 | 1.084159 | 0.07894382 | 0.2328103 | std_008884 | 7927 | application | study_161 | F53B¦R-CAC¦isotherm¦NA | R-CAC | generic_study_local | study_no + adsorbent_id | study::STUDY161¦adsorbent::RCAC | study::STUDY161¦adsorbent::RCAC | 9Cl-PF3ONS | PolyFESAs | equilibrium_endpoint_reported | R-CAC |  | reactivated coconut shell-based activated carbon | 0.1029 | 532.58 | wastewater | 8.6 | 25 | 48 | 100 | 170 | 78.3 |  | 0.15475 | 50 | Activated carbon | granular activated carbon | coconut | Chemical_KOH | 0.725 |  | 1750 | [7 empty] | 1.36 | elemental analyzer | 0.954 | 0.0044 | 0.015 | 7.4 |  | not applicable | not applicable | isotherm | 16.28613 | 1.211818 | Langmuir | FALSE | AC |  |  | 0.4488252 | Ce_final_mg/L and PFAS_C0_value_mg/L | 0 | 0 | 0 | 0.04618411 | 0 | 0 | 0 | TRUE | surfactant/polymer | 1 | 1 | 1 | 1 | 1 | 1 | 0 | 1 | 0 |  | 0 | 0 | 1 | 0 | 1 | 1 | 0 | 0 | 0 | 0 | 0 | 0 | 0 | 0 | 0 | 0 | 0 | 0 | [6 empty] | 1.0594 | 120 | 0.96 | 2.306856 | 0.3030303 | 0.87 | https://doi.org/10.1016/j.cej.2016.01.077 | Du, ZW; Deng, SB; Liu, DC; Yao, XL; Wang, Y; Lu, XY; Wang, B; Huang, J; Wang, YJ; Xing, BS; Yu, G | Efficient adsorption of PFOS and F53B from chrome plating wastewater and their subsequent degradation in the regeneration process | CHEMICAL ENGINEERING JOURNAL | 2016
25 | 5 | isotherm_recalculated_at_reference_dose | Langmuir | TRUE | 0.96 | 225 | 25 | 12.13834 | 1.084159 | 0.07894382 | 0.2328103 | std_008885 | 7927 | application | study_161 | F53B¦R-CAC¦isotherm¦NA | R-CAC | generic_study_local | study_no + adsorbent_id | study::STUDY161¦adsorbent::RCAC | study::STUDY161¦adsorbent::RCAC | 9Cl-PF3ONS | PolyFESAs | equilibrium_endpoint_reported | R-CAC |  | reactivated coconut shell-based activated carbon | 0.1029 | 532.58 | wastewater | 8.6 | 25 | 48 | 100 | 170 | 78.3 |  | 0.15475 | 250 | Activated carbon | granular activated carbon | coconut | Chemical_KOH | 0.725 |  | 1750 | [7 empty] | 1.36 | elemental analyzer | 0.954 | 0.0044 | 0.015 | 7.4 |  | not applicable | not applicable | isotherm | 80.08561 | 1.903554 | Langmuir | FALSE | AC |  |  | 0.9524294 | Ce_final_mg/L and PFAS_C0_value_mg/L | 0 | 0 | 0 | 0.09800499 | 0 | 0 | 0 | TRUE | surfactant/polymer | 1 | 1 | 1 | 1 | 1 | 1 | 0 | 1 | 0 |  | 0 | 0 | 1 | 0 | 1 | 1 | 0 | 0 | 0 | 0 | 0 | 0 | 0 | 0 | 0 | 0 | 0 | 0 | [6 empty] | 1.0594 | 120 | 0.96 | 2.306856 | 0.3030303 | 0.87 | https://doi.org/10.1016/j.cej.2016.01.077 | Du, ZW; Deng, SB; Liu, DC; Yao, XL; Wang, Y; Lu, XY; Wang, B; Huang, J; Wang, YJ; Xing, BS; Yu, G | Efficient adsorption of PFOS and F53B from chrome plating wastewater and their subsequent degradation in the regeneration process | CHEMICAL ENGINEERING JOURNAL | 2016
25 | 5 | isotherm_recalculated_at_reference_dose | Langmuir | TRUE | 0.979 | 25 | 25 | 3.342904 | 0.5241239 | 46.14365 | 0.0771269 | std_008934 | 7976 | application | study_175 | PFOA¦GAC¦isotherm¦NA | GAC | specific | canonical name_commercial | specific::FILTRASORB400 | study::STUDY175¦adsorbent::GAC | PFOA | PFCAs | equilibrium_endpoint_reported | GAC | Filtrasorb 400 | granular activated carbon | 50 | 414.064 | ultrapure water | 7 | 20 |  | 200 |  | 0 |  | 0 | 50 | Activated carbon | granular activated carbon | bituminous coal |  | 0.65 | 24.4 | 979 | [7 empty] | 0.6 | EDS | 0.9997 |  |  | 5.84 |  | not applicable | not applicable | isotherm | 3.622854 | 0.5590508 | Langmuir | FALSE | AC |  |  | 0.1533622 | Ce_final_mg/L and PFAS_C0_value_mg/L | 0 | 0 | 0 | 7.668112 | 0 | 0 | 0 | FALSE |  | 0 | 0 | 0 | 0 | 0 | 0 | 0 | 0 | 0 |  | 1 | 0 | 0 | 0 | 0 | 0 | 1 | 1 | 0 | 1 | 0 | 0 | 0 | 0 | 0 | 0 | 0 | 0 | [5 empty] | 1000 | 164.9 | 0.314 | 0.979 | 63.4 | 0.24 | 0.968 | https://doi.org/10.1016/j.chemosphere.2022.134965 |  | Adsorption mechanisms on perfluorooctanoic acid by FeCl3 modified granular activated carbon in aqueous solutions | CHEMOSPHERE | 2022
25 | 5 | isotherm_recalculated_at_reference_dose | Langmuir | TRUE | 0.979 | 975 | 25 | 3.342904 | 0.5241239 | 46.14365 | 0.0771269 | std_008935 | 7976 | application | study_175 | PFOA¦GAC¦isotherm¦NA | GAC | specific | canonical name_commercial | specific::FILTRASORB400 | study::STUDY175¦adsorbent::GAC | PFOA | PFCAs | equilibrium_endpoint_reported | GAC | Filtrasorb 400 | granular activated carbon | 50 | 414.064 | ultrapure water | 7 | 20 |  | 200 |  | 0 |  | 0 | 1000 | Activated carbon | granular activated carbon | bituminous coal |  | 0.65 | 24.4 | 979 | [7 empty] | 0.6 | EDS | 0.9997 |  |  | 5.84 |  | not applicable | not applicable | isotherm | 36.4973 | 1.562261 | Langmuir | FALSE | AC |  |  | 0.9733314 | Ce_final_mg/L and PFAS_C0_value_mg/L | 0 | 0 | 0 | 48.66657 | 0 | 0 | 0 | FALSE |  | 0 | 0 | 0 | 0 | 0 | 0 | 0 | 0 | 0 |  | 1 | 0 | 0 | 0 | 0 | 0 | 1 | 1 | 0 | 1 | 0 | 0 | 0 | 0 | 0 | 0 | 0 | 0 | [5 empty] | 1000 | 164.9 | 0.314 | 0.979 | 63.4 | 0.24 | 0.968 | https://doi.org/10.1016/j.chemosphere.2022.134965 |  | Adsorption mechanisms on perfluorooctanoic acid by FeCl3 modified granular activated carbon in aqueous solutions | CHEMOSPHERE | 2022
25 | 5 | isotherm_recalculated_at_reference_dose | Langmuir | TRUE | 0.964 | 25 | 25 | 3.52468 | 0.5471197 | 45.95094 | 0.08098118 | std_008936 | 7977 | application | study_175 | PFOA¦Fe-GAC¦isotherm¦NA | Fe-GAC | generic_study_local | study_no + adsorbent_id | study::STUDY175¦adsorbent::FEGAC | study::STUDY175¦adsorbent::FEGAC | PFOA | PFCAs | equilibrium_endpoint_reported | Fe-GAC |  | iron-impregnated granular activated carbon | 50 | 414.064 | ultrapure water | 7 | 20 |  | 200 |  | 0 |  | 0 | 50 | Activated carbon | granular activated carbon |  |  |  | 48.7 | 828.8 | [7 empty] | 0.27 | EDS | 0.6495 |  | 0.1323 | 5.98 |  | not applicable | not applicable | isotherm | 3.84212 | 0.5845709 | Langmuir | FALSE | AC |  |  | 0.1611484 | Ce_final_mg/L and PFAS_C0_value_mg/L | 0 | 0 | 0 | 8.057421 | 0 | 0 | 0 | FALSE |  | 0 | 0 | 0 | 0 | 0 | 0 | 0 | 0 | 0 | [25 empty] | 171 | 0.39 | 0.964 | 75.5 | 0.195 | 0.953 | https://doi.org/10.1016/j.chemosphere.2022.134965 |  | Adsorption mechanisms on perfluorooctanoic acid by FeCl3 modified granular activated carbon in aqueous solutions | CHEMOSPHERE | 2022
25 | 5 | isotherm_recalculated_at_reference_dose | Langmuir | TRUE | 0.964 | 975 | 25 | 3.52468 | 0.5471197 | 45.95094 | 0.08098118 | std_008937 | 7977 | application | study_175 | PFOA¦Fe-GAC¦isotherm¦NA | Fe-GAC | generic_study_local | study_no + adsorbent_id | study::STUDY175¦adsorbent::FEGAC | study::STUDY175¦adsorbent::FEGAC | PFOA | PFCAs | equilibrium_endpoint_reported | Fe-GAC |  | iron-impregnated granular activated carbon | 50 | 414.064 | ultrapure water | 7 | 20 |  | 200 |  | 0 |  | 0 | 1000 | Activated carbon | granular activated carbon |  |  |  | 48.7 | 828.8 | [7 empty] | 0.27 | EDS | 0.6495 |  | 0.1323 | 5.98 |  | not applicable | not applicable | isotherm | 47.59131 | 1.677528 | Langmuir | FALSE | AC |  |  | 0.9794202 | Ce_final_mg/L and PFAS_C0_value_mg/L | 0 | 0 | 0 | 48.97101 | 0 | 0 | 0 | FALSE |  | 0 | 0 | 0 | 0 | 0 | 0 | 0 | 0 | 0 | [25 empty] | 171 | 0.39 | 0.964 | 75.5 | 0.195 | 0.953 | https://doi.org/10.1016/j.chemosphere.2022.134965 |  | Adsorption mechanisms on perfluorooctanoic acid by FeCl3 modified granular activated carbon in aqueous solutions | CHEMOSPHERE | 2022
25 | 5 | isotherm_recalculated_at_reference_dose | Langmuir | TRUE | 0.988 | 25 | 25 | 3.969065 | 0.5986883 | 45.48653 | 0.0902695 | std_008938 | 7978 | application | study_175 | PFOA¦Fe/H-GAC¦isotherm¦NA | Fe/H-GAC | generic_study_local | study_no + adsorbent_id | study::STUDY175¦adsorbent::FE/HGAC | study::STUDY175¦adsorbent::FE/HGAC | PFOA | PFCAs | equilibrium_endpoint_reported | Fe/H-GAC |  | iron-impregnated and heat-treated granular activated carbon | 50 | 414.064 | ultrapure water | 7 | 20 |  | 200 |  | 0 |  | 0 | 50 | Activated carbon | granular activated carbon |  |  |  | 24.3 | 967 | [7 empty] | 0.59 | EDS | 0.6804 |  | 0.3115 | 5.82 |  | not applicable | not applicable | isotherm | 4.377622 | 0.6412382 | Langmuir | FALSE | AC |  |  | 0.1795754 | Ce_final_mg/L and PFAS_C0_value_mg/L | 0 | 0 | 0 | 8.978771 | 0 | 0 | 0 | FALSE |  | 0 | 0 | 0 | 0 | 0 | 0 | 0 | 0 | 0 | [25 empty] | 189.9 | 0.424 | 0.988 | 81.7 | 0.203 | 0.959 | https://doi.org/10.1016/j.chemosphere.2022.134965 |  | Adsorption mechanisms on perfluorooctanoic acid by FeCl3 modified granular activated carbon in aqueous solutions | CHEMOSPHERE | 2022
25 | 5 | isotherm_recalculated_at_reference_dose | Langmuir | TRUE | 0.988 | 975 | 25 | 3.969065 | 0.5986883 | 45.48653 | 0.0902695 | std_008939 | 7978 | application | study_175 | PFOA¦Fe/H-GAC¦isotherm¦NA | Fe/H-GAC | generic_study_local | study_no + adsorbent_id | study::STUDY175¦adsorbent::FE/HGAC | study::STUDY175¦adsorbent::FE/HGAC | PFOA | PFCAs | equilibrium_endpoint_reported | Fe/H-GAC |  | iron-impregnated and heat-treated granular activated carbon | 50 | 414.064 | ultrapure water | 7 | 20 |  | 200 |  | 0 |  | 0 | 1000 | Activated carbon | granular activated carbon |  |  |  | 24.3 | 967 | [7 empty] | 0.59 | EDS | 0.6804 |  | 0.3115 | 5.82 |  | not applicable | not applicable | isotherm | 59.66705 | 1.775735 | Langmuir | FALSE | AC |  |  | 0.9835166 | Ce_final_mg/L and PFAS_C0_value_mg/L | 0 | 0 | 0 | 49.17583 | 0 | 0 | 0 | FALSE |  | 0 | 0 | 0 | 0 | 0 | 0 | 0 | 0 | 0 | [25 empty] | 189.9 | 0.424 | 0.988 | 81.7 | 0.203 | 0.959 | https://doi.org/10.1016/j.chemosphere.2022.134965 |  | Adsorption mechanisms on perfluorooctanoic acid by FeCl3 modified granular activated carbon in aqueous solutions | CHEMOSPHERE | 2022
25 | 5 | isotherm_recalculated_at_reference_dose | Langmuir | TRUE | 0.94 | 225 | 25 | 220.6693 | 2.343742 | 0.7672558 | 0.8465488 | std_009022 | 8022 | application | study_205 | F-53B¦CSAC¦isotherm¦NA | CSAC | generic_study_local | study_no + adsorbent_id | study::STUDY205¦adsorbent::CSAC | study::STUDY205¦adsorbent::CSAC | 9Cl-PF3ONS | PolyFESAs | equilibrium_endpoint_reported | CSAC |  | coconut shell activated carbon | 5 | 532.58 | ultrapure water | 7 | 25 | 120 | 500 | 100 | 0 |  | 0 | 250 | Activated carbon | granular activated carbon | coconut |  | 0.8 | 17.2 | 1054.19 |  |  | 0.75 |  |  |  | 0.34 | 0.45 | [6 empty] | not applicable | not applicable | isotherm | 577.8482 | 2.761814 | Langmuir | FALSE | AC |  |  | 0.9931254 | Ce_final_mg/L and PFAS_C0_value_mg/L | 0 | 0 | 0 | 4.965627 | 0 | 0 | 1 | FALSE |  | 0 | 0 | 0 | 0 | 0 | 0 | 0 | 0 | 0 |  | 0 | 0 | 1 | 0 | 1 | 1 | 0 | 0 | 0 | 0 | 0 | 0 | 0 | 0 | 0 | 0 | 0 | 0 | 1 | 0 | 0 | 0 | 0 |  | 261.64 | 2.39 | 0.94 | 152.07 | 0.27 | 0.95 | https://doi.org/10.1038/s41598-025-11051-5 |  | Coconut shell activated carbon engineered for triphasic adsorption and multimechanistic removal of emerging contaminant F-53B | Scientific Reports | 2025
25 | 5 | isotherm_recalculated_at_reference_dose | Langmuir | TRUE | 0.94 | 225 | 25 | 4.093227 | 0.6120658 | 63.50182 | 0.0928312 | std_009023 | 8022 | application | study_205 | F-53B¦CSAC¦isotherm¦NA | CSAC | generic_study_local | study_no + adsorbent_id | study::STUDY205¦adsorbent::CSAC | study::STUDY205¦adsorbent::CSAC | 9Cl-PF3ONS | PolyFESAs | equilibrium_endpoint_reported | CSAC |  | coconut shell activated carbon | 70 | 532.58 | ultrapure water | 7 | 25 | 120 | 500 | 100 | 0 |  | 0 | 250 | Activated carbon | granular activated carbon | coconut |  | 0.8 | 17.2 | 1054.19 |  |  | 0.75 |  |  |  | 0.34 | 0.45 | [6 empty] | not applicable | not applicable | isotherm | 31.50718 | 1.498409 | Langmuir | FALSE | AC |  |  | 0.8873467 | Ce_final_mg/L and PFAS_C0_value_mg/L | 0 | 0 | 0 | 62.11427 | 0 | 0 | 0 | FALSE |  | 0 | 0 | 0 | 0 | 0 | 0 | 0 | 0 | 0 |  | 0 | 0 | 1 | 0 | 1 | 1 | 0 | 0 | 0 | 0 | 0 | 0 | 0 | 0 | 0 | 0 | 0 | 0 | 1 | 0 | 0 | 0 | 0 |  | 261.64 | 2.39 | 0.94 | 152.07 | 0.27 | 0.95 | https://doi.org/10.1038/s41598-025-11051-5 |  | Coconut shell activated carbon engineered for triphasic adsorption and multimechanistic removal of emerging contaminant F-53B | Scientific Reports | 2025
25 | 5 | isotherm_recalculated_at_reference_dose | Freundlich | TRUE | 0.97 | 975 | 25 | 55.33174 | 1.742974 | 0.04195874 | 0.5804126 | std_009059 | 8058 | application | study_208 | PFOA¦AC¦isotherm¦NA | AC | generic_study_local | study_no + adsorbent_id | study::STUDY208¦adsorbent::AC | study::STUDY208¦adsorbent::AC | PFOA | PFCAs | equilibrium_endpoint_reported | AC |  | activated carbon | 0.1 | 414.064 | synthetic water | 7 | 24 | 24 | 20 | 200 |  |  |  | 1000 | Activated carbon | unclassified |  |  |  | 42 | 792 | [7 empty] | 0.83 | [6 empty] | not applicable | not applicable | isotherm | 5111.066 | 3.708512 | Freundlich | FALSE | AC |  |  | 0.9998044 | Ce_final_mg/L and PFAS_C0_value_mg/L | 1 | 0 | 0 | 0.09998044 | 0 | 0 | 1 | FALSE |  | 1 | 0 | 0 | 0 | 0 | 0 | 0 | 0 | 0 | [28 empty] | 8.52 | 0.41 | 0.97 | https://doi.org/10.1016/j.jwpe.2025.107875 | Chaudhary, A; Usman, M; Masek, O; Haderlein, S; Hanna, K | Simultaneous removal of PFAS and cadmium from different water matrices using regenerable carbonaceous adsorbents | JOURNAL OF WATER PROCESS ENGINEERING | 2025
25 | 5 | isotherm_recalculated_at_reference_dose | Freundlich | TRUE | 0.97 | 975 | 25 | 0.56761 | -0.2459499 | 98.60083 | 0.0139917 | std_009060 | 8058 | application | study_208 | PFOA¦AC¦isotherm¦NA | AC | generic_study_local | study_no + adsorbent_id | study::STUDY208¦adsorbent::AC | study::STUDY208¦adsorbent::AC | PFOA | PFCAs | equilibrium_endpoint_reported | AC |  | activated carbon | 100 | 414.064 | synthetic water | 7 | 24 | 24 | 20 | 200 |  |  |  | 1000 | Activated carbon | unclassified |  |  |  | 42 | 792 | [7 empty] | 0.83 | [6 empty] | not applicable | not applicable | isotherm | 0.0845987 | -1.072636 | Qe | FALSE | AC |  |  | 0.078 | Ce_final_mg/L and PFAS_C0_value_mg/L | 0 | 0 | 0 | 7.8 | 0 | 0 | 0 | FALSE |  | 1 | 0 | 0 | 0 | 0 | 0 | 0 | 0 | 0 | [28 empty] | 8.52 | 0.41 | 0.97 | https://doi.org/10.1016/j.jwpe.2025.107875 | Chaudhary, A; Usman, M; Masek, O; Haderlein, S; Hanna, K | Simultaneous removal of PFAS and cadmium from different water matrices using regenerable carbonaceous adsorbents | JOURNAL OF WATER PROCESS ENGINEERING | 2025
25 | 5 | isotherm_recalculated_at_reference_dose | Freundlich | TRUE | 0.96 | 975 | 25 | 568.4556 | 2.754697 | 0.006574021 | 0.9342598 | std_009061 | 8059 | application | study_208 | PFOS¦AC¦isotherm¦NA | AC | generic_study_local | study_no + adsorbent_id | study::STUDY208¦adsorbent::AC | study::STUDY208¦adsorbent::AC | PFOS | PFSAs | equilibrium_endpoint_reported | AC |  | activated carbon | 0.1 | 500.126 | synthetic water | 7 | 24 | 24 | 20 | 200 |  |  |  | 1000 | Activated carbon | unclassified |  |  |  | 42 | 792 | [7 empty] | 0.83 | [6 empty] | not applicable | not applicable | isotherm | 163792.9 | 5.214295 | Freundlich | FALSE | AC |  |  | 0.9999939 | Ce_final_mg/L and PFAS_C0_value_mg/L | 1 | 0 | 1 | 0.09999939 | 0 | 0 | 1 | FALSE |  | 1 | 0 | 0 | 0 | 0 | 0 | 0 | 0 | 0 | [28 empty] | 26.52 | 0.39 | 0.96 | https://doi.org/10.1016/j.jwpe.2025.107875 | Chaudhary, A; Usman, M; Masek, O; Haderlein, S; Hanna, K | Simultaneous removal of PFAS and cadmium from different water matrices using regenerable carbonaceous adsorbents | JOURNAL OF WATER PROCESS ENGINEERING | 2025
25 | 5 | isotherm_recalculated_at_reference_dose | Freundlich | TRUE | 0.96 | 975 | 25 | 1.637582 | 0.2142031 | 96.06706 | 0.03932942 | std_009062 | 8059 | application | study_208 | PFOS¦AC¦isotherm¦NA | AC | generic_study_local | study_no + adsorbent_id | study::STUDY208¦adsorbent::AC | study::STUDY208¦adsorbent::AC | PFOS | PFSAs | equilibrium_endpoint_reported | AC |  | activated carbon | 100 | 500.126 | synthetic water | 7 | 24 | 24 | 20 | 200 |  |  |  | 1000 | Activated carbon | unclassified |  |  |  | 42 | 792 | [7 empty] | 0.83 | [6 empty] | not applicable | not applicable | isotherm | 0.1122233 | -0.9499168 | Qe | FALSE | AC |  |  | 0.1009 | Ce_final_mg/L and PFAS_C0_value_mg/L | 0 | 0 | 0 | 10.09 | 0 | 0 | 0 | FALSE |  | 1 | 0 | 0 | 0 | 0 | 0 | 0 | 0 | 0 | [28 empty] | 26.52 | 0.39 | 0.96 | https://doi.org/10.1016/j.jwpe.2025.107875 | Chaudhary, A; Usman, M; Masek, O; Haderlein, S; Hanna, K | Simultaneous removal of PFAS and cadmium from different water matrices using regenerable carbonaceous adsorbents | JOURNAL OF WATER PROCESS ENGINEERING | 2025
25 | 5 | isotherm_recalculated_at_reference_dose | Freundlich | TRUE | 0.97 | 975 | 25 | 16.16453 | 1.208563 | 0.07121933 | 0.2878067 | std_009063 | 8060 | application | study_208 | GenX¦AC¦isotherm¦NA | AC | generic_study_local | study_no + adsorbent_id | study::STUDY208¦adsorbent::AC | study::STUDY208¦adsorbent::AC | GenX | PFECAs | equilibrium_endpoint_reported | AC |  | activated carbon | 0.1 | 330.049 | synthetic water | 7 | 24 | 24 | 20 | 200 |  |  |  | 1000 | Activated carbon | unclassified |  |  |  | 42 | 792 | [7 empty] | 0.83 | [6 empty] | not applicable | not applicable | isotherm | 321.5036 | 2.507186 | Freundlich | FALSE | AC |  |  | 0.9968993 | Ce_final_mg/L and PFAS_C0_value_mg/L | 1 | 0 | 0 | 0.09968993 | 0 | 0 | 1 | FALSE |  | 1 | 0 | 0 | 0 | 0 | 0 | 0 | 0 | 0 | [28 empty] | 3.78 | 0.45 | 0.97 | https://doi.org/10.1016/j.jwpe.2025.107875 | Chaudhary, A; Usman, M; Masek, O; Haderlein, S; Hanna, K | Simultaneous removal of PFAS and cadmium from different water matrices using regenerable carbonaceous adsorbents | JOURNAL OF WATER PROCESS ENGINEERING | 2025
25 | 5 | isotherm_recalculated_at_reference_dose | Freundlich | TRUE | 0.97 | 975 | 25 | 0.3014987 | -0.5207145 | 99.25189 | 0.007481079 | std_009064 | 8060 | application | study_208 | GenX¦AC¦isotherm¦NA | AC | generic_study_local | study_no + adsorbent_id | study::STUDY208¦adsorbent::AC | study::STUDY208¦adsorbent::AC | GenX | PFECAs | equilibrium_endpoint_reported | AC |  | activated carbon | 100 | 330.049 | synthetic water | 7 | 24 | 24 | 20 | 200 |  |  |  | 1000 | Activated carbon | unclassified |  |  |  | 42 | 792 | [7 empty] | 0.83 | [6 empty] | not applicable | not applicable | isotherm | 0.02291326 | -1.639913 | Qe | FALSE | AC |  |  | 0.0224 | Ce_final_mg/L and PFAS_C0_value_mg/L | 0 | 0 | 0 | 2.24 | 0 | 0 | 0 | FALSE |  | 1 | 0 | 0 | 0 | 0 | 0 | 0 | 0 | 0 | [28 empty] | 3.78 | 0.45 | 0.97 | https://doi.org/10.1016/j.jwpe.2025.107875 | Chaudhary, A; Usman, M; Masek, O; Haderlein, S; Hanna, K | Simultaneous removal of PFAS and cadmium from different water matrices using regenerable carbonaceous adsorbents | JOURNAL OF WATER PROCESS ENGINEERING | 2025
25 | 5 | isotherm_recalculated_at_reference_dose | Freundlich | TRUE | 0.998 | 975 | 25 | 20.58644 | 1.313581 | 0.6602137 | 0.3397863 | std_009068 | 8064 | application | study_208 | PFOA¦AC¦isotherm¦Water_matrix_Milli-Q water | AC | generic_study_local | study_no + adsorbent_id | study::STUDY208¦adsorbent::AC | study::STUDY208¦adsorbent::AC | PFOA | PFCAs | equilibrium_endpoint_reported | AC |  | activated carbon | 1 | 414.064 | ultrapure water | 7 | 24 | 24 | 20 | 200 | 0 |  | 0 | 1000 | Activated carbon | unclassified |  |  |  | 42 | 792 | [7 empty] | 0.83 | [6 empty] | not applicable | not applicable | isotherm | 732739284895.9 | 11.86495 | Freundlich | FALSE | AC | Water_matrix_Milli-Q water |  | 1 | Ce_final_mg/L and PFAS_C0_value_mg/L | 1 | 0 | 1 | 1 | 0 | 0 | 1 | FALSE |  | 0 | 0 | 0 | 0 | 0 | 0 | 0 | 0 | 0 | [28 empty] | 14.15 | 0.097 | 0.998 | https://doi.org/10.1016/j.jwpe.2025.107875 | Chaudhary, A; Usman, M; Masek, O; Haderlein, S; Hanna, K | Simultaneous removal of PFAS and cadmium from different water matrices using regenerable carbonaceous adsorbents | JOURNAL OF WATER PROCESS ENGINEERING | 2025
25 | 5 | isotherm_recalculated_at_reference_dose | Freundlich | TRUE | 0.998 | 975 | 25 | 3.573948 | 0.5531483 | 4.589899 | 0.0820203 | std_009069 | 8064 | application | study_208 | PFOA¦AC¦isotherm¦Water_matrix_Milli-Q water | AC | generic_study_local | study_no + adsorbent_id | study::STUDY208¦adsorbent::AC | study::STUDY208¦adsorbent::AC | PFOA | PFCAs | equilibrium_endpoint_reported | AC |  | activated carbon | 5 | 414.064 | ultrapure water | 7 | 24 | 24 | 20 | 200 | 0 |  | 0 | 1000 | Activated carbon | unclassified |  |  |  | 42 | 792 | [7 empty] | 0.83 | [6 empty] | not applicable | not applicable | isotherm | 227289.8 | 5.35658 | Freundlich | FALSE | AC | Water_matrix_Milli-Q water |  | 0.9999956 | Ce_final_mg/L and PFAS_C0_value_mg/L | 1 | 0 | 0 | 4.999978 | 0 | 0 | 1 | FALSE |  | 0 | 0 | 0 | 0 | 0 | 0 | 0 | 0 | 0 | [28 empty] | 14.15 | 0.097 | 0.998 | https://doi.org/10.1016/j.jwpe.2025.107875 | Chaudhary, A; Usman, M; Masek, O; Haderlein, S; Hanna, K | Simultaneous removal of PFAS and cadmium from different water matrices using regenerable carbonaceous adsorbents | JOURNAL OF WATER PROCESS ENGINEERING | 2025
25 | 5 | isotherm_recalculated_at_reference_dose | Freundlich | TRUE | 0.998 | 975 | 25 | 1.842542 | 0.2654174 | 9.559649 | 0.04403513 | std_009070 | 8064 | application | study_208 | PFOA¦AC¦isotherm¦Water_matrix_Milli-Q water | AC | generic_study_local | study_no + adsorbent_id | study::STUDY208¦adsorbent::AC | study::STUDY208¦adsorbent::AC | PFOA | PFCAs | equilibrium_endpoint_reported | AC |  | activated carbon | 10 | 414.064 | ultrapure water | 7 | 24 | 24 | 20 | 200 | 0 |  | 0 | 1000 | Activated carbon | unclassified |  |  |  | 42 | 792 | [7 empty] | 0.83 | [6 empty] | not applicable | not applicable | isotherm | 367.4332 | 2.565178 | Freundlich | FALSE | AC | Water_matrix_Milli-Q water |  | 0.9972858 | Ce_final_mg/L and PFAS_C0_value_mg/L | 1 | 0 | 0 | 9.972858 | 0 | 0 | 1 | FALSE |  | 0 | 0 | 0 | 0 | 0 | 0 | 0 | 0 | 0 | [28 empty] | 14.15 | 0.097 | 0.998 | https://doi.org/10.1016/j.jwpe.2025.107875 | Chaudhary, A; Usman, M; Masek, O; Haderlein, S; Hanna, K | Simultaneous removal of PFAS and cadmium from different water matrices using regenerable carbonaceous adsorbents | JOURNAL OF WATER PROCESS ENGINEERING | 2025
25 | 5 | isotherm_recalculated_at_reference_dose | Freundlich | TRUE | 0.998 | 975 | 25 | 0.9666992 | -0.01470865 | 19.52806 | 0.02359719 | std_009071 | 8064 | application | study_208 | PFOA¦AC¦isotherm¦Water_matrix_Milli-Q water | AC | generic_study_local | study_no + adsorbent_id | study::STUDY208¦adsorbent::AC | study::STUDY208¦adsorbent::AC | PFOA | PFCAs | equilibrium_endpoint_reported | AC |  | activated carbon | 20 | 414.064 | ultrapure water | 7 | 24 | 24 | 20 | 200 | 0 |  | 0 | 1000 | Activated carbon | unclassified |  |  |  | 42 | 792 | [7 empty] | 0.83 | [6 empty] | not applicable | not applicable | isotherm | 4.172555 | 0.6204021 | Freundlich | FALSE | AC | Water_matrix_Milli-Q water |  | 0.806672 | Ce_final_mg/L and PFAS_C0_value_mg/L | 0 | 0 | 0 | 16.13344 | 0 | 0 | 0 | FALSE |  | 0 | 0 | 0 | 0 | 0 | 0 | 0 | 0 | 0 | [28 empty] | 14.15 | 0.097 | 0.998 | https://doi.org/10.1016/j.jwpe.2025.107875 | Chaudhary, A; Usman, M; Masek, O; Haderlein, S; Hanna, K | Simultaneous removal of PFAS and cadmium from different water matrices using regenerable carbonaceous adsorbents | JOURNAL OF WATER PROCESS ENGINEERING | 2025
25 | 5 | isotherm_recalculated_at_reference_dose | Freundlich | TRUE | 0.997 | 975 | 25 | 21.90187 | 1.340481 | 0.646184 | 0.353816 | std_009076 | 8066 | application | study_208 | PFOA¦AC¦isotherm¦Water_matrix_wastewater 1 | AC | generic_study_local | study_no + adsorbent_id | study::STUDY208¦adsorbent::AC | study::STUDY208¦adsorbent::AC | PFOA | PFCAs | equilibrium_endpoint_reported | AC |  | activated carbon | 1 | 414.064 | wastewater | 7.1 | 24 | 24 | 20 | 200 | 35 |  |  | 1000 | Activated carbon | unclassified |  |  |  | 42 | 792 | [7 empty] | 0.83 | [6 empty] | not applicable | not applicable | isotherm | 8760923650.5 | 9.94255 | Freundlich | FALSE | AC | Water_matrix_wastewater 1 |  | 1 | Ce_final_mg/L and PFAS_C0_value_mg/L | 1 | 0 | 1 | 1 | 0 | 0 | 1 | FALSE |  | 1 | 0 | 0 | 0 | 0 | 0 | 0 | 0 | 0 | [28 empty] | 14.901 | 0.118 | 0.997 | https://doi.org/10.1016/j.jwpe.2025.107875 | Chaudhary, A; Usman, M; Masek, O; Haderlein, S; Hanna, K | Simultaneous removal of PFAS and cadmium from different water matrices using regenerable carbonaceous adsorbents | JOURNAL OF WATER PROCESS ENGINEERING | 2025
25 | 5 | isotherm_recalculated_at_reference_dose | Freundlich | TRUE | 0.997 | 975 | 25 | 3.91265 | 0.592471 | 4.554496 | 0.08910075 | std_009077 | 8066 | application | study_208 | PFOA¦AC¦isotherm¦Water_matrix_wastewater 1 | AC | generic_study_local | study_no + adsorbent_id | study::STUDY208¦adsorbent::AC | study::STUDY208¦adsorbent::AC | PFOA | PFCAs | equilibrium_endpoint_reported | AC |  | activated carbon | 5 | 414.064 | wastewater | 7.1 | 24 | 24 | 20 | 200 | 35 |  |  | 1000 | Activated carbon | unclassified |  |  |  | 42 | 792 | [7 empty] | 0.83 | [6 empty] | not applicable | not applicable | isotherm | 52246.96 | 4.718061 | Freundlich | FALSE | AC | Water_matrix_wastewater 1 |  | 0.9999809 | Ce_final_mg/L and PFAS_C0_value_mg/L | 1 | 0 | 0 | 4.999904 | 0 | 0 | 1 | FALSE |  | 1 | 0 | 0 | 0 | 0 | 0 | 0 | 0 | 0 | [28 empty] | 14.901 | 0.118 | 0.997 | https://doi.org/10.1016/j.jwpe.2025.107875 | Chaudhary, A; Usman, M; Masek, O; Haderlein, S; Hanna, K | Simultaneous removal of PFAS and cadmium from different water matrices using regenerable carbonaceous adsorbents | JOURNAL OF WATER PROCESS ENGINEERING | 2025
25 | 5 | isotherm_recalculated_at_reference_dose | Freundlich | TRUE | 0.997 | 975 | 25 | 2.043138 | 0.3102976 | 9.514038 | 0.04859622 | std_009078 | 8066 | application | study_208 | PFOA¦AC¦isotherm¦Water_matrix_wastewater 1 | AC | generic_study_local | study_no + adsorbent_id | study::STUDY208¦adsorbent::AC | study::STUDY208¦adsorbent::AC | PFOA | PFCAs | equilibrium_endpoint_reported | AC |  | activated carbon | 10 | 414.064 | wastewater | 7.1 | 24 | 24 | 20 | 200 | 35 |  |  | 1000 | Activated carbon | unclassified |  |  |  | 42 | 792 | [7 empty] | 0.83 | [6 empty] | not applicable | not applicable | isotherm | 301.0862 | 2.478691 | Freundlich | FALSE | AC | Water_matrix_wastewater 1 |  | 0.9966897 | Ce_final_mg/L and PFAS_C0_value_mg/L | 1 | 0 | 0 | 9.966897 | 0 | 0 | 1 | FALSE |  | 1 | 0 | 0 | 0 | 0 | 0 | 0 | 0 | 0 | [28 empty] | 14.901 | 0.118 | 0.997 | https://doi.org/10.1016/j.jwpe.2025.107875 | Chaudhary, A; Usman, M; Masek, O; Haderlein, S; Hanna, K | Simultaneous removal of PFAS and cadmium from different water matrices using regenerable carbonaceous adsorbents | JOURNAL OF WATER PROCESS ENGINEERING | 2025
25 | 5 | isotherm_recalculated_at_reference_dose | Freundlich | TRUE | 0.997 | 975 | 25 | 1.086354 | 0.03597133 | 19.47119 | 0.02644075 | std_009079 | 8066 | application | study_208 | PFOA¦AC¦isotherm¦Water_matrix_wastewater 1 | AC | generic_study_local | study_no + adsorbent_id | study::STUDY208¦adsorbent::AC | study::STUDY208¦adsorbent::AC | PFOA | PFCAs | equilibrium_endpoint_reported | AC |  | activated carbon | 20 | 414.064 | wastewater | 7.1 | 24 | 24 | 20 | 200 | 35 |  |  | 1000 | Activated carbon | unclassified |  |  |  | 42 | 792 | [7 empty] | 0.83 | [6 empty] | not applicable | not applicable | isotherm | 5.618321 | 0.7496065 | Freundlich | FALSE | AC | Water_matrix_wastewater 1 |  | 0.8489043 | Ce_final_mg/L and PFAS_C0_value_mg/L | 0 | 0 | 0 | 16.97809 | 0 | 0 | 0 | FALSE |  | 1 | 0 | 0 | 0 | 0 | 0 | 0 | 0 | 0 | [28 empty] | 14.901 | 0.118 | 0.997 | https://doi.org/10.1016/j.jwpe.2025.107875 | Chaudhary, A; Usman, M; Masek, O; Haderlein, S; Hanna, K | Simultaneous removal of PFAS and cadmium from different water matrices using regenerable carbonaceous adsorbents | JOURNAL OF WATER PROCESS ENGINEERING | 2025
25 | 5 | isotherm_recalculated_at_reference_dose | Freundlich | TRUE | 0.951 | 975 | 25 | 9.256445 | 0.9664442 | 0.8120765 | 0.1879235 | std_009080 | 8067 | application | study_208 | PFOA¦AC¦isotherm¦Water_matrix_wastewater 2 | AC | generic_study_local | study_no + adsorbent_id | study::STUDY208¦adsorbent::AC | study::STUDY208¦adsorbent::AC | PFOA | PFCAs | equilibrium_endpoint_reported | AC |  | activated carbon | 1 | 414.064 | wastewater | 7 | 24 | 24 | 20 | 200 | 167 |  |  | 1000 | Activated carbon | unclassified |  |  |  | 42 | 792 | [7 empty] | 0.83 | [6 empty] | not applicable | not applicable | isotherm | 71.71079 | 1.855585 | Freundlich | FALSE | AC | Water_matrix_wastewater 2 |  | 0.9862469 | Ce_final_mg/L and PFAS_C0_value_mg/L | 0 | 0 | 0 | 0.9862469 | 0 | 0 | 0 | FALSE |  | 1 | 0 | 0 | 0 | 0 | 0 | 0 | 0 | 0 | [28 empty] | 8.338 | 0.498 | 0.951 | https://doi.org/10.1016/j.jwpe.2025.107875 | Chaudhary, A; Usman, M; Masek, O; Haderlein, S; Hanna, K | Simultaneous removal of PFAS and cadmium from different water matrices using regenerable carbonaceous adsorbents | JOURNAL OF WATER PROCESS ENGINEERING | 2025
25 | 5 | isotherm_recalculated_at_reference_dose | Freundlich | TRUE | 0.951 | 975 | 25 | 3.89434 | 0.5904339 | 4.556396 | 0.08872079 | std_009081 | 8067 | application | study_208 | PFOA¦AC¦isotherm¦Water_matrix_wastewater 2 | AC | generic_study_local | study_no + adsorbent_id | study::STUDY208¦adsorbent::AC | study::STUDY208¦adsorbent::AC | PFOA | PFCAs | equilibrium_endpoint_reported | AC |  | activated carbon | 5 | 414.064 | wastewater | 7 | 24 | 24 | 20 | 200 | 167 |  |  | 1000 | Activated carbon | unclassified |  |  |  | 42 | 792 | [7 empty] | 0.83 | [6 empty] | not applicable | not applicable | isotherm | 14.90609 | 1.173364 | Freundlich | FALSE | AC | Water_matrix_wastewater 2 |  | 0.937131 | Ce_final_mg/L and PFAS_C0_value_mg/L | 0 | 0 | 0 | 4.685655 | 0 | 0 | 0 | FALSE |  | 1 | 0 | 0 | 0 | 0 | 0 | 0 | 0 | 0 | [28 empty] | 8.338 | 0.498 | 0.951 | https://doi.org/10.1016/j.jwpe.2025.107875 | Chaudhary, A; Usman, M; Masek, O; Haderlein, S; Hanna, K | Simultaneous removal of PFAS and cadmium from different water matrices using regenerable carbonaceous adsorbents | JOURNAL OF WATER PROCESS ENGINEERING | 2025
25 | 5 | isotherm_recalculated_at_reference_dose | Freundlich | TRUE | 0.951 | 975 | 25 | 2.712478 | 0.4333663 | 9.364945 | 0.06350552 | std_009082 | 8067 | application | study_208 | PFOA¦AC¦isotherm¦Water_matrix_wastewater 2 | AC | generic_study_local | study_no + adsorbent_id | study::STUDY208¦adsorbent::AC | study::STUDY208¦adsorbent::AC | PFOA | PFCAs | equilibrium_endpoint_reported | AC |  | activated carbon | 10 | 414.064 | wastewater | 7 | 24 | 24 | 20 | 200 | 167 |  |  | 1000 | Activated carbon | unclassified |  |  |  | 42 | 792 | [7 empty] | 0.83 | [6 empty] | not applicable | not applicable | isotherm | 7.835604 | 0.8940725 | Freundlich | FALSE | AC | Water_matrix_wastewater 2 |  | 0.8868215 | Ce_final_mg/L and PFAS_C0_value_mg/L | 0 | 0 | 0 | 8.868215 | 0 | 0 | 0 | FALSE |  | 1 | 0 | 0 | 0 | 0 | 0 | 0 | 0 | 0 | [28 empty] | 8.338 | 0.498 | 0.951 | https://doi.org/10.1016/j.jwpe.2025.107875 | Chaudhary, A; Usman, M; Masek, O; Haderlein, S; Hanna, K | Simultaneous removal of PFAS and cadmium from different water matrices using regenerable carbonaceous adsorbents | JOURNAL OF WATER PROCESS ENGINEERING | 2025
25 | 5 | isotherm_recalculated_at_reference_dose | Freundlich | TRUE | 0.951 | 975 | 25 | 1.896907 | 0.2780461 | 19.09449 | 0.04527559 | std_009083 | 8067 | application | study_208 | PFOA¦AC¦isotherm¦Water_matrix_wastewater 2 | AC | generic_study_local | study_no + adsorbent_id | study::STUDY208¦adsorbent::AC | study::STUDY208¦adsorbent::AC | PFOA | PFCAs | equilibrium_endpoint_reported | AC |  | activated carbon | 20 | 414.064 | wastewater | 7 | 24 | 24 | 20 | 200 | 167 |  |  | 1000 | Activated carbon | unclassified |  |  |  | 42 | 792 | [7 empty] | 0.83 | [6 empty] | not applicable | not applicable | isotherm | 4.267778 | 0.6302018 | Freundlich | FALSE | AC | Water_matrix_wastewater 2 |  | 0.8101666 | Ce_final_mg/L and PFAS_C0_value_mg/L | 0 | 0 | 0 | 16.20333 | 0 | 0 | 0 | FALSE |  | 1 | 0 | 0 | 0 | 0 | 0 | 0 | 0 | 0 | [28 empty] | 8.338 | 0.498 | 0.951 | https://doi.org/10.1016/j.jwpe.2025.107875 | Chaudhary, A; Usman, M; Masek, O; Haderlein, S; Hanna, K | Simultaneous removal of PFAS and cadmium from different water matrices using regenerable carbonaceous adsorbents | JOURNAL OF WATER PROCESS ENGINEERING | 2025
25 | 5 | isotherm_recalculated_at_reference_dose | Freundlich | TRUE | 0.913 | 975 | 25 | 4.327246 | 0.6362116 | 0.9023795 | 0.09762045 | std_009104 | 8073 | application | study_208 | GenX¦AC¦isotherm¦Water_matrix_groundwater | AC | generic_study_local | study_no + adsorbent_id | study::STUDY208¦adsorbent::AC | study::STUDY208¦adsorbent::AC | GenX | PFECAs | equilibrium_endpoint_reported | AC |  | activated carbon | 1 | 330.049 | groundwater | 7.7 | 24 | 24 | 20 | 200 | 3 |  |  | 1000 | Activated carbon | unclassified |  |  |  | 42 | 792 | [7 empty] | 0.83 | [6 empty] | not applicable | not applicable | isotherm | 47.97574 | 1.681022 | Freundlich | FALSE | AC | Water_matrix_groundwater |  | 0.9795817 | Ce_final_mg/L and PFAS_C0_value_mg/L | 0 | 0 | 0 | 0.9795817 | 0 | 0 | 0 | FALSE |  | 1 | 0 | 0 | 0 | 0 | 0 | 0 | 0 | 0 | [28 empty] | 4.054 | 0.365 | 0.913 | https://doi.org/10.1016/j.jwpe.2025.107875 | Chaudhary, A; Usman, M; Masek, O; Haderlein, S; Hanna, K | Simultaneous removal of PFAS and cadmium from different water matrices using regenerable carbonaceous adsorbents | JOURNAL OF WATER PROCESS ENGINEERING | 2025
25 | 5 | isotherm_recalculated_at_reference_dose | Freundlich | TRUE | 0.913 | 975 | 25 | 1.493295 | 0.1741457 | 4.820056 | 0.03598883 | std_009105 | 8073 | application | study_208 | GenX¦AC¦isotherm¦Water_matrix_groundwater | AC | generic_study_local | study_no + adsorbent_id | study::STUDY208¦adsorbent::AC | study::STUDY208¦adsorbent::AC | GenX | PFECAs | equilibrium_endpoint_reported | AC |  | activated carbon | 5 | 330.049 | groundwater | 7.7 | 24 | 24 | 20 | 200 | 3 |  |  | 1000 | Activated carbon | unclassified |  |  |  | 42 | 792 | [7 empty] | 0.83 | [6 empty] | not applicable | not applicable | isotherm | 4.110836 | 0.6139302 | Freundlich | FALSE | AC | Water_matrix_groundwater |  | 0.8043373 | Ce_final_mg/L and PFAS_C0_value_mg/L | 0 | 0 | 0 | 4.021687 | 0 | 0 | 0 | FALSE |  | 1 | 0 | 0 | 0 | 0 | 0 | 0 | 0 | 0 | [28 empty] | 4.054 | 0.365 | 0.913 | https://doi.org/10.1016/j.jwpe.2025.107875 | Chaudhary, A; Usman, M; Masek, O; Haderlein, S; Hanna, K | Simultaneous removal of PFAS and cadmium from different water matrices using regenerable carbonaceous adsorbents | JOURNAL OF WATER PROCESS ENGINEERING | 2025
25 | 5 | isotherm_recalculated_at_reference_dose | Freundlich | TRUE | 0.913 | 975 | 25 | 0.9536332 | -0.02061865 | 9.767143 | 0.02328568 | std_009106 | 8073 | application | study_208 | GenX¦AC¦isotherm¦Water_matrix_groundwater | AC | generic_study_local | study_no + adsorbent_id | study::STUDY208¦adsorbent::AC | study::STUDY208¦adsorbent::AC | GenX | PFECAs | equilibrium_endpoint_reported | AC |  | activated carbon | 10 | 330.049 | groundwater | 7.7 | 24 | 24 | 20 | 200 | 3 |  |  | 1000 | Activated carbon | unclassified |  |  |  | 42 | 792 | [7 empty] | 0.83 | [6 empty] | not applicable | not applicable | isotherm | 1.810943 | 0.2579048 | Freundlich | FALSE | AC | Water_matrix_groundwater |  | 0.6442475 | Ce_final_mg/L and PFAS_C0_value_mg/L | 0 | 0 | 0 | 6.442475 | 0 | 0 | 0 | FALSE |  | 1 | 0 | 0 | 0 | 0 | 0 | 0 | 0 | 0 | [28 empty] | 4.054 | 0.365 | 0.913 | https://doi.org/10.1016/j.jwpe.2025.107875 | Chaudhary, A; Usman, M; Masek, O; Haderlein, S; Hanna, K | Simultaneous removal of PFAS and cadmium from different water matrices using regenerable carbonaceous adsorbents | JOURNAL OF WATER PROCESS ENGINEERING | 2025
25 | 5 | isotherm_recalculated_at_reference_dose | Freundlich | TRUE | 0.913 | 975 | 25 | 0.6108141 | -0.2140909 | 19.69919 | 0.01504068 | std_009107 | 8073 | application | study_208 | GenX¦AC¦isotherm¦Water_matrix_groundwater | AC | generic_study_local | study_no + adsorbent_id | study::STUDY208¦adsorbent::AC | study::STUDY208¦adsorbent::AC | GenX | PFECAs | equilibrium_endpoint_reported | AC |  | activated carbon | 20 | 330.049 | groundwater | 7.7 | 24 | 24 | 20 | 200 | 3 |  |  | 1000 | Activated carbon | unclassified |  |  |  | 42 | 792 | [7 empty] | 0.83 | [6 empty] | not applicable | not applicable | isotherm | 0.9134463 | -0.03931696 | Freundlich | FALSE | AC | Water_matrix_groundwater |  | 0.4773828 | Ce_final_mg/L and PFAS_C0_value_mg/L | 0 | 0 | 0 | 9.547656 | 0 | 0 | 0 | FALSE |  | 1 | 0 | 0 | 0 | 0 | 0 | 0 | 0 | 0 | [28 empty] | 4.054 | 0.365 | 0.913 | https://doi.org/10.1016/j.jwpe.2025.107875 | Chaudhary, A; Usman, M; Masek, O; Haderlein, S; Hanna, K | Simultaneous removal of PFAS and cadmium from different water matrices using regenerable carbonaceous adsorbents | JOURNAL OF WATER PROCESS ENGINEERING | 2025
25 | 5 | isotherm_recalculated_at_reference_dose | Freundlich | TRUE | 0.991 | 975 | 25 | 3.893747 | 0.5903677 | 0.9112915 | 0.08870846 | std_009108 | 8074 | application | study_208 | GenX¦AC¦isotherm¦Water_matrix_wastewater 1 | AC | generic_study_local | study_no + adsorbent_id | study::STUDY208¦adsorbent::AC | study::STUDY208¦adsorbent::AC | GenX | PFECAs | equilibrium_endpoint_reported | AC |  | activated carbon | 1 | 330.049 | wastewater | 7.1 | 24 | 24 | 20 | 200 | 35 |  |  | 1000 | Activated carbon | unclassified |  |  |  | 42 | 792 | [7 empty] | 0.83 | [6 empty] | not applicable | not applicable | isotherm | 21.26588 | 1.327683 | Freundlich | FALSE | AC | Water_matrix_wastewater 1 |  | 0.9550882 | Ce_final_mg/L and PFAS_C0_value_mg/L | 0 | 0 | 0 | 0.9550882 | 0 | 0 | 0 | FALSE |  | 1 | 0 | 0 | 0 | 0 | 0 | 0 | 0 | 0 | [28 empty] | 3.695 | 0.436 | 0.991 | https://doi.org/10.1016/j.jwpe.2025.107875 | Chaudhary, A; Usman, M; Masek, O; Haderlein, S; Hanna, K | Simultaneous removal of PFAS and cadmium from different water matrices using regenerable carbonaceous adsorbents | JOURNAL OF WATER PROCESS ENGINEERING | 2025
25 | 5 | isotherm_recalculated_at_reference_dose | Freundlich | TRUE | 0.991 | 975 | 25 | 1.522457 | 0.1825452 | 4.816671 | 0.03666588 | std_009109 | 8074 | application | study_208 | GenX¦AC¦isotherm¦Water_matrix_wastewater 1 | AC | generic_study_local | study_no + adsorbent_id | study::STUDY208¦adsorbent::AC | study::STUDY208¦adsorbent::AC | GenX | PFECAs | equilibrium_endpoint_reported | AC |  | activated carbon | 5 | 330.049 | wastewater | 7.1 | 24 | 24 | 20 | 200 | 35 |  |  | 1000 | Activated carbon | unclassified |  |  |  | 42 | 792 | [7 empty] | 0.83 | [6 empty] | not applicable | not applicable | isotherm | 3.467717 | 0.5400437 | Freundlich | FALSE | AC | Water_matrix_wastewater 1 |  | 0.7761721 | Ce_final_mg/L and PFAS_C0_value_mg/L | 0 | 0 | 0 | 3.88086 | 0 | 0 | 0 | FALSE |  | 1 | 0 | 0 | 0 | 0 | 0 | 0 | 0 | 0 | [28 empty] | 3.695 | 0.436 | 0.991 | https://doi.org/10.1016/j.jwpe.2025.107875 | Chaudhary, A; Usman, M; Masek, O; Haderlein, S; Hanna, K | Simultaneous removal of PFAS and cadmium from different water matrices using regenerable carbonaceous adsorbents | JOURNAL OF WATER PROCESS ENGINEERING | 2025
25 | 5 | isotherm_recalculated_at_reference_dose | Freundlich | TRUE | 0.991 | 975 | 25 | 1.022819 | 0.009798993 | 9.750671 | 0.02493294 | std_009110 | 8074 | application | study_208 | GenX¦AC¦isotherm¦Water_matrix_wastewater 1 | AC | generic_study_local | study_no + adsorbent_id | study::STUDY208¦adsorbent::AC | study::STUDY208¦adsorbent::AC | GenX | PFECAs | equilibrium_endpoint_reported | AC |  | activated carbon | 10 | 330.049 | wastewater | 7.1 | 24 | 24 | 20 | 200 | 35 |  |  | 1000 | Activated carbon | unclassified |  |  |  | 42 | 792 | [7 empty] | 0.83 | [6 empty] | not applicable | not applicable | isotherm | 1.803509 | 0.2561184 | Freundlich | FALSE | AC | Water_matrix_wastewater 1 |  | 0.6433042 | Ce_final_mg/L and PFAS_C0_value_mg/L | 0 | 0 | 0 | 6.433042 | 0 | 0 | 0 | FALSE |  | 1 | 0 | 0 | 0 | 0 | 0 | 0 | 0 | 0 | [28 empty] | 3.695 | 0.436 | 0.991 | https://doi.org/10.1016/j.jwpe.2025.107875 | Chaudhary, A; Usman, M; Masek, O; Haderlein, S; Hanna, K | Simultaneous removal of PFAS and cadmium from different water matrices using regenerable carbonaceous adsorbents | JOURNAL OF WATER PROCESS ENGINEERING | 2025
25 | 5 | isotherm_recalculated_at_reference_dose | Freundlich | TRUE | 0.991 | 975 | 25 | 0.6886757 | -0.1619852 | 19.66149 | 0.01692549 | std_009111 | 8074 | application | study_208 | GenX¦AC¦isotherm¦Water_matrix_wastewater 1 | AC | generic_study_local | study_no + adsorbent_id | study::STUDY208¦adsorbent::AC | study::STUDY208¦adsorbent::AC | GenX | PFECAs | equilibrium_endpoint_reported | AC |  | activated carbon | 20 | 330.049 | wastewater | 7.1 | 24 | 24 | 20 | 200 | 35 |  |  | 1000 | Activated carbon | unclassified |  |  |  | 42 | 792 | [7 empty] | 0.83 | [6 empty] | not applicable | not applicable | isotherm | 1.011672 | 0.005039785 | Freundlich | FALSE | AC | Water_matrix_wastewater 1 |  | 0.5029011 | Ce_final_mg/L and PFAS_C0_value_mg/L | 0 | 0 | 0 | 10.05802 | 0 | 0 | 0 | FALSE |  | 1 | 0 | 0 | 0 | 0 | 0 | 0 | 0 | 0 | [28 empty] | 3.695 | 0.436 | 0.991 | https://doi.org/10.1016/j.jwpe.2025.107875 | Chaudhary, A; Usman, M; Masek, O; Haderlein, S; Hanna, K | Simultaneous removal of PFAS and cadmium from different water matrices using regenerable carbonaceous adsorbents | JOURNAL OF WATER PROCESS ENGINEERING | 2025
25 | 5 | isotherm_recalculated_at_reference_dose | Freundlich | TRUE | 0.987 | 975 | 25 | 1.625605 | 0.2110151 | 0.960947 | 0.03905301 | std_009112 | 8075 | application | study_208 | GenX¦AC¦isotherm¦Water_matrix_wastewater 2 | AC | generic_study_local | study_no + adsorbent_id | study::STUDY208¦adsorbent::AC | study::STUDY208¦adsorbent::AC | GenX | PFECAs | equilibrium_endpoint_reported | AC |  | activated carbon | 1 | 330.049 | wastewater | 7 | 24 | 24 | 20 | 200 | 167 |  |  | 1000 | Activated carbon | unclassified |  |  |  | 42 | 792 | [7 empty] | 0.83 | [6 empty] | not applicable | not applicable | isotherm | 4.883899 | 0.6887667 | Freundlich | FALSE | AC | Water_matrix_wastewater 2 |  | 0.8300447 | Ce_final_mg/L and PFAS_C0_value_mg/L | 0 | 0 | 0 | 0.8300447 | 0 | 0 | 0 | FALSE |  | 1 | 0 | 0 | 0 | 0 | 0 | 0 | 0 | 0 | [28 empty] | 1.585 | 0.365 | 0.987 | https://doi.org/10.1016/j.jwpe.2025.107875 | Chaudhary, A; Usman, M; Masek, O; Haderlein, S; Hanna, K | Simultaneous removal of PFAS and cadmium from different water matrices using regenerable carbonaceous adsorbents | JOURNAL OF WATER PROCESS ENGINEERING | 2025
25 | 5 | isotherm_recalculated_at_reference_dose | Freundlich | TRUE | 0.987 | 975 | 25 | 0.5756036 | -0.2398765 | 4.92907 | 0.01418595 | std_009113 | 8075 | application | study_208 | GenX¦AC¦isotherm¦Water_matrix_wastewater 2 | AC | generic_study_local | study_no + adsorbent_id | study::STUDY208¦adsorbent::AC | study::STUDY208¦adsorbent::AC | GenX | PFECAs | equilibrium_endpoint_reported | AC |  | activated carbon | 5 | 330.049 | wastewater | 7 | 24 | 24 | 20 | 200 | 167 |  |  | 1000 | Activated carbon | unclassified |  |  |  | 42 | 792 | [7 empty] | 0.83 | [6 empty] | not applicable | not applicable | isotherm | 0.8401726 | -0.07563151 | Freundlich | FALSE | AC | Water_matrix_wastewater 2 |  | 0.4565727 | Ce_final_mg/L and PFAS_C0_value_mg/L | 0 | 0 | 0 | 2.282864 | 0 | 0 | 0 | FALSE |  | 1 | 0 | 0 | 0 | 0 | 0 | 0 | 0 | 0 | [28 empty] | 1.585 | 0.365 | 0.987 | https://doi.org/10.1016/j.jwpe.2025.107875 | Chaudhary, A; Usman, M; Masek, O; Haderlein, S; Hanna, K | Simultaneous removal of PFAS and cadmium from different water matrices using regenerable carbonaceous adsorbents | JOURNAL OF WATER PROCESS ENGINEERING | 2025
25 | 5 | isotherm_recalculated_at_reference_dose | Freundlich | TRUE | 0.987 | 975 | 25 | 0.3694577 | -0.4324352 | 9.908481 | 0.009151912 | std_009114 | 8075 | application | study_208 | GenX¦AC¦isotherm¦Water_matrix_wastewater 2 | AC | generic_study_local | study_no + adsorbent_id | study::STUDY208¦adsorbent::AC | study::STUDY208¦adsorbent::AC | GenX | PFECAs | equilibrium_endpoint_reported | AC |  | activated carbon | 10 | 330.049 | wastewater | 7 | 24 | 24 | 20 | 200 | 167 |  |  | 1000 | Activated carbon | unclassified |  |  |  | 42 | 792 | [7 empty] | 0.83 | [6 empty] | not applicable | not applicable | isotherm | 0.4688852 | -0.3289334 | Freundlich | FALSE | AC | Water_matrix_wastewater 2 |  | 0.3192116 | Ce_final_mg/L and PFAS_C0_value_mg/L | 0 | 0 | 0 | 3.192116 | 0 | 0 | 0 | FALSE |  | 1 | 0 | 0 | 0 | 0 | 0 | 0 | 0 | 0 | [28 empty] | 1.585 | 0.365 | 0.987 | https://doi.org/10.1016/j.jwpe.2025.107875 | Chaudhary, A; Usman, M; Masek, O; Haderlein, S; Hanna, K | Simultaneous removal of PFAS and cadmium from different water matrices using regenerable carbonaceous adsorbents | JOURNAL OF WATER PROCESS ENGINEERING | 2025
25 | 5 | isotherm_recalculated_at_reference_dose | Freundlich | TRUE | 0.987 | 975 | 25 | 0.2374145 | -0.6244928 | 19.88199 | 0.005900342 | std_009115 | 8075 | application | study_208 | GenX¦AC¦isotherm¦Water_matrix_wastewater 2 | AC | generic_study_local | study_no + adsorbent_id | study::STUDY208¦adsorbent::AC | study::STUDY208¦adsorbent::AC | GenX | PFECAs | equilibrium_endpoint_reported | AC |  | activated carbon | 20 | 330.049 | wastewater | 7 | 24 | 24 | 20 | 200 | 167 |  |  | 1000 | Activated carbon | unclassified |  |  |  | 42 | 792 | [7 empty] | 0.83 | [6 empty] | not applicable | not applicable | isotherm | 0.2761336 | -0.5588807 | Freundlich | FALSE | AC | Water_matrix_wastewater 2 |  | 0.216383 | Ce_final_mg/L and PFAS_C0_value_mg/L | 0 | 0 | 0 | 4.32766 | 0 | 0 | 0 | FALSE |  | 1 | 0 | 0 | 0 | 0 | 0 | 0 | 0 | 0 | [28 empty] | 1.585 | 0.365 | 0.987 | https://doi.org/10.1016/j.jwpe.2025.107875 | Chaudhary, A; Usman, M; Masek, O; Haderlein, S; Hanna, K | Simultaneous removal of PFAS and cadmium from different water matrices using regenerable carbonaceous adsorbents | JOURNAL OF WATER PROCESS ENGINEERING | 2025
25 | 5 | isotherm_recalculated_at_reference_dose | Langmuir | TRUE | 0.993 | 75 | 25 | 445.0128 | 2.648372 | 0.0001649441 | 0.9175279 | std_009164 | 8108 | application | study_213 | PFOS¦F300¦isotherm¦NA | F300 | specific | canonical name_commercial | specific::FILTRASORB300 | study::STUDY213¦adsorbent::F300 | PFOS | PFSAs | equilibrium_endpoint_reported | F300 | Filtrasorb 300 | Filtrasorb 300 | 0.002 | 500.126 | synthetic water | 7 |  | 120 | 50 |  |  |  |  | 100 | Activated carbon | granular activated carbon | bituminous coal |  | 0.446 | 24.5 | 1060 | [9 empty] | 0.8737 | 0.0072 | 0.0459 | 6.6 |  | not applicable | not applicable | isotherm | 445.4435 | 2.648793 | Langmuir | FALSE | AC |  |  | 0.9780434 | Ce_final_mg/L and PFAS_C0_value_mg/L | 0 | 0 | 0 | 0.001956087 | 0 | 0 | 0 | TRUE | other organic | [33 empty] | 900 | 55.7 | 8 | 0.993 | 45.57177 | 0.228 | 0.992 | https://doi.org/10.1016/j.hazl.2021.100025 | Steigerwald, JM; Ray, JR | Adsorption behavior of perfluorooctanesulfonate (PFOS) onto activated spent coffee grounds biochar in synthetic wastewater effluent | JOURNAL OF HAZARDOUS MATERIALS LETTERS | 2021
25 | 5 | isotherm_recalculated_at_reference_dose | Langmuir | TRUE | 0.993 | 75 | 25 | 7.276064 | 0.8618965 | 7.530238 | 0.1539059 | std_009165 | 8108 | application | study_213 | PFOS¦F300¦isotherm¦NA | F300 | specific | canonical name_commercial | specific::FILTRASORB300 | study::STUDY213¦adsorbent::F300 | PFOS | PFSAs | equilibrium_endpoint_reported | F300 | Filtrasorb 300 | Filtrasorb 300 | 8.9 | 500.126 | synthetic water | 7 |  | 120 | 50 |  |  |  |  | 100 | Activated carbon | granular activated carbon | bituminous coal |  | 0.446 | 24.5 | 1060 | [9 empty] | 0.8737 | 0.0072 | 0.0459 | 6.6 |  | not applicable | not applicable | isotherm | 15.27716 | 1.184043 | Langmuir | FALSE | AC |  |  | 0.604386 | Ce_final_mg/L and PFAS_C0_value_mg/L | 0 | 0 | 0 | 5.379035 | 0 | 0 | 0 | TRUE | other organic | [33 empty] | 900 | 55.7 | 8 | 0.993 | 45.57177 | 0.228 | 0.992 | https://doi.org/10.1016/j.hazl.2021.100025 | Steigerwald, JM; Ray, JR | Adsorption behavior of perfluorooctanesulfonate (PFOS) onto activated spent coffee grounds biochar in synthetic wastewater effluent | JOURNAL OF HAZARDOUS MATERIALS LETTERS | 2021
25 | 5 | isotherm_recalculated_at_reference_dose | Freundlich | TRUE | 0.996 | 15 | 25 | 4.684495 | 0.6706627 | 89.51334 | 0.1048349 | std_009202 | 8118 | application | study_218 | PFOA¦CAC-1¦isotherm¦NA | CAC-1 | generic_study_local | study_no + adsorbent_id | study::STUDY218¦adsorbent::CAC1 | study::STUDY218¦adsorbent::CAC1 | PFOA | PFCAs | equilibrium_endpoint_reported | CAC-1 |  | granular activated carbon from bituminous coal | 99.996456 | 414.064 | ultrapure water | 6 | 25 | 48 | 250 | 150 | 0 |  | 0 | 40 | Activated carbon | granular activated carbon | bituminous coal | Physical_Steam |  | 18.5 | 1021 | [5 empty] | 0.103 | 0.361 | 0.471 | elemental analyzer | 0.732 | 0.008 | 0.245 | 6.9 |  | not applicable | not applicable | isotherm | 4.663286 | 0.668692 | Freundlich | TRUE | AC |  |  | 0.1572073 | Ce_final_mg/L and PFAS_C0_value_mg/L | 0 | 0 | 0 | 15.72018 | 0 | 0 | 0 | FALSE |  | 0 | 0 | 0 | 0 | 0 | 0 | 0 | 0 | 0 | [25 empty] | 5560 | 0.0008 | 0.951 | 3.34 | 1.075269 | 0.996 | https://doi.org/10.1039/d5ra06437f | Earl, GF; Stevens, LA; Li, W; Snape, CE | Analysis of per- and polyfluoroalkyl substances (PFAS) removal with activated carbon using 19F nuclear magnetic resonance spectroscopy | RSC ADVANCES | 2026
25 | 5 | isotherm_recalculated_at_reference_dose | Freundlich | TRUE | 0.996 | 55 | 25 | 4.684495 | 0.6706627 | 89.51334 | 0.1048349 | std_009203 | 8118 | application | study_218 | PFOA¦CAC-1¦isotherm¦NA | CAC-1 | generic_study_local | study_no + adsorbent_id | study::STUDY218¦adsorbent::CAC1 | study::STUDY218¦adsorbent::CAC1 | PFOA | PFCAs | equilibrium_endpoint_reported | CAC-1 |  | granular activated carbon from bituminous coal | 99.996456 | 414.064 | ultrapure water | 6 | 25 | 48 | 250 | 150 | 0 |  | 0 | 80 | Activated carbon | granular activated carbon | bituminous coal | Physical_Steam |  | 18.5 | 1021 | [5 empty] | 0.103 | 0.361 | 0.471 | elemental analyzer | 0.732 | 0.008 | 0.245 | 6.9 |  | not applicable | not applicable | isotherm | 4.613329 | 0.6640144 | Freundlich | TRUE | AC |  |  | 0.2695752 | Ce_final_mg/L and PFAS_C0_value_mg/L | 0 | 0 | 0 | 26.95656 | 0 | 0 | 0 | FALSE |  | 0 | 0 | 0 | 0 | 0 | 0 | 0 | 0 | 0 | [25 empty] | 5560 | 0.0008 | 0.951 | 3.34 | 1.075269 | 0.996 | https://doi.org/10.1039/d5ra06437f | Earl, GF; Stevens, LA; Li, W; Snape, CE | Analysis of per- and polyfluoroalkyl substances (PFAS) removal with activated carbon using 19F nuclear magnetic resonance spectroscopy | RSC ADVANCES | 2026
25 | 5 | isotherm_recalculated_at_reference_dose | Freundlich | TRUE | 0.996 | 135 | 25 | 4.684495 | 0.6706627 | 89.51334 | 0.1048349 | std_009204 | 8118 | application | study_218 | PFOA¦CAC-1¦isotherm¦NA | CAC-1 | generic_study_local | study_no + adsorbent_id | study::STUDY218¦adsorbent::CAC1 | study::STUDY218¦adsorbent::CAC1 | PFOA | PFCAs | equilibrium_endpoint_reported | CAC-1 |  | granular activated carbon from bituminous coal | 99.996456 | 414.064 | ultrapure water | 6 | 25 | 48 | 250 | 150 | 0 |  | 0 | 160 | Activated carbon | granular activated carbon | bituminous coal | Physical_Steam |  | 18.5 | 1021 | [5 empty] | 0.103 | 0.361 | 0.471 | elemental analyzer | 0.732 | 0.008 | 0.245 | 6.9 |  | not applicable | not applicable | isotherm | 4.533699 | 0.6564527 | Freundlich | TRUE | AC |  |  | 0.4204215 | Ce_final_mg/L and PFAS_C0_value_mg/L | 0 | 0 | 0 | 42.04066 | 0 | 0 | 0 | FALSE |  | 0 | 0 | 0 | 0 | 0 | 0 | 0 | 0 | 0 | [25 empty] | 5560 | 0.0008 | 0.951 | 3.34 | 1.075269 | 0.996 | https://doi.org/10.1039/d5ra06437f | Earl, GF; Stevens, LA; Li, W; Snape, CE | Analysis of per- and polyfluoroalkyl substances (PFAS) removal with activated carbon using 19F nuclear magnetic resonance spectroscopy | RSC ADVANCES | 2026
25 | 5 | isotherm_recalculated_at_reference_dose | Freundlich | TRUE | 0.996 | 295 | 25 | 4.684495 | 0.6706627 | 89.51334 | 0.1048349 | std_009205 | 8118 | application | study_218 | PFOA¦CAC-1¦isotherm¦NA | CAC-1 | generic_study_local | study_no + adsorbent_id | study::STUDY218¦adsorbent::CAC1 | study::STUDY218¦adsorbent::CAC1 | PFOA | PFCAs | equilibrium_endpoint_reported | CAC-1 |  | granular activated carbon from bituminous coal | 99.996456 | 414.064 | ultrapure water | 6 | 25 | 48 | 250 | 150 | 0 |  | 0 | 320 | Activated carbon | granular activated carbon | bituminous coal | Physical_Steam |  | 18.5 | 1021 | [5 empty] | 0.103 | 0.361 | 0.471 | elemental analyzer | 0.732 | 0.008 | 0.245 | 6.9 |  | not applicable | not applicable | isotherm | 4.420459 | 0.6454674 | Freundlich | TRUE | AC |  |  | 0.5858436 | Ce_final_mg/L and PFAS_C0_value_mg/L | 0 | 0 | 0 | 58.58229 | 0 | 0 | 0 | FALSE |  | 0 | 0 | 0 | 0 | 0 | 0 | 0 | 0 | 0 | [25 empty] | 5560 | 0.0008 | 0.951 | 3.34 | 1.075269 | 0.996 | https://doi.org/10.1039/d5ra06437f | Earl, GF; Stevens, LA; Li, W; Snape, CE | Analysis of per- and polyfluoroalkyl substances (PFAS) removal with activated carbon using 19F nuclear magnetic resonance spectroscopy | RSC ADVANCES | 2026
25 | 5 | isotherm_recalculated_at_reference_dose | Freundlich | TRUE | 0.996 | 615 | 25 | 4.684495 | 0.6706627 | 89.51334 | 0.1048349 | std_009206 | 8118 | application | study_218 | PFOA¦CAC-1¦isotherm¦NA | CAC-1 | generic_study_local | study_no + adsorbent_id | study::STUDY218¦adsorbent::CAC1 | study::STUDY218¦adsorbent::CAC1 | PFOA | PFCAs | equilibrium_endpoint_reported | CAC-1 |  | granular activated carbon from bituminous coal | 99.996456 | 414.064 | ultrapure water | 6 | 25 | 48 | 250 | 150 | 0 |  | 0 | 640 | Activated carbon | granular activated carbon | bituminous coal | Physical_Steam |  | 18.5 | 1021 | [5 empty] | 0.103 | 0.361 | 0.471 | elemental analyzer | 0.732 | 0.008 | 0.245 | 6.9 |  | not applicable | not applicable | isotherm | 4.277449 | 0.6311848 | Freundlich | TRUE | AC |  |  | 0.7324463 | Ce_final_mg/L and PFAS_C0_value_mg/L | 0 | 0 | 0 | 73.24203 | 0 | 0 | 0 | FALSE |  | 0 | 0 | 0 | 0 | 0 | 0 | 0 | 0 | 0 | [25 empty] | 5560 | 0.0008 | 0.951 | 3.34 | 1.075269 | 0.996 | https://doi.org/10.1039/d5ra06437f | Earl, GF; Stevens, LA; Li, W; Snape, CE | Analysis of per- and polyfluoroalkyl substances (PFAS) removal with activated carbon using 19F nuclear magnetic resonance spectroscopy | RSC ADVANCES | 2026
25 | 5 | isotherm_recalculated_at_reference_dose | Langmuir | TRUE | 0.987 | 15 | 25 | 6.905565 | 0.8391992 | 85.27471 | 0.1472227 | std_009207 | 8119 | application | study_218 | PFOA¦CAC-2¦isotherm¦NA | CAC-2 | generic_study_local | study_no + adsorbent_id | study::STUDY218¦adsorbent::CAC2 | study::STUDY218¦adsorbent::CAC2 | PFOA | PFCAs | equilibrium_endpoint_reported | CAC-2 |  | granular activated carbon from coconut shell | 99.996456 | 414.064 | ultrapure water | 6 | 25 | 48 | 250 | 150 | 0 |  | 0 | 40 | Activated carbon | granular activated carbon | coconut | Physical_Steam |  | 18.3 | 898 | [5 empty] | 0.085 | 0.322 | 0.411 | elemental analyzer | 0.806 | 0.008 | 0.167 | 8.9 |  | not applicable | not applicable | isotherm | 6.928751 | 0.840655 | Langmuir | TRUE | AC |  |  | 0.2170066 | Ce_final_mg/L and PFAS_C0_value_mg/L | 0 | 0 | 0 | 21.6999 | 0 | 0 | 0 | FALSE |  | 0 | 0 | 0 | 0 | 0 | 0 | 0 | 0 | 0 | [25 empty] | 14400 | 0.0005 | 0.987 | 4.07 | 1.136364 | 0.989 | https://doi.org/10.1039/d5ra06437f | Earl, GF; Stevens, LA; Li, W; Snape, CE | Analysis of per- and polyfluoroalkyl substances (PFAS) removal with activated carbon using 19F nuclear magnetic resonance spectroscopy | RSC ADVANCES | 2026
25 | 5 | isotherm_recalculated_at_reference_dose | Langmuir | TRUE | 0.987 | 55 | 25 | 6.905565 | 0.8391992 | 85.27471 | 0.1472227 | std_009208 | 8119 | application | study_218 | PFOA¦CAC-2¦isotherm¦NA | CAC-2 | generic_study_local | study_no + adsorbent_id | study::STUDY218¦adsorbent::CAC2 | study::STUDY218¦adsorbent::CAC2 | PFOA | PFCAs | equilibrium_endpoint_reported | CAC-2 |  | granular activated carbon from coconut shell | 99.996456 | 414.064 | ultrapure water | 6 | 25 | 48 | 250 | 150 | 0 |  | 0 | 80 | Activated carbon | granular activated carbon | coconut | Physical_Steam |  | 18.3 | 898 | [5 empty] | 0.085 | 0.322 | 0.411 | elemental analyzer | 0.806 | 0.008 | 0.167 | 8.9 |  | not applicable | not applicable | isotherm | 6.97614 | 0.8436152 | Langmuir | TRUE | AC |  |  | 0.358189 | Ce_final_mg/L and PFAS_C0_value_mg/L | 0 | 0 | 0 | 35.81763 | 0 | 0 | 0 | FALSE |  | 0 | 0 | 0 | 0 | 0 | 0 | 0 | 0 | 0 | [25 empty] | 14400 | 0.0005 | 0.987 | 4.07 | 1.136364 | 0.989 | https://doi.org/10.1039/d5ra06437f | Earl, GF; Stevens, LA; Li, W; Snape, CE | Analysis of per- and polyfluoroalkyl substances (PFAS) removal with activated carbon using 19F nuclear magnetic resonance spectroscopy | RSC ADVANCES | 2026
25 | 5 | isotherm_recalculated_at_reference_dose | Langmuir | TRUE | 0.987 | 135 | 25 | 6.905565 | 0.8391992 | 85.27471 | 0.1472227 | std_009209 | 8119 | application | study_218 | PFOA¦CAC-2¦isotherm¦NA | CAC-2 | generic_study_local | study_no + adsorbent_id | study::STUDY218¦adsorbent::CAC2 | study::STUDY218¦adsorbent::CAC2 | PFOA | PFCAs | equilibrium_endpoint_reported | CAC-2 |  | granular activated carbon from coconut shell | 99.996456 | 414.064 | ultrapure water | 6 | 25 | 48 | 250 | 150 | 0 |  | 0 | 160 | Activated carbon | granular activated carbon | coconut | Physical_Steam |  | 18.3 | 898 | [5 empty] | 0.085 | 0.322 | 0.411 | elemental analyzer | 0.806 | 0.008 | 0.167 | 8.9 |  | not applicable | not applicable | isotherm | 7.034528 | 0.847235 | Langmuir | TRUE | AC |  |  | 0.5295279 | Ce_final_mg/L and PFAS_C0_value_mg/L | 0 | 0 | 0 | 52.95091 | 0 | 0 | 0 | FALSE |  | 0 | 0 | 0 | 0 | 0 | 0 | 0 | 0 | 0 | [25 empty] | 14400 | 0.0005 | 0.987 | 4.07 | 1.136364 | 0.989 | https://doi.org/10.1039/d5ra06437f | Earl, GF; Stevens, LA; Li, W; Snape, CE | Analysis of per- and polyfluoroalkyl substances (PFAS) removal with activated carbon using 19F nuclear magnetic resonance spectroscopy | RSC ADVANCES | 2026
25 | 5 | isotherm_recalculated_at_reference_dose | Langmuir | TRUE | 0.987 | 295 | 25 | 6.905565 | 0.8391992 | 85.27471 | 0.1472227 | std_009210 | 8119 | application | study_218 | PFOA¦CAC-2¦isotherm¦NA | CAC-2 | generic_study_local | study_no + adsorbent_id | study::STUDY218¦adsorbent::CAC2 | study::STUDY218¦adsorbent::CAC2 | PFOA | PFCAs | equilibrium_endpoint_reported | CAC-2 |  | granular activated carbon from coconut shell | 99.996456 | 414.064 | ultrapure water | 6 | 25 | 48 | 250 | 150 | 0 |  | 0 | 320 | Activated carbon | granular activated carbon | coconut | Physical_Steam |  | 18.3 | 898 | [5 empty] | 0.085 | 0.322 | 0.411 | elemental analyzer | 0.806 | 0.008 | 0.167 | 8.9 |  | not applicable | not applicable | isotherm | 7.091547 | 0.850741 | Langmuir | TRUE | AC |  |  | 0.6941237 | Ce_final_mg/L and PFAS_C0_value_mg/L | 0 | 0 | 0 | 69.40991 | 0 | 0 | 0 | FALSE |  | 0 | 0 | 0 | 0 | 0 | 0 | 0 | 0 | 0 | [25 empty] | 14400 | 0.0005 | 0.987 | 4.07 | 1.136364 | 0.989 | https://doi.org/10.1039/d5ra06437f | Earl, GF; Stevens, LA; Li, W; Snape, CE | Analysis of per- and polyfluoroalkyl substances (PFAS) removal with activated carbon using 19F nuclear magnetic resonance spectroscopy | RSC ADVANCES | 2026
25 | 5 | isotherm_recalculated_at_reference_dose | Langmuir | TRUE | 0.987 | 615 | 25 | 6.905565 | 0.8391992 | 85.27471 | 0.1472227 | std_009211 | 8119 | application | study_218 | PFOA¦CAC-2¦isotherm¦NA | CAC-2 | generic_study_local | study_no + adsorbent_id | study::STUDY218¦adsorbent::CAC2 | study::STUDY218¦adsorbent::CAC2 | PFOA | PFCAs | equilibrium_endpoint_reported | CAC-2 |  | granular activated carbon from coconut shell | 99.996456 | 414.064 | ultrapure water | 6 | 25 | 48 | 250 | 150 | 0 |  | 0 | 640 | Activated carbon | granular activated carbon | coconut | Physical_Steam |  | 18.3 | 898 | [5 empty] | 0.085 | 0.322 | 0.411 | elemental analyzer | 0.806 | 0.008 | 0.167 | 8.9 |  | not applicable | not applicable | isotherm | 7.135911 | 0.8534494 | Langmuir | TRUE | AC |  |  | 0.8203695 | Ce_final_mg/L and PFAS_C0_value_mg/L | 0 | 0 | 0 | 82.03404 | 0 | 0 | 0 | FALSE |  | 0 | 0 | 0 | 0 | 0 | 0 | 0 | 0 | 0 | [25 empty] | 14400 | 0.0005 | 0.987 | 4.07 | 1.136364 | 0.989 | https://doi.org/10.1039/d5ra06437f | Earl, GF; Stevens, LA; Li, W; Snape, CE | Analysis of per- and polyfluoroalkyl substances (PFAS) removal with activated carbon using 19F nuclear magnetic resonance spectroscopy | RSC ADVANCES | 2026
25 | 5 | isotherm_recalculated_at_reference_dose | Langmuir | TRUE | 0.992 | 15 | 25 | 4.676418 | 0.6699133 | 89.52952 | 0.1046731 | std_009212 | 8120 | application | study_218 | PFOA¦CAC-3¦isotherm¦NA | CAC-3 | generic_study_local | study_no + adsorbent_id | study::STUDY218¦adsorbent::CAC3 | study::STUDY218¦adsorbent::CAC3 | PFOA | PFCAs | equilibrium_endpoint_reported | CAC-3 |  | granular activated carbon from agglomerated bituminous coal | 99.996456 | 414.064 | ultrapure water | 6 | 25 | 48 | 250 | 150 | 0 |  | 0 | 40 | Activated carbon | granular activated carbon | bituminous coal | Physical_Steam |  | 17.6 | 1051 | [5 empty] | 0.076 | 0.384 | 0.463 | elemental analyzer | 0.763 | 0.005 | 0.204 | 7.6 |  | not applicable | not applicable | isotherm | 4.893581 | 0.6896268 | Langmuir | FALSE | AC |  |  | 0.1637001 | Ce_final_mg/L and PFAS_C0_value_mg/L | 0 | 0 | 0 | 16.36942 | 0 | 0 | 0 | FALSE |  | 0 | 0 | 0 | 0 | 0 | 0 | 0 | 0 | 0 | [25 empty] | 622 | 0.023 | 0.992 | 37.96 | 0.5434783 | 0.994 | https://doi.org/10.1039/d5ra06437f | Earl, GF; Stevens, LA; Li, W; Snape, CE | Analysis of per- and polyfluoroalkyl substances (PFAS) removal with activated carbon using 19F nuclear magnetic resonance spectroscopy | RSC ADVANCES | 2026
25 | 5 | isotherm_recalculated_at_reference_dose | Langmuir | TRUE | 0.992 | 55 | 25 | 4.676418 | 0.6699133 | 89.52952 | 0.1046731 | std_009213 | 8120 | application | study_218 | PFOA¦CAC-3¦isotherm¦NA | CAC-3 | generic_study_local | study_no + adsorbent_id | study::STUDY218¦adsorbent::CAC3 | study::STUDY218¦adsorbent::CAC3 | PFOA | PFCAs | equilibrium_endpoint_reported | CAC-3 |  | granular activated carbon from agglomerated bituminous coal | 99.996456 | 414.064 | ultrapure water | 6 | 25 | 48 | 250 | 150 | 0 |  | 0 | 80 | Activated carbon | granular activated carbon | bituminous coal | Physical_Steam |  | 17.6 | 1051 | [5 empty] | 0.076 | 0.384 | 0.463 | elemental analyzer | 0.763 | 0.005 | 0.204 | 7.6 |  | not applicable | not applicable | isotherm | 5.510239 | 0.7411704 | Langmuir | FALSE | AC |  |  | 0.3059504 | Ce_final_mg/L and PFAS_C0_value_mg/L | 0 | 0 | 0 | 30.59395 | 0 | 0 | 0 | FALSE |  | 0 | 0 | 0 | 0 | 0 | 0 | 0 | 0 | 0 | [25 empty] | 622 | 0.023 | 0.992 | 37.96 | 0.5434783 | 0.994 | https://doi.org/10.1039/d5ra06437f | Earl, GF; Stevens, LA; Li, W; Snape, CE | Analysis of per- and polyfluoroalkyl substances (PFAS) removal with activated carbon using 19F nuclear magnetic resonance spectroscopy | RSC ADVANCES | 2026
25 | 5 | isotherm_recalculated_at_reference_dose | Langmuir | TRUE | 0.992 | 135 | 25 | 4.676418 | 0.6699133 | 89.52952 | 0.1046731 | std_009214 | 8120 | application | study_218 | PFOA¦CAC-3¦isotherm¦NA | CAC-3 | generic_study_local | study_no + adsorbent_id | study::STUDY218¦adsorbent::CAC3 | study::STUDY218¦adsorbent::CAC3 | PFOA | PFCAs | equilibrium_endpoint_reported | CAC-3 |  | granular activated carbon from agglomerated bituminous coal | 99.996456 | 414.064 | ultrapure water | 6 | 25 | 48 | 250 | 150 | 0 |  | 0 | 160 | Activated carbon | granular activated carbon | bituminous coal | Physical_Steam |  | 17.6 | 1051 | [5 empty] | 0.076 | 0.384 | 0.463 | elemental analyzer | 0.763 | 0.005 | 0.204 | 7.6 |  | not applicable | not applicable | isotherm | 6.810375 | 0.833171 | Langmuir | FALSE | AC |  |  | 0.5214533 | Ce_final_mg/L and PFAS_C0_value_mg/L | 0 | 0 | 0 | 52.14348 | 0 | 0 | 0 | FALSE |  | 0 | 0 | 0 | 0 | 0 | 0 | 0 | 0 | 0 | [25 empty] | 622 | 0.023 | 0.992 | 37.96 | 0.5434783 | 0.994 | https://doi.org/10.1039/d5ra06437f | Earl, GF; Stevens, LA; Li, W; Snape, CE | Analysis of per- and polyfluoroalkyl substances (PFAS) removal with activated carbon using 19F nuclear magnetic resonance spectroscopy | RSC ADVANCES | 2026
25 | 5 | isotherm_recalculated_at_reference_dose | Langmuir | TRUE | 0.992 | 295 | 25 | 4.676418 | 0.6699133 | 89.52952 | 0.1046731 | std_009215 | 8120 | application | study_218 | PFOA¦CAC-3¦isotherm¦NA | CAC-3 | generic_study_local | study_no + adsorbent_id | study::STUDY218¦adsorbent::CAC3 | study::STUDY218¦adsorbent::CAC3 | PFOA | PFCAs | equilibrium_endpoint_reported | CAC-3 |  | granular activated carbon from agglomerated bituminous coal | 99.996456 | 414.064 | ultrapure water | 6 | 25 | 48 | 250 | 150 | 0 |  | 0 | 320 | Activated carbon | granular activated carbon | bituminous coal | Physical_Steam |  | 17.6 | 1051 | [5 empty] | 0.076 | 0.384 | 0.463 | elemental analyzer | 0.763 | 0.005 | 0.204 | 7.6 |  | not applicable | not applicable | isotherm | 8.974969 | 0.953033 | Langmuir | FALSE | AC |  |  | 0.7417349 | Ce_final_mg/L and PFAS_C0_value_mg/L | 0 | 0 | 0 | 74.17086 | 0 | 0 | 0 | FALSE |  | 0 | 0 | 0 | 0 | 0 | 0 | 0 | 0 | 0 | [25 empty] | 622 | 0.023 | 0.992 | 37.96 | 0.5434783 | 0.994 | https://doi.org/10.1039/d5ra06437f | Earl, GF; Stevens, LA; Li, W; Snape, CE | Analysis of per- and polyfluoroalkyl substances (PFAS) removal with activated carbon using 19F nuclear magnetic resonance spectroscopy | RSC ADVANCES | 2026
25 | 5 | isotherm_recalculated_at_reference_dose | Langmuir | TRUE | 0.992 | 615 | 25 | 4.676418 | 0.6699133 | 89.52952 | 0.1046731 | std_009216 | 8120 | application | study_218 | PFOA¦CAC-3¦isotherm¦NA | CAC-3 | generic_study_local | study_no + adsorbent_id | study::STUDY218¦adsorbent::CAC3 | study::STUDY218¦adsorbent::CAC3 | PFOA | PFCAs | equilibrium_endpoint_reported | CAC-3 |  | granular activated carbon from agglomerated bituminous coal | 99.996456 | 414.064 | ultrapure water | 6 | 25 | 48 | 250 | 150 | 0 |  | 0 | 640 | Activated carbon | granular activated carbon | bituminous coal | Physical_Steam |  | 17.6 | 1051 | [5 empty] | 0.076 | 0.384 | 0.463 | elemental analyzer | 0.763 | 0.005 | 0.204 | 7.6 |  | not applicable | not applicable | isotherm | 11.15393 | 1.047428 | Langmuir | FALSE | AC |  |  | 0.8771275 | Ce_final_mg/L and PFAS_C0_value_mg/L | 0 | 0 | 0 | 87.70964 | 0 | 0 | 0 | FALSE |  | 0 | 0 | 0 | 0 | 0 | 0 | 0 | 0 | 0 | [25 empty] | 622 | 0.023 | 0.992 | 37.96 | 0.5434783 | 0.994 | https://doi.org/10.1039/d5ra06437f | Earl, GF; Stevens, LA; Li, W; Snape, CE | Analysis of per- and polyfluoroalkyl substances (PFAS) removal with activated carbon using 19F nuclear magnetic resonance spectroscopy | RSC ADVANCES | 2026
25 | 5 | isotherm_recalculated_at_reference_dose | Langmuir | TRUE | 0.991 | 15 | 25 | 6.521379 | 0.8143394 | 85.97893 | 0.1401803 | std_009217 | 8121 | application | study_218 | PFOA¦CAC-4¦isotherm¦NA | CAC-4 | generic_study_local | study_no + adsorbent_id | study::STUDY218¦adsorbent::CAC4 | study::STUDY218¦adsorbent::CAC4 | PFOA | PFCAs | equilibrium_endpoint_reported | CAC-4 |  | granular activated carbon from bituminous coal | 99.996456 | 414.064 | ultrapure water | 6 | 25 | 48 | 250 | 150 | 0 |  | 0 | 40 | Activated carbon | granular activated carbon | bituminous coal | Physical_Steam |  | 22.1 | 975 | [5 empty] | 0.193 | 0.339 | 0.538 | elemental analyzer | 0.799 | 0.005 | 0.179 | 7.8 |  | not applicable | not applicable | isotherm | 6.890884 | 0.8382749 | Langmuir | FALSE | AC |  |  | 0.2160769 | Ce_final_mg/L and PFAS_C0_value_mg/L | 0 | 0 | 0 | 21.60693 | 0 | 0 | 0 | FALSE |  | 0 | 0 | 0 | 0 | 0 | 0 | 0 | 0 | 0 | [25 empty] | 923 | 0.018 | 0.991 | 40.02 | 0.6024096 | 0.992 | https://doi.org/10.1039/d5ra06437f | Earl, GF; Stevens, LA; Li, W; Snape, CE | Analysis of per- and polyfluoroalkyl substances (PFAS) removal with activated carbon using 19F nuclear magnetic resonance spectroscopy | RSC ADVANCES | 2026
25 | 5 | isotherm_recalculated_at_reference_dose | Langmuir | TRUE | 0.991 | 55 | 25 | 6.521379 | 0.8143394 | 85.97893 | 0.1401803 | std_009218 | 8121 | application | study_218 | PFOA¦CAC-4¦isotherm¦NA | CAC-4 | generic_study_local | study_no + adsorbent_id | study::STUDY218¦adsorbent::CAC4 | study::STUDY218¦adsorbent::CAC4 | PFOA | PFCAs | equilibrium_endpoint_reported | CAC-4 |  | granular activated carbon from bituminous coal | 99.996456 | 414.064 | ultrapure water | 6 | 25 | 48 | 250 | 150 | 0 |  | 0 | 80 | Activated carbon | granular activated carbon | bituminous coal | Physical_Steam |  | 22.1 | 975 | [5 empty] | 0.193 | 0.339 | 0.538 | elemental analyzer | 0.799 | 0.005 | 0.179 | 7.8 |  | not applicable | not applicable | isotherm | 7.900641 | 0.8976623 | Langmuir | FALSE | AC |  |  | 0.3872741 | Ce_final_mg/L and PFAS_C0_value_mg/L | 0 | 0 | 0 | 38.72604 | 0 | 0 | 0 | FALSE |  | 0 | 0 | 0 | 0 | 0 | 0 | 0 | 0 | 0 | [25 empty] | 923 | 0.018 | 0.991 | 40.02 | 0.6024096 | 0.992 | https://doi.org/10.1039/d5ra06437f | Earl, GF; Stevens, LA; Li, W; Snape, CE | Analysis of per- and polyfluoroalkyl substances (PFAS) removal with activated carbon using 19F nuclear magnetic resonance spectroscopy | RSC ADVANCES | 2026
25 | 5 | isotherm_recalculated_at_reference_dose | Langmuir | TRUE | 0.991 | 135 | 25 | 6.521379 | 0.8143394 | 85.97893 | 0.1401803 | std_009219 | 8121 | application | study_218 | PFOA¦CAC-4¦isotherm¦NA | CAC-4 | generic_study_local | study_no + adsorbent_id | study::STUDY218¦adsorbent::CAC4 | study::STUDY218¦adsorbent::CAC4 | PFOA | PFCAs | equilibrium_endpoint_reported | CAC-4 |  | granular activated carbon from bituminous coal | 99.996456 | 414.064 | ultrapure water | 6 | 25 | 48 | 250 | 150 | 0 |  | 0 | 160 | Activated carbon | granular activated carbon | bituminous coal | Physical_Steam |  | 22.1 | 975 | [5 empty] | 0.193 | 0.339 | 0.538 | elemental analyzer | 0.799 | 0.005 | 0.179 | 7.8 |  | not applicable | not applicable | isotherm | 9.756884 | 0.9893112 | Langmuir | FALSE | AC |  |  | 0.609543 | Ce_final_mg/L and PFAS_C0_value_mg/L | 0 | 0 | 0 | 60.95214 | 0 | 0 | 0 | FALSE |  | 0 | 0 | 0 | 0 | 0 | 0 | 0 | 0 | 0 | [25 empty] | 923 | 0.018 | 0.991 | 40.02 | 0.6024096 | 0.992 | https://doi.org/10.1039/d5ra06437f | Earl, GF; Stevens, LA; Li, W; Snape, CE | Analysis of per- and polyfluoroalkyl substances (PFAS) removal with activated carbon using 19F nuclear magnetic resonance spectroscopy | RSC ADVANCES | 2026
25 | 5 | isotherm_recalculated_at_reference_dose | Langmuir | TRUE | 0.991 | 295 | 25 | 6.521379 | 0.8143394 | 85.97893 | 0.1401803 | std_009220 | 8121 | application | study_218 | PFOA¦CAC-4¦isotherm¦NA | CAC-4 | generic_study_local | study_no + adsorbent_id | study::STUDY218¦adsorbent::CAC4 | study::STUDY218¦adsorbent::CAC4 | PFOA | PFCAs | equilibrium_endpoint_reported | CAC-4 |  | granular activated carbon from bituminous coal | 99.996456 | 414.064 | ultrapure water | 6 | 25 | 48 | 250 | 150 | 0 |  | 0 | 320 | Activated carbon | granular activated carbon | bituminous coal | Physical_Steam |  | 22.1 | 975 | [5 empty] | 0.193 | 0.339 | 0.538 | elemental analyzer | 0.799 | 0.005 | 0.179 | 7.8 |  | not applicable | not applicable | isotherm | 12.14064 | 1.084242 | Langmuir | FALSE | AC |  |  | 0.7952919 | Ce_final_mg/L and PFAS_C0_value_mg/L | 0 | 0 | 0 | 79.52637 | 0 | 0 | 0 | FALSE |  | 0 | 0 | 0 | 0 | 0 | 0 | 0 | 0 | 0 | [25 empty] | 923 | 0.018 | 0.991 | 40.02 | 0.6024096 | 0.992 | https://doi.org/10.1039/d5ra06437f | Earl, GF; Stevens, LA; Li, W; Snape, CE | Analysis of per- and polyfluoroalkyl substances (PFAS) removal with activated carbon using 19F nuclear magnetic resonance spectroscopy | RSC ADVANCES | 2026
25 | 5 | isotherm_recalculated_at_reference_dose | Langmuir | TRUE | 0.991 | 615 | 25 | 6.521379 | 0.8143394 | 85.97893 | 0.1401803 | std_009221 | 8121 | application | study_218 | PFOA¦CAC-4¦isotherm¦NA | CAC-4 | generic_study_local | study_no + adsorbent_id | study::STUDY218¦adsorbent::CAC4 | study::STUDY218¦adsorbent::CAC4 | PFOA | PFCAs | equilibrium_endpoint_reported | CAC-4 |  | granular activated carbon from bituminous coal | 99.996456 | 414.064 | ultrapure water | 6 | 25 | 48 | 250 | 150 | 0 |  | 0 | 640 | Activated carbon | granular activated carbon | bituminous coal | Physical_Steam |  | 22.1 | 975 | [5 empty] | 0.193 | 0.339 | 0.538 | elemental analyzer | 0.799 | 0.005 | 0.179 | 7.8 |  | not applicable | not applicable | isotherm | 14.08248 | 1.148679 | Langmuir | FALSE | AC |  |  | 0.9001277 | Ce_final_mg/L and PFAS_C0_value_mg/L | 0 | 0 | 0 | 90.00958 | 0 | 0 | 0 | FALSE |  | 0 | 0 | 0 | 0 | 0 | 0 | 0 | 0 | 0 | [25 empty] | 923 | 0.018 | 0.991 | 40.02 | 0.6024096 | 0.992 | https://doi.org/10.1039/d5ra06437f | Earl, GF; Stevens, LA; Li, W; Snape, CE | Analysis of per- and polyfluoroalkyl substances (PFAS) removal with activated carbon using 19F nuclear magnetic resonance spectroscopy | RSC ADVANCES | 2026
25 | 5 | isotherm_recalculated_at_reference_dose | Freundlich | TRUE | 0.997 | 15 | 25 | 7.435698 | 0.8713217 | 61.11319 | 0.1567532 | std_009222 | 8122 | application | study_218 | PFBS¦CAC-1¦isotherm¦NA | CAC-1 | generic_study_local | study_no + adsorbent_id | study::STUDY218¦adsorbent::CAC1 | study::STUDY218¦adsorbent::CAC1 | PFBS | PFSAs | equilibrium_endpoint_reported | CAC-1 |  | granular activated carbon from bituminous coal | 72.473667 | 300.098 | ultrapure water | 6 | 25 | 48 | 250 | 150 | 0 |  | 0 | 40 | Activated carbon | granular activated carbon | bituminous coal | Physical_Steam |  | 18.5 | 1021 | [5 empty] | 0.103 | 0.361 | 0.471 | elemental analyzer | 0.732 | 0.008 | 0.245 | 6.9 |  | not applicable | not applicable | isotherm | 6.740423 | 0.8286872 | Freundlich | TRUE | AC |  |  | 0.2123609 | Ce_final_mg/L and PFAS_C0_value_mg/L | 0 | 0 | 0 | 15.39057 | 0 | 0 | 0 | FALSE |  | 0 | 0 | 0 | 0 | 0 | 0 | 0 | 0 | 0 | [25 empty] | 29300 | 0.0002 | 0.938 | 0.02 | 2.439024 | 0.997 | https://doi.org/10.1039/d5ra06437f | Earl, GF; Stevens, LA; Li, W; Snape, CE | Analysis of per- and polyfluoroalkyl substances (PFAS) removal with activated carbon using 19F nuclear magnetic resonance spectroscopy | RSC ADVANCES | 2026
25 | 5 | isotherm_recalculated_at_reference_dose | Freundlich | TRUE | 0.997 | 55 | 25 | 7.435698 | 0.8713217 | 61.11319 | 0.1567532 | std_009223 | 8122 | application | study_218 | PFBS¦CAC-1¦isotherm¦NA | CAC-1 | generic_study_local | study_no + adsorbent_id | study::STUDY218¦adsorbent::CAC1 | study::STUDY218¦adsorbent::CAC1 | PFBS | PFSAs | equilibrium_endpoint_reported | CAC-1 |  | granular activated carbon from bituminous coal | 72.473667 | 300.098 | ultrapure water | 6 | 25 | 48 | 250 | 150 | 0 |  | 0 | 80 | Activated carbon | granular activated carbon | bituminous coal | Physical_Steam |  | 18.5 | 1021 | [5 empty] | 0.103 | 0.361 | 0.471 | elemental analyzer | 0.732 | 0.008 | 0.245 | 6.9 |  | not applicable | not applicable | isotherm | 5.585176 | 0.7470369 | Freundlich | TRUE | AC |  |  | 0.3088262 | Ce_final_mg/L and PFAS_C0_value_mg/L | 0 | 0 | 0 | 22.38177 | 0 | 0 | 0 | FALSE |  | 0 | 0 | 0 | 0 | 0 | 0 | 0 | 0 | 0 | [25 empty] | 29300 | 0.0002 | 0.938 | 0.02 | 2.439024 | 0.997 | https://doi.org/10.1039/d5ra06437f | Earl, GF; Stevens, LA; Li, W; Snape, CE | Analysis of per- and polyfluoroalkyl substances (PFAS) removal with activated carbon using 19F nuclear magnetic resonance spectroscopy | RSC ADVANCES | 2026
25 | 5 | isotherm_recalculated_at_reference_dose | Freundlich | TRUE | 0.997 | 135 | 25 | 7.435698 | 0.8713217 | 61.11319 | 0.1567532 | std_009224 | 8122 | application | study_218 | PFBS¦CAC-1¦isotherm¦NA | CAC-1 | generic_study_local | study_no + adsorbent_id | study::STUDY218¦adsorbent::CAC1 | study::STUDY218¦adsorbent::CAC1 | PFBS | PFSAs | equilibrium_endpoint_reported | CAC-1 |  | granular activated carbon from bituminous coal | 72.473667 | 300.098 | ultrapure water | 6 | 25 | 48 | 250 | 150 | 0 |  | 0 | 160 | Activated carbon | granular activated carbon | bituminous coal | Physical_Steam |  | 18.5 | 1021 | [5 empty] | 0.103 | 0.361 | 0.471 | elemental analyzer | 0.732 | 0.008 | 0.245 | 6.9 |  | not applicable | not applicable | isotherm | 4.408468 | 0.6442876 | Freundlich | TRUE | AC |  |  | 0.4136118 | Ce_final_mg/L and PFAS_C0_value_mg/L | 0 | 0 | 0 | 29.97596 | 0 | 0 | 0 | FALSE |  | 0 | 0 | 0 | 0 | 0 | 0 | 0 | 0 | 0 | [25 empty] | 29300 | 0.0002 | 0.938 | 0.02 | 2.439024 | 0.997 | https://doi.org/10.1039/d5ra06437f | Earl, GF; Stevens, LA; Li, W; Snape, CE | Analysis of per- and polyfluoroalkyl substances (PFAS) removal with activated carbon using 19F nuclear magnetic resonance spectroscopy | RSC ADVANCES | 2026
25 | 5 | isotherm_recalculated_at_reference_dose | Freundlich | TRUE | 0.997 | 295 | 25 | 7.435698 | 0.8713217 | 61.11319 | 0.1567532 | std_009225 | 8122 | application | study_218 | PFBS¦CAC-1¦isotherm¦NA | CAC-1 | generic_study_local | study_no + adsorbent_id | study::STUDY218¦adsorbent::CAC1 | study::STUDY218¦adsorbent::CAC1 | PFBS | PFSAs | equilibrium_endpoint_reported | CAC-1 |  | granular activated carbon from bituminous coal | 72.473667 | 300.098 | ultrapure water | 6 | 25 | 48 | 250 | 150 | 0 |  | 0 | 320 | Activated carbon | granular activated carbon | bituminous coal | Physical_Steam |  | 18.5 | 1021 | [5 empty] | 0.103 | 0.361 | 0.471 | elemental analyzer | 0.732 | 0.008 | 0.245 | 6.9 |  | not applicable | not applicable | isotherm | 3.339125 | 0.5236327 | Freundlich | TRUE | AC |  |  | 0.5165626 | Ce_final_mg/L and PFAS_C0_value_mg/L | 0 | 0 | 0 | 37.43718 | 0 | 0 | 0 | FALSE |  | 0 | 0 | 0 | 0 | 0 | 0 | 0 | 0 | 0 | [25 empty] | 29300 | 0.0002 | 0.938 | 0.02 | 2.439024 | 0.997 | https://doi.org/10.1039/d5ra06437f | Earl, GF; Stevens, LA; Li, W; Snape, CE | Analysis of per- and polyfluoroalkyl substances (PFAS) removal with activated carbon using 19F nuclear magnetic resonance spectroscopy | RSC ADVANCES | 2026
25 | 5 | isotherm_recalculated_at_reference_dose | Freundlich | TRUE | 0.997 | 615 | 25 | 7.435698 | 0.8713217 | 61.11319 | 0.1567532 | std_009226 | 8122 | application | study_218 | PFBS¦CAC-1¦isotherm¦NA | CAC-1 | generic_study_local | study_no + adsorbent_id | study::STUDY218¦adsorbent::CAC1 | study::STUDY218¦adsorbent::CAC1 | PFBS | PFSAs | equilibrium_endpoint_reported | CAC-1 |  | granular activated carbon from bituminous coal | 72.473667 | 300.098 | ultrapure water | 6 | 25 | 48 | 250 | 150 | 0 |  | 0 | 640 | Activated carbon | granular activated carbon | bituminous coal | Physical_Steam |  | 18.5 | 1021 | [5 empty] | 0.103 | 0.361 | 0.471 | elemental analyzer | 0.732 | 0.008 | 0.245 | 6.9 |  | not applicable | not applicable | isotherm | 2.447873 | 0.3887889 | Freundlich | TRUE | AC |  |  | 0.6103854 | Ce_final_mg/L and PFAS_C0_value_mg/L | 0 | 0 | 0 | 44.23687 | 0 | 0 | 0 | FALSE |  | 0 | 0 | 0 | 0 | 0 | 0 | 0 | 0 | 0 | [25 empty] | 29300 | 0.0002 | 0.938 | 0.02 | 2.439024 | 0.997 | https://doi.org/10.1039/d5ra06437f | Earl, GF; Stevens, LA; Li, W; Snape, CE | Analysis of per- and polyfluoroalkyl substances (PFAS) removal with activated carbon using 19F nuclear magnetic resonance spectroscopy | RSC ADVANCES | 2026
25 | 5 | isotherm_recalculated_at_reference_dose | Freundlich | TRUE | 0.99 | 15 | 25 | 8.853598 | 0.9471198 | 59.33947 | 0.1812271 | std_009227 | 8123 | application | study_218 | PFBS¦CAC-2¦isotherm¦NA | CAC-2 | generic_study_local | study_no + adsorbent_id | study::STUDY218¦adsorbent::CAC2 | study::STUDY218¦adsorbent::CAC2 | PFBS | PFSAs | equilibrium_endpoint_reported | CAC-2 |  | granular activated carbon from coconut shell | 72.473667 | 300.098 | ultrapure water | 6 | 25 | 48 | 250 | 150 | 0 |  | 0 | 40 | Activated carbon | granular activated carbon | coconut | Physical_Steam |  | 18.3 | 898 | [5 empty] | 0.085 | 0.322 | 0.411 | elemental analyzer | 0.806 | 0.008 | 0.167 | 8.9 |  | not applicable | not applicable | isotherm | 7.634645 | 0.8827888 | Freundlich | TRUE | AC |  |  | 0.2339429 | Ce_final_mg/L and PFAS_C0_value_mg/L | 0 | 0 | 0 | 16.9547 | 0 | 0 | 0 | FALSE |  | 0 | 0 | 0 | 0 | 0 | 0 | 0 | 0 | 0 | [25 empty] | 35000 | 0.0002 | 0.903 | 0.001 | 3.225806 | 0.99 | https://doi.org/10.1039/d5ra06437f | Earl, GF; Stevens, LA; Li, W; Snape, CE | Analysis of per- and polyfluoroalkyl substances (PFAS) removal with activated carbon using 19F nuclear magnetic resonance spectroscopy | RSC ADVANCES | 2026
25 | 5 | isotherm_recalculated_at_reference_dose | Freundlich | TRUE | 0.99 | 55 | 25 | 8.853598 | 0.9471198 | 59.33947 | 0.1812271 | std_009228 | 8123 | application | study_218 | PFBS¦CAC-2¦isotherm¦NA | CAC-2 | generic_study_local | study_no + adsorbent_id | study::STUDY218¦adsorbent::CAC2 | study::STUDY218¦adsorbent::CAC2 | PFBS | PFSAs | equilibrium_endpoint_reported | CAC-2 |  | granular activated carbon from coconut shell | 72.473667 | 300.098 | ultrapure water | 6 | 25 | 48 | 250 | 150 | 0 |  | 0 | 80 | Activated carbon | granular activated carbon | coconut | Physical_Steam |  | 18.3 | 898 | [5 empty] | 0.085 | 0.322 | 0.411 | elemental analyzer | 0.806 | 0.008 | 0.167 | 8.9 |  | not applicable | not applicable | isotherm | 5.866921 | 0.7684103 | Freundlich | TRUE | AC |  |  | 0.3194287 | Ce_final_mg/L and PFAS_C0_value_mg/L | 0 | 0 | 0 | 23.15017 | 0 | 0 | 0 | FALSE |  | 0 | 0 | 0 | 0 | 0 | 0 | 0 | 0 | 0 | [25 empty] | 35000 | 0.0002 | 0.903 | 0.001 | 3.225806 | 0.99 | https://doi.org/10.1039/d5ra06437f | Earl, GF; Stevens, LA; Li, W; Snape, CE | Analysis of per- and polyfluoroalkyl substances (PFAS) removal with activated carbon using 19F nuclear magnetic resonance spectroscopy | RSC ADVANCES | 2026
25 | 5 | isotherm_recalculated_at_reference_dose | Freundlich | TRUE | 0.99 | 135 | 25 | 8.853598 | 0.9471198 | 59.33947 | 0.1812271 | std_009229 | 8123 | application | study_218 | PFBS¦CAC-2¦isotherm¦NA | CAC-2 | generic_study_local | study_no + adsorbent_id | study::STUDY218¦adsorbent::CAC2 | study::STUDY218¦adsorbent::CAC2 | PFBS | PFSAs | equilibrium_endpoint_reported | CAC-2 |  | granular activated carbon from coconut shell | 72.473667 | 300.098 | ultrapure water | 6 | 25 | 48 | 250 | 150 | 0 |  | 0 | 160 | Activated carbon | granular activated carbon | coconut | Physical_Steam |  | 18.3 | 898 | [5 empty] | 0.085 | 0.322 | 0.411 | elemental analyzer | 0.806 | 0.008 | 0.167 | 8.9 |  | not applicable | not applicable | isotherm | 4.304392 | 0.6339118 | Freundlich | TRUE | AC |  |  | 0.4078295 | Ce_final_mg/L and PFAS_C0_value_mg/L | 0 | 0 | 0 | 29.5569 | 0 | 0 | 0 | FALSE |  | 0 | 0 | 0 | 0 | 0 | 0 | 0 | 0 | 0 | [25 empty] | 35000 | 0.0002 | 0.903 | 0.001 | 3.225806 | 0.99 | https://doi.org/10.1039/d5ra06437f | Earl, GF; Stevens, LA; Li, W; Snape, CE | Analysis of per- and polyfluoroalkyl substances (PFAS) removal with activated carbon using 19F nuclear magnetic resonance spectroscopy | RSC ADVANCES | 2026
25 | 5 | isotherm_recalculated_at_reference_dose | Freundlich | TRUE | 0.99 | 295 | 25 | 8.853598 | 0.9471198 | 59.33947 | 0.1812271 | std_009230 | 8123 | application | study_218 | PFBS¦CAC-2¦isotherm¦NA | CAC-2 | generic_study_local | study_no + adsorbent_id | study::STUDY218¦adsorbent::CAC2 | study::STUDY218¦adsorbent::CAC2 | PFBS | PFSAs | equilibrium_endpoint_reported | CAC-2 |  | granular activated carbon from coconut shell | 72.473667 | 300.098 | ultrapure water | 6 | 25 | 48 | 250 | 150 | 0 |  | 0 | 320 | Activated carbon | granular activated carbon | coconut | Physical_Steam |  | 18.3 | 898 | [5 empty] | 0.085 | 0.322 | 0.411 | elemental analyzer | 0.806 | 0.008 | 0.167 | 8.9 |  | not applicable | not applicable | isotherm | 3.042436 | 0.4832215 | Freundlich | TRUE | AC |  |  | 0.4933065 | Ce_final_mg/L and PFAS_C0_value_mg/L | 0 | 0 | 0 | 35.75173 | 0 | 0 | 0 | FALSE |  | 0 | 0 | 0 | 0 | 0 | 0 | 0 | 0 | 0 | [25 empty] | 35000 | 0.0002 | 0.903 | 0.001 | 3.225806 | 0.99 | https://doi.org/10.1039/d5ra06437f | Earl, GF; Stevens, LA; Li, W; Snape, CE | Analysis of per- and polyfluoroalkyl substances (PFAS) removal with activated carbon using 19F nuclear magnetic resonance spectroscopy | RSC ADVANCES | 2026
25 | 5 | isotherm_recalculated_at_reference_dose | Freundlich | TRUE | 0.99 | 615 | 25 | 8.853598 | 0.9471198 | 59.33947 | 0.1812271 | std_009231 | 8123 | application | study_218 | PFBS¦CAC-2¦isotherm¦NA | CAC-2 | generic_study_local | study_no + adsorbent_id | study::STUDY218¦adsorbent::CAC2 | study::STUDY218¦adsorbent::CAC2 | PFBS | PFSAs | equilibrium_endpoint_reported | CAC-2 |  | granular activated carbon from coconut shell | 72.473667 | 300.098 | ultrapure water | 6 | 25 | 48 | 250 | 150 | 0 |  | 0 | 640 | Activated carbon | granular activated carbon | coconut | Physical_Steam |  | 18.3 | 898 | [5 empty] | 0.085 | 0.322 | 0.411 | elemental analyzer | 0.806 | 0.008 | 0.167 | 8.9 |  | not applicable | not applicable | isotherm | 2.088823 | 0.3199016 | Freundlich | TRUE | AC |  |  | 0.5720729 | Ce_final_mg/L and PFAS_C0_value_mg/L | 0 | 0 | 0 | 41.46022 | 0 | 0 | 0 | FALSE |  | 0 | 0 | 0 | 0 | 0 | 0 | 0 | 0 | 0 | [25 empty] | 35000 | 0.0002 | 0.903 | 0.001 | 3.225806 | 0.99 | https://doi.org/10.1039/d5ra06437f | Earl, GF; Stevens, LA; Li, W; Snape, CE | Analysis of per- and polyfluoroalkyl substances (PFAS) removal with activated carbon using 19F nuclear magnetic resonance spectroscopy | RSC ADVANCES | 2026
25 | 5 | isotherm_recalculated_at_reference_dose | Freundlich | TRUE | 0.952 | 15 | 25 | 8.805329 | 0.9447456 | 59.39816 | 0.1804174 | std_009232 | 8124 | application | study_218 | PFBS¦CAC-3¦isotherm¦NA | CAC-3 | generic_study_local | study_no + adsorbent_id | study::STUDY218¦adsorbent::CAC3 | study::STUDY218¦adsorbent::CAC3 | PFBS | PFSAs | equilibrium_endpoint_reported | CAC-3 |  | granular activated carbon from agglomerated bituminous coal | 72.473667 | 300.098 | ultrapure water | 6 | 25 | 48 | 250 | 150 | 0 |  | 0 | 40 | Activated carbon | granular activated carbon | bituminous coal | Physical_Steam |  | 17.6 | 1051 | [5 empty] | 0.076 | 0.384 | 0.463 | elemental analyzer | 0.763 | 0.005 | 0.204 | 7.6 |  | not applicable | not applicable | isotherm | 7.525061 | 0.87651 | Freundlich | TRUE | AC |  |  | 0.2313619 | Ce_final_mg/L and PFAS_C0_value_mg/L | 0 | 0 | 0 | 16.76765 | 0 | 0 | 0 | FALSE |  | 0 | 0 | 0 | 0 | 0 | 0 | 0 | 0 | 0 | [25 empty] | 30200 | 0.0003 | 0.864 | 0.0004 | 3.448276 | 0.952 | https://doi.org/10.1039/d5ra06437f | Earl, GF; Stevens, LA; Li, W; Snape, CE | Analysis of per- and polyfluoroalkyl substances (PFAS) removal with activated carbon using 19F nuclear magnetic resonance spectroscopy | RSC ADVANCES | 2026
25 | 5 | isotherm_recalculated_at_reference_dose | Freundlich | TRUE | 0.952 | 55 | 25 | 8.805329 | 0.9447456 | 59.39816 | 0.1804174 | std_009233 | 8124 | application | study_218 | PFBS¦CAC-3¦isotherm¦NA | CAC-3 | generic_study_local | study_no + adsorbent_id | study::STUDY218¦adsorbent::CAC3 | study::STUDY218¦adsorbent::CAC3 | PFBS | PFSAs | equilibrium_endpoint_reported | CAC-3 |  | granular activated carbon from agglomerated bituminous coal | 72.473667 | 300.098 | ultrapure water | 6 | 25 | 48 | 250 | 150 | 0 |  | 0 | 80 | Activated carbon | granular activated carbon | bituminous coal | Physical_Steam |  | 17.6 | 1051 | [5 empty] | 0.076 | 0.384 | 0.463 | elemental analyzer | 0.763 | 0.005 | 0.204 | 7.6 |  | not applicable | not applicable | isotherm | 5.707101 | 0.7564155 | Freundlich | TRUE | AC |  |  | 0.3134547 | Ce_final_mg/L and PFAS_C0_value_mg/L | 0 | 0 | 0 | 22.71721 | 0 | 0 | 0 | FALSE |  | 0 | 0 | 0 | 0 | 0 | 0 | 0 | 0 | 0 | [25 empty] | 30200 | 0.0003 | 0.864 | 0.0004 | 3.448276 | 0.952 | https://doi.org/10.1039/d5ra06437f | Earl, GF; Stevens, LA; Li, W; Snape, CE | Analysis of per- and polyfluoroalkyl substances (PFAS) removal with activated carbon using 19F nuclear magnetic resonance spectroscopy | RSC ADVANCES | 2026
25 | 5 | isotherm_recalculated_at_reference_dose | Freundlich | TRUE | 0.952 | 135 | 25 | 8.805329 | 0.9447456 | 59.39816 | 0.1804174 | std_009234 | 8124 | application | study_218 | PFBS¦CAC-3¦isotherm¦NA | CAC-3 | generic_study_local | study_no + adsorbent_id | study::STUDY218¦adsorbent::CAC3 | study::STUDY218¦adsorbent::CAC3 | PFBS | PFSAs | equilibrium_endpoint_reported | CAC-3 |  | granular activated carbon from agglomerated bituminous coal | 72.473667 | 300.098 | ultrapure water | 6 | 25 | 48 | 250 | 150 | 0 |  | 0 | 160 | Activated carbon | granular activated carbon | bituminous coal | Physical_Steam |  | 17.6 | 1051 | [5 empty] | 0.076 | 0.384 | 0.463 | elemental analyzer | 0.763 | 0.005 | 0.204 | 7.6 |  | not applicable | not applicable | isotherm | 4.134562 | 0.6164295 | Freundlich | TRUE | AC |  |  | 0.3981451 | Ce_final_mg/L and PFAS_C0_value_mg/L | 0 | 0 | 0 | 28.85503 | 0 | 0 | 0 | FALSE |  | 0 | 0 | 0 | 0 | 0 | 0 | 0 | 0 | 0 | [25 empty] | 30200 | 0.0003 | 0.864 | 0.0004 | 3.448276 | 0.952 | https://doi.org/10.1039/d5ra06437f | Earl, GF; Stevens, LA; Li, W; Snape, CE | Analysis of per- and polyfluoroalkyl substances (PFAS) removal with activated carbon using 19F nuclear magnetic resonance spectroscopy | RSC ADVANCES | 2026
25 | 5 | isotherm_recalculated_at_reference_dose | Freundlich | TRUE | 0.952 | 295 | 25 | 8.805329 | 0.9447456 | 59.39816 | 0.1804174 | std_009235 | 8124 | application | study_218 | PFBS¦CAC-3¦isotherm¦NA | CAC-3 | generic_study_local | study_no + adsorbent_id | study::STUDY218¦adsorbent::CAC3 | study::STUDY218¦adsorbent::CAC3 | PFBS | PFSAs | equilibrium_endpoint_reported | CAC-3 |  | granular activated carbon from agglomerated bituminous coal | 72.473667 | 300.098 | ultrapure water | 6 | 25 | 48 | 250 | 150 | 0 |  | 0 | 320 | Activated carbon | granular activated carbon | bituminous coal | Physical_Steam |  | 17.6 | 1051 | [5 empty] | 0.076 | 0.384 | 0.463 | elemental analyzer | 0.763 | 0.005 | 0.204 | 7.6 |  | not applicable | not applicable | isotherm | 2.887378 | 0.4605036 | Freundlich | TRUE | AC |  |  | 0.4802389 | Ce_final_mg/L and PFAS_C0_value_mg/L | 0 | 0 | 0 | 34.80467 | 0 | 0 | 0 | FALSE |  | 0 | 0 | 0 | 0 | 0 | 0 | 0 | 0 | 0 | [25 empty] | 30200 | 0.0003 | 0.864 | 0.0004 | 3.448276 | 0.952 | https://doi.org/10.1039/d5ra06437f | Earl, GF; Stevens, LA; Li, W; Snape, CE | Analysis of per- and polyfluoroalkyl substances (PFAS) removal with activated carbon using 19F nuclear magnetic resonance spectroscopy | RSC ADVANCES | 2026
25 | 5 | isotherm_recalculated_at_reference_dose | Freundlich | TRUE | 0.952 | 615 | 25 | 8.805329 | 0.9447456 | 59.39816 | 0.1804174 | std_009236 | 8124 | application | study_218 | PFBS¦CAC-3¦isotherm¦NA | CAC-3 | generic_study_local | study_no + adsorbent_id | study::STUDY218¦adsorbent::CAC3 | study::STUDY218¦adsorbent::CAC3 | PFBS | PFSAs | equilibrium_endpoint_reported | CAC-3 |  | granular activated carbon from agglomerated bituminous coal | 72.473667 | 300.098 | ultrapure water | 6 | 25 | 48 | 250 | 150 | 0 |  | 0 | 640 | Activated carbon | granular activated carbon | bituminous coal | Physical_Steam |  | 17.6 | 1051 | [5 empty] | 0.076 | 0.384 | 0.463 | elemental analyzer | 0.763 | 0.005 | 0.204 | 7.6 |  | not applicable | not applicable | isotherm | 1.959467 | 0.292138 | Freundlich | TRUE | AC |  |  | 0.5563559 | Ce_final_mg/L and PFAS_C0_value_mg/L | 0 | 0 | 0 | 40.32115 | 0 | 0 | 0 | FALSE |  | 0 | 0 | 0 | 0 | 0 | 0 | 0 | 0 | 0 | [25 empty] | 30200 | 0.0003 | 0.864 | 0.0004 | 3.448276 | 0.952 | https://doi.org/10.1039/d5ra06437f | Earl, GF; Stevens, LA; Li, W; Snape, CE | Analysis of per- and polyfluoroalkyl substances (PFAS) removal with activated carbon using 19F nuclear magnetic resonance spectroscopy | RSC ADVANCES | 2026
25 | 5 | isotherm_recalculated_at_reference_dose | Freundlich | TRUE | 0.957 | 15 | 25 | 8.44464 | 0.9265812 | 59.8404 | 0.1743153 | std_009237 | 8125 | application | study_218 | PFBS¦CAC-4¦isotherm¦NA | CAC-4 | generic_study_local | study_no + adsorbent_id | study::STUDY218¦adsorbent::CAC4 | study::STUDY218¦adsorbent::CAC4 | PFBS | PFSAs | equilibrium_endpoint_reported | CAC-4 |  | granular activated carbon from bituminous coal | 72.473667 | 300.098 | ultrapure water | 6 | 25 | 48 | 250 | 150 | 0 |  | 0 | 40 | Activated carbon | granular activated carbon | bituminous coal | Physical_Steam |  | 22.1 | 975 | [5 empty] | 0.193 | 0.339 | 0.538 | elemental analyzer | 0.799 | 0.005 | 0.179 | 7.8 |  | not applicable | not applicable | isotherm | 7.402851 | 0.869399 | Freundlich | TRUE | AC |  |  | 0.228463 | Ce_final_mg/L and PFAS_C0_value_mg/L | 0 | 0 | 0 | 16.55755 | 0 | 0 | 0 | FALSE |  | 0 | 0 | 0 | 0 | 0 | 0 | 0 | 0 | 0 | [25 empty] | 34400 | 0.0002 | 0.908 | 0.003 | 2.941176 | 0.957 | https://doi.org/10.1039/d5ra06437f | Earl, GF; Stevens, LA; Li, W; Snape, CE | Analysis of per- and polyfluoroalkyl substances (PFAS) removal with activated carbon using 19F nuclear magnetic resonance spectroscopy | RSC ADVANCES | 2026
25 | 5 | isotherm_recalculated_at_reference_dose | Freundlich | TRUE | 0.957 | 55 | 25 | 8.44464 | 0.9265812 | 59.8404 | 0.1743153 | std_009238 | 8125 | application | study_218 | PFBS¦CAC-4¦isotherm¦NA | CAC-4 | generic_study_local | study_no + adsorbent_id | study::STUDY218¦adsorbent::CAC4 | study::STUDY218¦adsorbent::CAC4 | PFBS | PFSAs | equilibrium_endpoint_reported | CAC-4 |  | granular activated carbon from bituminous coal | 72.473667 | 300.098 | ultrapure water | 6 | 25 | 48 | 250 | 150 | 0 |  | 0 | 80 | Activated carbon | granular activated carbon | bituminous coal | Physical_Steam |  | 22.1 | 975 | [5 empty] | 0.193 | 0.339 | 0.538 | elemental analyzer | 0.799 | 0.005 | 0.179 | 7.8 |  | not applicable | not applicable | isotherm | 5.827224 | 0.7654617 | Freundlich | TRUE | AC |  |  | 0.3179545 | Ce_final_mg/L and PFAS_C0_value_mg/L | 0 | 0 | 0 | 23.04333 | 0 | 0 | 0 | FALSE |  | 0 | 0 | 0 | 0 | 0 | 0 | 0 | 0 | 0 | [25 empty] | 34400 | 0.0002 | 0.908 | 0.003 | 2.941176 | 0.957 | https://doi.org/10.1039/d5ra06437f | Earl, GF; Stevens, LA; Li, W; Snape, CE | Analysis of per- and polyfluoroalkyl substances (PFAS) removal with activated carbon using 19F nuclear magnetic resonance spectroscopy | RSC ADVANCES | 2026
25 | 5 | isotherm_recalculated_at_reference_dose | Freundlich | TRUE | 0.957 | 135 | 25 | 8.44464 | 0.9265812 | 59.8404 | 0.1743153 | std_009239 | 8125 | application | study_218 | PFBS¦CAC-4¦isotherm¦NA | CAC-4 | generic_study_local | study_no + adsorbent_id | study::STUDY218¦adsorbent::CAC4 | study::STUDY218¦adsorbent::CAC4 | PFBS | PFSAs | equilibrium_endpoint_reported | CAC-4 |  | granular activated carbon from bituminous coal | 72.473667 | 300.098 | ultrapure water | 6 | 25 | 48 | 250 | 150 | 0 |  | 0 | 160 | Activated carbon | granular activated carbon | bituminous coal | Physical_Steam |  | 22.1 | 975 | [5 empty] | 0.193 | 0.339 | 0.538 | elemental analyzer | 0.799 | 0.005 | 0.179 | 7.8 |  | not applicable | not applicable | isotherm | 4.37354 | 0.6408332 | Freundlich | TRUE | AC |  |  | 0.4116839 | Ce_final_mg/L and PFAS_C0_value_mg/L | 0 | 0 | 0 | 29.83624 | 0 | 0 | 0 | FALSE |  | 0 | 0 | 0 | 0 | 0 | 0 | 0 | 0 | 0 | [25 empty] | 34400 | 0.0002 | 0.908 | 0.003 | 2.941176 | 0.957 | https://doi.org/10.1039/d5ra06437f | Earl, GF; Stevens, LA; Li, W; Snape, CE | Analysis of per- and polyfluoroalkyl substances (PFAS) removal with activated carbon using 19F nuclear magnetic resonance spectroscopy | RSC ADVANCES | 2026
25 | 5 | isotherm_recalculated_at_reference_dose | Freundlich | TRUE | 0.957 | 295 | 25 | 8.44464 | 0.9265812 | 59.8404 | 0.1743153 | std_009240 | 8125 | application | study_218 | PFBS¦CAC-4¦isotherm¦NA | CAC-4 | generic_study_local | study_no + adsorbent_id | study::STUDY218¦adsorbent::CAC4 | study::STUDY218¦adsorbent::CAC4 | PFBS | PFSAs | equilibrium_endpoint_reported | CAC-4 |  | granular activated carbon from bituminous coal | 72.473667 | 300.098 | ultrapure water | 6 | 25 | 48 | 250 | 150 | 0 |  | 0 | 320 | Activated carbon | granular activated carbon | bituminous coal | Physical_Steam |  | 22.1 | 975 | [5 empty] | 0.193 | 0.339 | 0.538 | elemental analyzer | 0.799 | 0.005 | 0.179 | 7.8 |  | not applicable | not applicable | isotherm | 3.157468 | 0.4993389 | Freundlich | TRUE | AC |  |  | 0.502584 | Ce_final_mg/L and PFAS_C0_value_mg/L | 0 | 0 | 0 | 36.4241 | 0 | 0 | 0 | FALSE |  | 0 | 0 | 0 | 0 | 0 | 0 | 0 | 0 | 0 | [25 empty] | 34400 | 0.0002 | 0.908 | 0.003 | 2.941176 | 0.957 | https://doi.org/10.1039/d5ra06437f | Earl, GF; Stevens, LA; Li, W; Snape, CE | Analysis of per- and polyfluoroalkyl substances (PFAS) removal with activated carbon using 19F nuclear magnetic resonance spectroscopy | RSC ADVANCES | 2026
25 | 5 | isotherm_recalculated_at_reference_dose | Freundlich | TRUE | 0.957 | 615 | 25 | 8.44464 | 0.9265812 | 59.8404 | 0.1743153 | std_009241 | 8125 | application | study_218 | PFBS¦CAC-4¦isotherm¦NA | CAC-4 | generic_study_local | study_no + adsorbent_id | study::STUDY218¦adsorbent::CAC4 | study::STUDY218¦adsorbent::CAC4 | PFBS | PFSAs | equilibrium_endpoint_reported | CAC-4 |  | granular activated carbon from bituminous coal | 72.473667 | 300.098 | ultrapure water | 6 | 25 | 48 | 250 | 150 | 0 |  | 0 | 640 | Activated carbon | granular activated carbon | bituminous coal | Physical_Steam |  | 22.1 | 975 | [5 empty] | 0.193 | 0.339 | 0.538 | elemental analyzer | 0.799 | 0.005 | 0.179 | 7.8 |  | not applicable | not applicable | isotherm | 2.21135 | 0.3446575 | Freundlich | TRUE | AC |  |  | 0.5859666 | Ce_final_mg/L and PFAS_C0_value_mg/L | 0 | 0 | 0 | 42.46715 | 0 | 0 | 0 | FALSE |  | 0 | 0 | 0 | 0 | 0 | 0 | 0 | 0 | 0 | [25 empty] | 34400 | 0.0002 | 0.908 | 0.003 | 2.941176 | 0.957 | https://doi.org/10.1039/d5ra06437f | Earl, GF; Stevens, LA; Li, W; Snape, CE | Analysis of per- and polyfluoroalkyl substances (PFAS) removal with activated carbon using 19F nuclear magnetic resonance spectroscopy | RSC ADVANCES | 2026
25 | 5 | isotherm_recalculated_at_reference_dose | Freundlich | TRUE | 0.969 | 15 | 25 | 5.761189 | 0.7605121 | 66.29467 | 0.1258968 | std_009242 | 8126 | application | study_218 | PFHxA¦CAC-1¦isotherm¦NA | CAC-1 | generic_study_local | study_no + adsorbent_id | study::STUDY218¦adsorbent::CAC1 | study::STUDY218¦adsorbent::CAC1 | PFHxA | PFCAs | equilibrium_endpoint_reported | CAC-1 |  | granular activated carbon from bituminous coal | 75.843075 | 314.05 | ultrapure water | 6 | 25 | 48 | 250 | 150 | 0 |  | 0 | 40 | Activated carbon | granular activated carbon | bituminous coal | Physical_Steam |  | 18.5 | 1021 | [5 empty] | 0.103 | 0.361 | 0.471 | elemental analyzer | 0.732 | 0.008 | 0.245 | 6.9 |  | not applicable | not applicable | isotherm | 5.088529 | 0.7065922 | Freundlich | TRUE | AC |  |  | 0.1691186 | Ce_final_mg/L and PFAS_C0_value_mg/L | 0 | 0 | 0 | 12.82647 | 0 | 0 | 0 | FALSE |  | 0 | 0 | 0 | 0 | 0 | 0 | 0 | 0 | 0 | [25 empty] | 1830000 | 3e-06 | 0.9 | 0.0002 | 3.448276 | 0.969 | https://doi.org/10.1039/d5ra06437f | Earl, GF; Stevens, LA; Li, W; Snape, CE | Analysis of per- and polyfluoroalkyl substances (PFAS) removal with activated carbon using 19F nuclear magnetic resonance spectroscopy | RSC ADVANCES | 2026
25 | 5 | isotherm_recalculated_at_reference_dose | Freundlich | TRUE | 0.969 | 55 | 25 | 5.761189 | 0.7605121 | 66.29467 | 0.1258968 | std_009243 | 8126 | application | study_218 | PFHxA¦CAC-1¦isotherm¦NA | CAC-1 | generic_study_local | study_no + adsorbent_id | study::STUDY218¦adsorbent::CAC1 | study::STUDY218¦adsorbent::CAC1 | PFHxA | PFCAs | equilibrium_endpoint_reported | CAC-1 |  | granular activated carbon from bituminous coal | 75.843075 | 314.05 | ultrapure water | 6 | 25 | 48 | 250 | 150 | 0 |  | 0 | 80 | Activated carbon | granular activated carbon | bituminous coal | Physical_Steam |  | 18.5 | 1021 | [5 empty] | 0.103 | 0.361 | 0.471 | elemental analyzer | 0.732 | 0.008 | 0.245 | 6.9 |  | not applicable | not applicable | isotherm | 4.036675 | 0.6060238 | Freundlich | TRUE | AC |  |  | 0.2441044 | Ce_final_mg/L and PFAS_C0_value_mg/L | 0 | 0 | 0 | 18.51363 | 0 | 0 | 0 | FALSE |  | 0 | 0 | 0 | 0 | 0 | 0 | 0 | 0 | 0 | [25 empty] | 1830000 | 3e-06 | 0.9 | 0.0002 | 3.448276 | 0.969 | https://doi.org/10.1039/d5ra06437f | Earl, GF; Stevens, LA; Li, W; Snape, CE | Analysis of per- and polyfluoroalkyl substances (PFAS) removal with activated carbon using 19F nuclear magnetic resonance spectroscopy | RSC ADVANCES | 2026
25 | 5 | isotherm_recalculated_at_reference_dose | Freundlich | TRUE | 0.969 | 135 | 25 | 5.761189 | 0.7605121 | 66.29467 | 0.1258968 | std_009244 | 8126 | application | study_218 | PFHxA¦CAC-1¦isotherm¦NA | CAC-1 | generic_study_local | study_no + adsorbent_id | study::STUDY218¦adsorbent::CAC1 | study::STUDY218¦adsorbent::CAC1 | PFHxA | PFCAs | equilibrium_endpoint_reported | CAC-1 |  | granular activated carbon from bituminous coal | 75.843075 | 314.05 | ultrapure water | 6 | 25 | 48 | 250 | 150 | 0 |  | 0 | 160 | Activated carbon | granular activated carbon | bituminous coal | Physical_Steam |  | 18.5 | 1021 | [5 empty] | 0.103 | 0.361 | 0.471 | elemental analyzer | 0.732 | 0.008 | 0.245 | 6.9 |  | not applicable | not applicable | isotherm | 3.037178 | 0.4824702 | Freundlich | TRUE | AC |  |  | 0.3270291 | Ce_final_mg/L and PFAS_C0_value_mg/L | 0 | 0 | 0 | 24.8029 | 0 | 0 | 0 | FALSE |  | 0 | 0 | 0 | 0 | 0 | 0 | 0 | 0 | 0 | [25 empty] | 1830000 | 3e-06 | 0.9 | 0.0002 | 3.448276 | 0.969 | https://doi.org/10.1039/d5ra06437f | Earl, GF; Stevens, LA; Li, W; Snape, CE | Analysis of per- and polyfluoroalkyl substances (PFAS) removal with activated carbon using 19F nuclear magnetic resonance spectroscopy | RSC ADVANCES | 2026
25 | 5 | isotherm_recalculated_at_reference_dose | Freundlich | TRUE | 0.969 | 295 | 25 | 5.761189 | 0.7605121 | 66.29467 | 0.1258968 | std_009245 | 8126 | application | study_218 | PFHxA¦CAC-1¦isotherm¦NA | CAC-1 | generic_study_local | study_no + adsorbent_id | study::STUDY218¦adsorbent::CAC1 | study::STUDY218¦adsorbent::CAC1 | PFHxA | PFCAs | equilibrium_endpoint_reported | CAC-1 |  | granular activated carbon from bituminous coal | 75.843075 | 314.05 | ultrapure water | 6 | 25 | 48 | 250 | 150 | 0 |  | 0 | 320 | Activated carbon | granular activated carbon | bituminous coal | Physical_Steam |  | 18.5 | 1021 | [5 empty] | 0.103 | 0.361 | 0.471 | elemental analyzer | 0.732 | 0.008 | 0.245 | 6.9 |  | not applicable | not applicable | isotherm | 2.186076 | 0.3396653 | Freundlich | TRUE | AC |  |  | 0.411607 | Ce_final_mg/L and PFAS_C0_value_mg/L | 0 | 0 | 0 | 31.21754 | 0 | 0 | 0 | FALSE |  | 0 | 0 | 0 | 0 | 0 | 0 | 0 | 0 | 0 | [25 empty] | 1830000 | 3e-06 | 0.9 | 0.0002 | 3.448276 | 0.969 | https://doi.org/10.1039/d5ra06437f | Earl, GF; Stevens, LA; Li, W; Snape, CE | Analysis of per- and polyfluoroalkyl substances (PFAS) removal with activated carbon using 19F nuclear magnetic resonance spectroscopy | RSC ADVANCES | 2026
25 | 5 | isotherm_recalculated_at_reference_dose | Freundlich | TRUE | 0.969 | 615 | 25 | 5.761189 | 0.7605121 | 66.29467 | 0.1258968 | std_009246 | 8126 | application | study_218 | PFHxA¦CAC-1¦isotherm¦NA | CAC-1 | generic_study_local | study_no + adsorbent_id | study::STUDY218¦adsorbent::CAC1 | study::STUDY218¦adsorbent::CAC1 | PFHxA | PFCAs | equilibrium_endpoint_reported | CAC-1 |  | granular activated carbon from bituminous coal | 75.843075 | 314.05 | ultrapure water | 6 | 25 | 48 | 250 | 150 | 0 |  | 0 | 640 | Activated carbon | granular activated carbon | bituminous coal | Physical_Steam |  | 18.5 | 1021 | [5 empty] | 0.103 | 0.361 | 0.471 | elemental analyzer | 0.732 | 0.008 | 0.245 | 6.9 |  | not applicable | not applicable | isotherm | 1.518882 | 0.1815239 | Freundlich | TRUE | AC |  |  | 0.4929223 | Ce_final_mg/L and PFAS_C0_value_mg/L | 0 | 0 | 0 | 37.38474 | 0 | 0 | 0 | FALSE |  | 0 | 0 | 0 | 0 | 0 | 0 | 0 | 0 | 0 | [25 empty] | 1830000 | 3e-06 | 0.9 | 0.0002 | 3.448276 | 0.969 | https://doi.org/10.1039/d5ra06437f | Earl, GF; Stevens, LA; Li, W; Snape, CE | Analysis of per- and polyfluoroalkyl substances (PFAS) removal with activated carbon using 19F nuclear magnetic resonance spectroscopy | RSC ADVANCES | 2026
25 | 5 | isotherm_recalculated_at_reference_dose | Freundlich | TRUE | 0.944 | 15 | 25 | 135.8928 | 2.133197 | 17.24757 | 0.7725888 | std_009247 | 8127 | application | study_218 | PFHxA¦CAC-2¦isotherm¦NA | CAC-2 | generic_study_local | study_no + adsorbent_id | study::STUDY218¦adsorbent::CAC2 | study::STUDY218¦adsorbent::CAC2 | PFHxA | PFCAs | equilibrium_endpoint_reported | CAC-2 |  | granular activated carbon from coconut shell | 75.843075 | 314.05 | ultrapure water | 6 | 25 | 48 | 250 | 150 | 0 |  | 0 | 40 | Activated carbon | granular activated carbon | coconut | Physical_Steam |  | 18.3 | 898 | [5 empty] | 0.085 | 0.322 | 0.411 | elemental analyzer | 0.806 | 0.008 | 0.167 | 8.9 |  | not applicable | not applicable | isotherm | 101.2571 | 2.005425 | Freundlich | TRUE | AC |  |  | 0.8019913 | Ce_final_mg/L and PFAS_C0_value_mg/L | 0 | 0 | 0 | 60.82549 | 0 | 0 | 0 | FALSE |  | 0 | 0 | 0 | 0 | 0 | 0 | 0 | 0 | 0 | [25 empty] | 1410000 | 5e-06 | 0.892 | 0.32 | 3.125 | 0.944 | https://doi.org/10.1039/d5ra06437f | Earl, GF; Stevens, LA; Li, W; Snape, CE | Analysis of per- and polyfluoroalkyl substances (PFAS) removal with activated carbon using 19F nuclear magnetic resonance spectroscopy | RSC ADVANCES | 2026
25 | 5 | isotherm_recalculated_at_reference_dose | Freundlich | TRUE | 0.944 | 55 | 25 | 135.8928 | 2.133197 | 17.24757 | 0.7725888 | std_009248 | 8127 | application | study_218 | PFHxA¦CAC-2¦isotherm¦NA | CAC-2 | generic_study_local | study_no + adsorbent_id | study::STUDY218¦adsorbent::CAC2 | study::STUDY218¦adsorbent::CAC2 | PFHxA | PFCAs | equilibrium_endpoint_reported | CAC-2 |  | granular activated carbon from coconut shell | 75.843075 | 314.05 | ultrapure water | 6 | 25 | 48 | 250 | 150 | 0 |  | 0 | 80 | Activated carbon | granular activated carbon | coconut | Physical_Steam |  | 18.3 | 898 | [5 empty] | 0.085 | 0.322 | 0.411 | elemental analyzer | 0.806 | 0.008 | 0.167 | 8.9 |  | not applicable | not applicable | isotherm | 65.17373 | 1.814073 | Freundlich | TRUE | AC |  |  | 0.8390704 | Ce_final_mg/L and PFAS_C0_value_mg/L | 0 | 0 | 0 | 63.63768 | 0 | 0 | 0 | FALSE |  | 0 | 0 | 0 | 0 | 0 | 0 | 0 | 0 | 0 | [25 empty] | 1410000 | 5e-06 | 0.892 | 0.32 | 3.125 | 0.944 | https://doi.org/10.1039/d5ra06437f | Earl, GF; Stevens, LA; Li, W; Snape, CE | Analysis of per- and polyfluoroalkyl substances (PFAS) removal with activated carbon using 19F nuclear magnetic resonance spectroscopy | RSC ADVANCES | 2026
25 | 5 | isotherm_recalculated_at_reference_dose | Freundlich | TRUE | 0.944 | 135 | 25 | 135.8928 | 2.133197 | 17.24757 | 0.7725888 | std_009249 | 8127 | application | study_218 | PFHxA¦CAC-2¦isotherm¦NA | CAC-2 | generic_study_local | study_no + adsorbent_id | study::STUDY218¦adsorbent::CAC2 | study::STUDY218¦adsorbent::CAC2 | PFHxA | PFCAs | equilibrium_endpoint_reported | CAC-2 |  | granular activated carbon from coconut shell | 75.843075 | 314.05 | ultrapure water | 6 | 25 | 48 | 250 | 150 | 0 |  | 0 | 160 | Activated carbon | granular activated carbon | coconut | Physical_Steam |  | 18.3 | 898 | [5 empty] | 0.085 | 0.322 | 0.411 | elemental analyzer | 0.806 | 0.008 | 0.167 | 8.9 |  | not applicable | not applicable | isotherm | 41.67993 | 1.619927 | Freundlich | TRUE | AC |  |  | 0.8696013 | Ce_final_mg/L and PFAS_C0_value_mg/L | 0 | 0 | 0 | 65.95324 | 0 | 0 | 0 | FALSE |  | 0 | 0 | 0 | 0 | 0 | 0 | 0 | 0 | 0 | [25 empty] | 1410000 | 5e-06 | 0.892 | 0.32 | 3.125 | 0.944 | https://doi.org/10.1039/d5ra06437f | Earl, GF; Stevens, LA; Li, W; Snape, CE | Analysis of per- and polyfluoroalkyl substances (PFAS) removal with activated carbon using 19F nuclear magnetic resonance spectroscopy | RSC ADVANCES | 2026
25 | 5 | isotherm_recalculated_at_reference_dose | Freundlich | TRUE | 0.944 | 295 | 25 | 135.8928 | 2.133197 | 17.24757 | 0.7725888 | std_009250 | 8127 | application | study_218 | PFHxA¦CAC-2¦isotherm¦NA | CAC-2 | generic_study_local | study_no + adsorbent_id | study::STUDY218¦adsorbent::CAC2 | study::STUDY218¦adsorbent::CAC2 | PFHxA | PFCAs | equilibrium_endpoint_reported | CAC-2 |  | granular activated carbon from coconut shell | 75.843075 | 314.05 | ultrapure water | 6 | 25 | 48 | 250 | 150 | 0 |  | 0 | 320 | Activated carbon | granular activated carbon | coconut | Physical_Steam |  | 18.3 | 898 | [5 empty] | 0.085 | 0.322 | 0.411 | elemental analyzer | 0.806 | 0.008 | 0.167 | 8.9 |  | not applicable | not applicable | isotherm | 26.52121 | 1.423593 | Freundlich | TRUE | AC |  |  | 0.8945902 | Ce_final_mg/L and PFAS_C0_value_mg/L | 0 | 0 | 0 | 67.84847 | 0 | 0 | 0 | FALSE |  | 0 | 0 | 0 | 0 | 0 | 0 | 0 | 0 | 0 | [25 empty] | 1410000 | 5e-06 | 0.892 | 0.32 | 3.125 | 0.944 | https://doi.org/10.1039/d5ra06437f | Earl, GF; Stevens, LA; Li, W; Snape, CE | Analysis of per- and polyfluoroalkyl substances (PFAS) removal with activated carbon using 19F nuclear magnetic resonance spectroscopy | RSC ADVANCES | 2026
25 | 5 | isotherm_recalculated_at_reference_dose | Freundlich | TRUE | 0.944 | 615 | 25 | 135.8928 | 2.133197 | 17.24757 | 0.7725888 | std_009251 | 8127 | application | study_218 | PFHxA¦CAC-2¦isotherm¦NA | CAC-2 | generic_study_local | study_no + adsorbent_id | study::STUDY218¦adsorbent::CAC2 | study::STUDY218¦adsorbent::CAC2 | PFHxA | PFCAs | equilibrium_endpoint_reported | CAC-2 |  | granular activated carbon from coconut shell | 75.843075 | 314.05 | ultrapure water | 6 | 25 | 48 | 250 | 150 | 0 |  | 0 | 640 | Activated carbon | granular activated carbon | coconut | Physical_Steam |  | 18.3 | 898 | [5 empty] | 0.085 | 0.322 | 0.411 | elemental analyzer | 0.806 | 0.008 | 0.167 | 8.9 |  | not applicable | not applicable | isotherm | 16.80886 | 1.225538 | Freundlich | TRUE | AC |  |  | 0.9149492 | Ce_final_mg/L and PFAS_C0_value_mg/L | 0 | 0 | 0 | 69.39256 | 0 | 0 | 0 | FALSE |  | 0 | 0 | 0 | 0 | 0 | 0 | 0 | 0 | 0 | [25 empty] | 1410000 | 5e-06 | 0.892 | 0.32 | 3.125 | 0.944 | https://doi.org/10.1039/d5ra06437f | Earl, GF; Stevens, LA; Li, W; Snape, CE | Analysis of per- and polyfluoroalkyl substances (PFAS) removal with activated carbon using 19F nuclear magnetic resonance spectroscopy | RSC ADVANCES | 2026
25 | 5 | isotherm_recalculated_at_reference_dose | Freundlich | TRUE | 0.977 | 15 | 25 | 57.61025 | 1.7605 | 31.07996 | 0.590207 | std_009252 | 8128 | application | study_218 | PFHxA¦CAC-3¦isotherm¦NA | CAC-3 | generic_study_local | study_no + adsorbent_id | study::STUDY218¦adsorbent::CAC3 | study::STUDY218¦adsorbent::CAC3 | PFHxA | PFCAs | equilibrium_endpoint_reported | CAC-3 |  | granular activated carbon from agglomerated bituminous coal | 75.843075 | 314.05 | ultrapure water | 6 | 25 | 48 | 250 | 150 | 0 |  | 0 | 40 | Activated carbon | granular activated carbon | bituminous coal | Physical_Steam |  | 17.6 | 1051 | [5 empty] | 0.076 | 0.384 | 0.463 | elemental analyzer | 0.763 | 0.005 | 0.204 | 7.6 |  | not applicable | not applicable | isotherm | 46.1611 | 1.664276 | Freundlich | TRUE | AC |  |  | 0.6486845 | Ce_final_mg/L and PFAS_C0_value_mg/L | 0 | 0 | 0 | 49.19822 | 0 | 0 | 0 | FALSE |  | 0 | 0 | 0 | 0 | 0 | 0 | 0 | 0 | 0 | [25 empty] | 208000 | 3e-05 | 0.938 | 0.41 | 2.439024 | 0.977 | https://doi.org/10.1039/d5ra06437f | Earl, GF; Stevens, LA; Li, W; Snape, CE | Analysis of per- and polyfluoroalkyl substances (PFAS) removal with activated carbon using 19F nuclear magnetic resonance spectroscopy | RSC ADVANCES | 2026
25 | 5 | isotherm_recalculated_at_reference_dose | Freundlich | TRUE | 0.977 | 55 | 25 | 57.61025 | 1.7605 | 31.07996 | 0.590207 | std_009253 | 8128 | application | study_218 | PFHxA¦CAC-3¦isotherm¦NA | CAC-3 | generic_study_local | study_no + adsorbent_id | study::STUDY218¦adsorbent::CAC3 | study::STUDY218¦adsorbent::CAC3 | PFHxA | PFCAs | equilibrium_endpoint_reported | CAC-3 |  | granular activated carbon from agglomerated bituminous coal | 75.843075 | 314.05 | ultrapure water | 6 | 25 | 48 | 250 | 150 | 0 |  | 0 | 80 | Activated carbon | granular activated carbon | bituminous coal | Physical_Steam |  | 17.6 | 1051 | [5 empty] | 0.076 | 0.384 | 0.463 | elemental analyzer | 0.763 | 0.005 | 0.204 | 7.6 |  | not applicable | not applicable | isotherm | 32.70652 | 1.514634 | Freundlich | TRUE | AC |  |  | 0.7234912 | Ce_final_mg/L and PFAS_C0_value_mg/L | 0 | 0 | 0 | 54.8718 | 0 | 0 | 0 | FALSE |  | 0 | 0 | 0 | 0 | 0 | 0 | 0 | 0 | 0 | [25 empty] | 208000 | 3e-05 | 0.938 | 0.41 | 2.439024 | 0.977 | https://doi.org/10.1039/d5ra06437f | Earl, GF; Stevens, LA; Li, W; Snape, CE | Analysis of per- and polyfluoroalkyl substances (PFAS) removal with activated carbon using 19F nuclear magnetic resonance spectroscopy | RSC ADVANCES | 2026
25 | 5 | isotherm_recalculated_at_reference_dose | Freundlich | TRUE | 0.977 | 135 | 25 | 57.61025 | 1.7605 | 31.07996 | 0.590207 | std_009254 | 8128 | application | study_218 | PFHxA¦CAC-3¦isotherm¦NA | CAC-3 | generic_study_local | study_no + adsorbent_id | study::STUDY218¦adsorbent::CAC3 | study::STUDY218¦adsorbent::CAC3 | PFHxA | PFCAs | equilibrium_endpoint_reported | CAC-3 |  | granular activated carbon from agglomerated bituminous coal | 75.843075 | 314.05 | ultrapure water | 6 | 25 | 48 | 250 | 150 | 0 |  | 0 | 160 | Activated carbon | granular activated carbon | bituminous coal | Physical_Steam |  | 17.6 | 1051 | [5 empty] | 0.076 | 0.384 | 0.463 | elemental analyzer | 0.763 | 0.005 | 0.204 | 7.6 |  | not applicable | not applicable | isotherm | 22.79708 | 1.357879 | Freundlich | TRUE | AC |  |  | 0.7848321 | Ce_final_mg/L and PFAS_C0_value_mg/L | 0 | 0 | 0 | 59.52408 | 0 | 0 | 0 | FALSE |  | 0 | 0 | 0 | 0 | 0 | 0 | 0 | 0 | 0 | [25 empty] | 208000 | 3e-05 | 0.938 | 0.41 | 2.439024 | 0.977 | https://doi.org/10.1039/d5ra06437f | Earl, GF; Stevens, LA; Li, W; Snape, CE | Analysis of per- and polyfluoroalkyl substances (PFAS) removal with activated carbon using 19F nuclear magnetic resonance spectroscopy | RSC ADVANCES | 2026
25 | 5 | isotherm_recalculated_at_reference_dose | Freundlich | TRUE | 0.977 | 295 | 25 | 57.61025 | 1.7605 | 31.07996 | 0.590207 | std_009255 | 8128 | application | study_218 | PFHxA¦CAC-3¦isotherm¦NA | CAC-3 | generic_study_local | study_no + adsorbent_id | study::STUDY218¦adsorbent::CAC3 | study::STUDY218¦adsorbent::CAC3 | PFHxA | PFCAs | equilibrium_endpoint_reported | CAC-3 |  | granular activated carbon from agglomerated bituminous coal | 75.843075 | 314.05 | ultrapure water | 6 | 25 | 48 | 250 | 150 | 0 |  | 0 | 320 | Activated carbon | granular activated carbon | bituminous coal | Physical_Steam |  | 17.6 | 1051 | [5 empty] | 0.076 | 0.384 | 0.463 | elemental analyzer | 0.763 | 0.005 | 0.204 | 7.6 |  | not applicable | not applicable | isotherm | 15.69763 | 1.195834 | Freundlich | TRUE | AC |  |  | 0.8339764 | Ce_final_mg/L and PFAS_C0_value_mg/L | 0 | 0 | 0 | 63.25134 | 0 | 0 | 0 | FALSE |  | 0 | 0 | 0 | 0 | 0 | 0 | 0 | 0 | 0 | [25 empty] | 208000 | 3e-05 | 0.938 | 0.41 | 2.439024 | 0.977 | https://doi.org/10.1039/d5ra06437f | Earl, GF; Stevens, LA; Li, W; Snape, CE | Analysis of per- and polyfluoroalkyl substances (PFAS) removal with activated carbon using 19F nuclear magnetic resonance spectroscopy | RSC ADVANCES | 2026
25 | 5 | isotherm_recalculated_at_reference_dose | Freundlich | TRUE | 0.977 | 615 | 25 | 57.61025 | 1.7605 | 31.07996 | 0.590207 | std_009256 | 8128 | application | study_218 | PFHxA¦CAC-3¦isotherm¦NA | CAC-3 | generic_study_local | study_no + adsorbent_id | study::STUDY218¦adsorbent::CAC3 | study::STUDY218¦adsorbent::CAC3 | PFHxA | PFCAs | equilibrium_endpoint_reported | CAC-3 |  | granular activated carbon from agglomerated bituminous coal | 75.843075 | 314.05 | ultrapure water | 6 | 25 | 48 | 250 | 150 | 0 |  | 0 | 640 | Activated carbon | granular activated carbon | bituminous coal | Physical_Steam |  | 17.6 | 1051 | [5 empty] | 0.076 | 0.384 | 0.463 | elemental analyzer | 0.763 | 0.005 | 0.204 | 7.6 |  | not applicable | not applicable | isotherm | 10.71164 | 1.029856 | Freundlich | TRUE | AC |  |  | 0.8726998 | Ce_final_mg/L and PFAS_C0_value_mg/L | 0 | 0 | 0 | 66.18824 | 0 | 0 | 0 | FALSE |  | 0 | 0 | 0 | 0 | 0 | 0 | 0 | 0 | 0 | [25 empty] | 208000 | 3e-05 | 0.938 | 0.41 | 2.439024 | 0.977 | https://doi.org/10.1039/d5ra06437f | Earl, GF; Stevens, LA; Li, W; Snape, CE | Analysis of per- and polyfluoroalkyl substances (PFAS) removal with activated carbon using 19F nuclear magnetic resonance spectroscopy | RSC ADVANCES | 2026
25 | 5 | isotherm_recalculated_at_reference_dose | Freundlich | TRUE | 0.976 | 15 | 25 | 112.6432 | 2.051705 | 19.8746 | 0.7379511 | std_009257 | 8129 | application | study_218 | PFHxA¦CAC-4¦isotherm¦NA | CAC-4 | generic_study_local | study_no + adsorbent_id | study::STUDY218¦adsorbent::CAC4 | study::STUDY218¦adsorbent::CAC4 | PFHxA | PFCAs | equilibrium_endpoint_reported | CAC-4 |  | granular activated carbon from bituminous coal | 75.843075 | 314.05 | ultrapure water | 6 | 25 | 48 | 250 | 150 | 0 |  | 0 | 40 | Activated carbon | granular activated carbon | bituminous coal | Physical_Steam |  | 22.1 | 975 | [5 empty] | 0.193 | 0.339 | 0.538 | elemental analyzer | 0.799 | 0.005 | 0.179 | 7.8 |  | not applicable | not applicable | isotherm | 85.17657 | 1.93032 | Freundlich | TRUE | AC |  |  | 0.7730915 | Ce_final_mg/L and PFAS_C0_value_mg/L | 0 | 0 | 0 | 58.63364 | 0 | 0 | 0 | FALSE |  | 0 | 0 | 0 | 0 | 0 | 0 | 0 | 0 | 0 | [25 empty] | 1930 | 4e-05 | 0.933 | 0.34 | 2.941176 | 0.976 | https://doi.org/10.1039/d5ra06437f | Earl, GF; Stevens, LA; Li, W; Snape, CE | Analysis of per- and polyfluoroalkyl substances (PFAS) removal with activated carbon using 19F nuclear magnetic resonance spectroscopy | RSC ADVANCES | 2026
25 | 5 | isotherm_recalculated_at_reference_dose | Freundlich | TRUE | 0.976 | 55 | 25 | 112.6432 | 2.051705 | 19.8746 | 0.7379511 | std_009258 | 8129 | application | study_218 | PFHxA¦CAC-4¦isotherm¦NA | CAC-4 | generic_study_local | study_no + adsorbent_id | study::STUDY218¦adsorbent::CAC4 | study::STUDY218¦adsorbent::CAC4 | PFHxA | PFCAs | equilibrium_endpoint_reported | CAC-4 |  | granular activated carbon from bituminous coal | 75.843075 | 314.05 | ultrapure water | 6 | 25 | 48 | 250 | 150 | 0 |  | 0 | 80 | Activated carbon | granular activated carbon | bituminous coal | Physical_Steam |  | 22.1 | 975 | [5 empty] | 0.193 | 0.339 | 0.538 | elemental analyzer | 0.799 | 0.005 | 0.179 | 7.8 |  | not applicable | not applicable | isotherm | 55.92209 | 1.747583 | Freundlich | TRUE | AC |  |  | 0.8173105 | Ce_final_mg/L and PFAS_C0_value_mg/L | 0 | 0 | 0 | 61.98734 | 0 | 0 | 0 | FALSE |  | 0 | 0 | 0 | 0 | 0 | 0 | 0 | 0 | 0 | [25 empty] | 1930 | 4e-05 | 0.933 | 0.34 | 2.941176 | 0.976 | https://doi.org/10.1039/d5ra06437f | Earl, GF; Stevens, LA; Li, W; Snape, CE | Analysis of per- and polyfluoroalkyl substances (PFAS) removal with activated carbon using 19F nuclear magnetic resonance spectroscopy | RSC ADVANCES | 2026
25 | 5 | isotherm_recalculated_at_reference_dose | Freundlich | TRUE | 0.976 | 135 | 25 | 112.6432 | 2.051705 | 19.8746 | 0.7379511 | std_009259 | 8129 | application | study_218 | PFHxA¦CAC-4¦isotherm¦NA | CAC-4 | generic_study_local | study_no + adsorbent_id | study::STUDY218¦adsorbent::CAC4 | study::STUDY218¦adsorbent::CAC4 | PFHxA | PFCAs | equilibrium_endpoint_reported | CAC-4 |  | granular activated carbon from bituminous coal | 75.843075 | 314.05 | ultrapure water | 6 | 25 | 48 | 250 | 150 | 0 |  | 0 | 160 | Activated carbon | granular activated carbon | bituminous coal | Physical_Steam |  | 22.1 | 975 | [5 empty] | 0.193 | 0.339 | 0.538 | elemental analyzer | 0.799 | 0.005 | 0.179 | 7.8 |  | not applicable | not applicable | isotherm | 36.41922 | 1.561331 | Freundlich | TRUE | AC |  |  | 0.8535244 | Ce_final_mg/L and PFAS_C0_value_mg/L | 0 | 0 | 0 | 64.73392 | 0 | 0 | 0 | FALSE |  | 0 | 0 | 0 | 0 | 0 | 0 | 0 | 0 | 0 | [25 empty] | 1930 | 4e-05 | 0.933 | 0.34 | 2.941176 | 0.976 | https://doi.org/10.1039/d5ra06437f | Earl, GF; Stevens, LA; Li, W; Snape, CE | Analysis of per- and polyfluoroalkyl substances (PFAS) removal with activated carbon using 19F nuclear magnetic resonance spectroscopy | RSC ADVANCES | 2026
25 | 5 | isotherm_recalculated_at_reference_dose | Freundlich | TRUE | 0.976 | 295 | 25 | 112.6432 | 2.051705 | 19.8746 | 0.7379511 | std_009260 | 8129 | application | study_218 | PFHxA¦CAC-4¦isotherm¦NA | CAC-4 | generic_study_local | study_no + adsorbent_id | study::STUDY218¦adsorbent::CAC4 | study::STUDY218¦adsorbent::CAC4 | PFHxA | PFCAs | equilibrium_endpoint_reported | CAC-4 |  | granular activated carbon from bituminous coal | 75.843075 | 314.05 | ultrapure water | 6 | 25 | 48 | 250 | 150 | 0 |  | 0 | 320 | Activated carbon | granular activated carbon | bituminous coal | Physical_Steam |  | 22.1 | 975 | [5 empty] | 0.193 | 0.339 | 0.538 | elemental analyzer | 0.799 | 0.005 | 0.179 | 7.8 |  | not applicable | not applicable | isotherm | 23.57014 | 1.372362 | Freundlich | TRUE | AC |  |  | 0.8829375 | Ce_final_mg/L and PFAS_C0_value_mg/L | 0 | 0 | 0 | 66.96469 | 0 | 0 | 0 | FALSE |  | 0 | 0 | 0 | 0 | 0 | 0 | 0 | 0 | 0 | [25 empty] | 1930 | 4e-05 | 0.933 | 0.34 | 2.941176 | 0.976 | https://doi.org/10.1039/d5ra06437f | Earl, GF; Stevens, LA; Li, W; Snape, CE | Analysis of per- and polyfluoroalkyl substances (PFAS) removal with activated carbon using 19F nuclear magnetic resonance spectroscopy | RSC ADVANCES | 2026
25 | 5 | isotherm_recalculated_at_reference_dose | Freundlich | TRUE | 0.976 | 615 | 25 | 112.6432 | 2.051705 | 19.8746 | 0.7379511 | std_009261 | 8129 | application | study_218 | PFHxA¦CAC-4¦isotherm¦NA | CAC-4 | generic_study_local | study_no + adsorbent_id | study::STUDY218¦adsorbent::CAC4 | study::STUDY218¦adsorbent::CAC4 | PFHxA | PFCAs | equilibrium_endpoint_reported | CAC-4 |  | granular activated carbon from bituminous coal | 75.843075 | 314.05 | ultrapure water | 6 | 25 | 48 | 250 | 150 | 0 |  | 0 | 640 | Activated carbon | granular activated carbon | bituminous coal | Physical_Steam |  | 22.1 | 975 | [5 empty] | 0.193 | 0.339 | 0.538 | elemental analyzer | 0.799 | 0.005 | 0.179 | 7.8 |  | not applicable | not applicable | isotherm | 15.18055 | 1.181287 | Freundlich | TRUE | AC |  |  | 0.9066777 | Ce_final_mg/L and PFAS_C0_value_mg/L | 0 | 0 | 0 | 68.76522 | 0 | 0 | 0 | FALSE |  | 0 | 0 | 0 | 0 | 0 | 0 | 0 | 0 | 0 | [25 empty] | 1930 | 4e-05 | 0.933 | 0.34 | 2.941176 | 0.976 | https://doi.org/10.1039/d5ra06437f | Earl, GF; Stevens, LA; Li, W; Snape, CE | Analysis of per- and polyfluoroalkyl substances (PFAS) removal with activated carbon using 19F nuclear magnetic resonance spectroscopy | RSC ADVANCES | 2026
25 | 5 | isotherm_recalculated_at_reference_dose | Langmuir | TRUE | 0.988 | 15 | 25 | 3.633658 | 0.5603441 | 110.7223 | 0.0832765 | std_009262 | 8130 | application | study_218 | PFOS¦CAC-1¦isotherm¦NA | CAC-1 | generic_study_local | study_no + adsorbent_id | study::STUDY218¦adsorbent::CAC1 | study::STUDY218¦adsorbent::CAC1 | PFOS | PFSAs | equilibrium_endpoint_reported | CAC-1 |  | granular activated carbon from bituminous coal | 120.780429 | 500.126 | ultrapure water | 6 | 25 | 48 | 250 | 150 | 0 |  | 0 | 40 | Activated carbon | granular activated carbon | bituminous coal | Physical_Steam |  | 18.5 | 1021 | [5 empty] | 0.103 | 0.361 | 0.471 | elemental analyzer | 0.732 | 0.008 | 0.245 | 6.9 |  | not applicable | not applicable | isotherm | 3.805337 | 0.5803931 | Langmuir | FALSE | AC |  |  | 0.1321053 | Ce_final_mg/L and PFAS_C0_value_mg/L | 0 | 0 | 0 | 15.95573 | 0 | 0 | 0 | FALSE |  | 0 | 0 | 0 | 0 | 0 | 0 | 0 | 0 | 0 | [25 empty] | 475 | 0.05 | 0.988 | 66.86 | 0.4 | 0.99 | https://doi.org/10.1039/d5ra06437f | Earl, GF; Stevens, LA; Li, W; Snape, CE | Analysis of per- and polyfluoroalkyl substances (PFAS) removal with activated carbon using 19F nuclear magnetic resonance spectroscopy | RSC ADVANCES | 2026
25 | 5 | isotherm_recalculated_at_reference_dose | Langmuir | TRUE | 0.988 | 55 | 25 | 3.633658 | 0.5603441 | 110.7223 | 0.0832765 | std_009263 | 8130 | application | study_218 | PFOS¦CAC-1¦isotherm¦NA | CAC-1 | generic_study_local | study_no + adsorbent_id | study::STUDY218¦adsorbent::CAC1 | study::STUDY218¦adsorbent::CAC1 | PFOS | PFSAs | equilibrium_endpoint_reported | CAC-1 |  | granular activated carbon from bituminous coal | 120.780429 | 500.126 | ultrapure water | 6 | 25 | 48 | 250 | 150 | 0 |  | 0 | 80 | Activated carbon | granular activated carbon | bituminous coal | Physical_Steam |  | 18.5 | 1021 | [5 empty] | 0.103 | 0.361 | 0.471 | elemental analyzer | 0.732 | 0.008 | 0.245 | 6.9 |  | not applicable | not applicable | isotherm | 4.329679 | 0.6364556 | Langmuir | FALSE | AC |  |  | 0.2572645 | Ce_final_mg/L and PFAS_C0_value_mg/L | 0 | 0 | 0 | 31.07251 | 0 | 0 | 0 | FALSE |  | 0 | 0 | 0 | 0 | 0 | 0 | 0 | 0 | 0 | [25 empty] | 475 | 0.05 | 0.988 | 66.86 | 0.4 | 0.99 | https://doi.org/10.1039/d5ra06437f | Earl, GF; Stevens, LA; Li, W; Snape, CE | Analysis of per- and polyfluoroalkyl substances (PFAS) removal with activated carbon using 19F nuclear magnetic resonance spectroscopy | RSC ADVANCES | 2026
25 | 5 | isotherm_recalculated_at_reference_dose | Langmuir | TRUE | 0.988 | 135 | 25 | 3.633658 | 0.5603441 | 110.7223 | 0.0832765 | std_009264 | 8130 | application | study_218 | PFOS¦CAC-1¦isotherm¦NA | CAC-1 | generic_study_local | study_no + adsorbent_id | study::STUDY218¦adsorbent::CAC1 | study::STUDY218¦adsorbent::CAC1 | PFOS | PFSAs | equilibrium_endpoint_reported | CAC-1 |  | granular activated carbon from bituminous coal | 120.780429 | 500.126 | ultrapure water | 6 | 25 | 48 | 250 | 150 | 0 |  | 0 | 160 | Activated carbon | granular activated carbon | bituminous coal | Physical_Steam |  | 18.5 | 1021 | [5 empty] | 0.103 | 0.361 | 0.471 | elemental analyzer | 0.732 | 0.008 | 0.245 | 6.9 |  | not applicable | not applicable | isotherm | 5.717604 | 0.7572141 | Langmuir | FALSE | AC |  |  | 0.4777568 | Ce_final_mg/L and PFAS_C0_value_mg/L | 0 | 0 | 0 | 57.70367 | 0 | 0 | 0 | FALSE |  | 0 | 0 | 0 | 0 | 0 | 0 | 0 | 0 | 0 | [25 empty] | 475 | 0.05 | 0.988 | 66.86 | 0.4 | 0.99 | https://doi.org/10.1039/d5ra06437f | Earl, GF; Stevens, LA; Li, W; Snape, CE | Analysis of per- and polyfluoroalkyl substances (PFAS) removal with activated carbon using 19F nuclear magnetic resonance spectroscopy | RSC ADVANCES | 2026
25 | 5 | isotherm_recalculated_at_reference_dose | Langmuir | TRUE | 0.988 | 295 | 25 | 3.633658 | 0.5603441 | 110.7223 | 0.0832765 | std_009265 | 8130 | application | study_218 | PFOS¦CAC-1¦isotherm¦NA | CAC-1 | generic_study_local | study_no + adsorbent_id | study::STUDY218¦adsorbent::CAC1 | study::STUDY218¦adsorbent::CAC1 | PFOS | PFSAs | equilibrium_endpoint_reported | CAC-1 |  | granular activated carbon from bituminous coal | 120.780429 | 500.126 | ultrapure water | 6 | 25 | 48 | 250 | 150 | 0 |  | 0 | 320 | Activated carbon | granular activated carbon | bituminous coal | Physical_Steam |  | 18.5 | 1021 | [5 empty] | 0.103 | 0.361 | 0.471 | elemental analyzer | 0.732 | 0.008 | 0.245 | 6.9 |  | not applicable | not applicable | isotherm | 9.536035 | 0.9793679 | Langmuir | FALSE | AC |  |  | 0.7531797 | Ce_final_mg/L and PFAS_C0_value_mg/L | 0 | 0 | 0 | 90.96937 | 0 | 0 | 0 | FALSE |  | 0 | 0 | 0 | 0 | 0 | 0 | 0 | 0 | 0 | [25 empty] | 475 | 0.05 | 0.988 | 66.86 | 0.4 | 0.99 | https://doi.org/10.1039/d5ra06437f | Earl, GF; Stevens, LA; Li, W; Snape, CE | Analysis of per- and polyfluoroalkyl substances (PFAS) removal with activated carbon using 19F nuclear magnetic resonance spectroscopy | RSC ADVANCES | 2026
25 | 5 | isotherm_recalculated_at_reference_dose | Langmuir | TRUE | 0.988 | 615 | 25 | 3.633658 | 0.5603441 | 110.7223 | 0.0832765 | std_009266 | 8130 | application | study_218 | PFOS¦CAC-1¦isotherm¦NA | CAC-1 | generic_study_local | study_no + adsorbent_id | study::STUDY218¦adsorbent::CAC1 | study::STUDY218¦adsorbent::CAC1 | PFOS | PFSAs | equilibrium_endpoint_reported | CAC-1 |  | granular activated carbon from bituminous coal | 120.780429 | 500.126 | ultrapure water | 6 | 25 | 48 | 250 | 150 | 0 |  | 0 | 640 | Activated carbon | granular activated carbon | bituminous coal | Physical_Steam |  | 18.5 | 1021 | [5 empty] | 0.103 | 0.361 | 0.471 | elemental analyzer | 0.732 | 0.008 | 0.245 | 6.9 |  | not applicable | not applicable | isotherm | 15.19391 | 1.18167 | Langmuir | FALSE | AC |  |  | 0.9067521 | Ce_final_mg/L and PFAS_C0_value_mg/L | 0 | 0 | 0 | 109.5179 | 0 | 0 | 0 | FALSE |  | 0 | 0 | 0 | 0 | 0 | 0 | 0 | 0 | 0 | [25 empty] | 475 | 0.05 | 0.988 | 66.86 | 0.4 | 0.99 | https://doi.org/10.1039/d5ra06437f | Earl, GF; Stevens, LA; Li, W; Snape, CE | Analysis of per- and polyfluoroalkyl substances (PFAS) removal with activated carbon using 19F nuclear magnetic resonance spectroscopy | RSC ADVANCES | 2026
25 | 5 | isotherm_recalculated_at_reference_dose | Langmuir | TRUE | 0.969 | 225 | 25 | 140.9099 | 2.148942 | 0.1105523 | 0.7788955 | std_009341 | 8193 | application | study_220 | PFOA¦GAC¦isotherm¦single | GAC | generic_study_local | study_no + adsorbent_id | study::STUDY220¦adsorbent::GAC | study::STUDY220¦adsorbent::GAC | PFOA | PFCAs | equilibrium_endpoint_reported | GAC |  | granular activated carbon | 0.5 | 414.064 | ultrapure water | 7 |  | 24 | 10 | 250 | 0 |  | 0 | 250 | Activated carbon | granular activated carbon |  |  | 0.2 | 49.78 | 687.08 | [7 empty] | 0.183 | [6 empty] | not applicable | not applicable | isotherm | 166.5246 | 2.221478 | Langmuir | FALSE | AC | single |  | 0.976543 | Ce_final_mg/L and PFAS_C0_value_mg/L | 0 | 0 | 0 | 0.4882715 | 0 | 0 | 0 | FALSE |  | 0 | 0 | 0 | 0 | 0 | 0 | 0 | 0 | 0 | [25 empty] | 90.53 | 1.88 | 0.969 | 37.27 | 0.625 | 0.91 | https://doi.org/10.1177/15579018251391977 | Wang, L; Rajapakshe, D; Ma, Y; Bahureksa, W; Belteton, S; Xing, X; Cappelle, M; Li, RW | Per- and Polyfluoroalkyl Carboxylic Acids Mixture Adsorption on Surfactant-Modified Granular Activated Carbon: Mechanisms and Competitive Effects | ENVIRONMENTAL ENGINEERING SCIENCE | 2025
25 | 5 | isotherm_recalculated_at_reference_dose | Langmuir | TRUE | 0.969 | 225 | 25 | 114.4695 | 2.05869 | 0.2589508 | 0.7410492 | std_009342 | 8193 | application | study_220 | PFOA¦GAC¦isotherm¦single | GAC | generic_study_local | study_no + adsorbent_id | study::STUDY220¦adsorbent::GAC | study::STUDY220¦adsorbent::GAC | PFOA | PFCAs | equilibrium_endpoint_reported | GAC |  | granular activated carbon | 1 | 414.064 | ultrapure water | 7 |  | 24 | 10 | 250 | 0 |  | 0 | 250 | Activated carbon | granular activated carbon |  |  | 0.2 | 49.78 | 687.08 | [7 empty] | 0.183 | [6 empty] | not applicable | not applicable | isotherm | 162.8567 | 2.211806 | Langmuir | FALSE | AC | single |  | 0.9760273 | Ce_final_mg/L and PFAS_C0_value_mg/L | 0 | 0 | 0 | 0.9760273 | 0 | 0 | 0 | FALSE |  | 0 | 0 | 0 | 0 | 0 | 0 | 0 | 0 | 0 | [25 empty] | 90.53 | 1.88 | 0.969 | 37.27 | 0.625 | 0.91 | https://doi.org/10.1177/15579018251391977 | Wang, L; Rajapakshe, D; Ma, Y; Bahureksa, W; Belteton, S; Xing, X; Cappelle, M; Li, RW | Per- and Polyfluoroalkyl Carboxylic Acids Mixture Adsorption on Surfactant-Modified Granular Activated Carbon: Mechanisms and Competitive Effects | ENVIRONMENTAL ENGINEERING SCIENCE | 2025
25 | 5 | isotherm_recalculated_at_reference_dose | Langmuir | TRUE | 0.969 | 225 | 25 | 58.52343 | 1.76733 | 1.014987 | 0.5940052 | std_009343 | 8193 | application | study_220 | PFOA¦GAC¦isotherm¦single | GAC | generic_study_local | study_no + adsorbent_id | study::STUDY220¦adsorbent::GAC | study::STUDY220¦adsorbent::GAC | PFOA | PFCAs | equilibrium_endpoint_reported | GAC |  | granular activated carbon | 2.5 | 414.064 | ultrapure water | 7 |  | 24 | 10 | 250 | 0 |  | 0 | 250 | Activated carbon | granular activated carbon |  |  | 0.2 | 49.78 | 687.08 | [7 empty] | 0.183 | [6 empty] | not applicable | not applicable | isotherm | 151.8788 | 2.181497 | Langmuir | FALSE | AC | single |  | 0.974339 | Ce_final_mg/L and PFAS_C0_value_mg/L | 0 | 0 | 0 | 2.435848 | 0 | 0 | 0 | FALSE |  | 0 | 0 | 0 | 0 | 0 | 0 | 0 | 0 | 0 | [25 empty] | 90.53 | 1.88 | 0.969 | 37.27 | 0.625 | 0.91 | https://doi.org/10.1177/15579018251391977 | Wang, L; Rajapakshe, D; Ma, Y; Bahureksa, W; Belteton, S; Xing, X; Cappelle, M; Li, RW | Per- and Polyfluoroalkyl Carboxylic Acids Mixture Adsorption on Surfactant-Modified Granular Activated Carbon: Mechanisms and Competitive Effects | ENVIRONMENTAL ENGINEERING SCIENCE | 2025
25 | 5 | isotherm_recalculated_at_reference_dose | Langmuir | TRUE | 0.969 | 225 | 25 | 25.12762 | 1.400151 | 3.070894 | 0.3858212 | std_009344 | 8193 | application | study_220 | PFOA¦GAC¦isotherm¦single | GAC | generic_study_local | study_no + adsorbent_id | study::STUDY220¦adsorbent::GAC | study::STUDY220¦adsorbent::GAC | PFOA | PFCAs | equilibrium_endpoint_reported | GAC |  | granular activated carbon | 5 | 414.064 | ultrapure water | 7 |  | 24 | 10 | 250 | 0 |  | 0 | 250 | Activated carbon | granular activated carbon |  |  | 0.2 | 49.78 | 687.08 | [7 empty] | 0.183 | [6 empty] | not applicable | not applicable | isotherm | 133.6887 | 2.126095 | Langmuir | FALSE | AC | single |  | 0.970949 | Ce_final_mg/L and PFAS_C0_value_mg/L | 0 | 0 | 0 | 4.854745 | 0 | 0 | 0 | FALSE |  | 0 | 0 | 0 | 0 | 0 | 0 | 0 | 0 | 0 | [25 empty] | 90.53 | 1.88 | 0.969 | 37.27 | 0.625 | 0.91 | https://doi.org/10.1177/15579018251391977 | Wang, L; Rajapakshe, D; Ma, Y; Bahureksa, W; Belteton, S; Xing, X; Cappelle, M; Li, RW | Per- and Polyfluoroalkyl Carboxylic Acids Mixture Adsorption on Surfactant-Modified Granular Activated Carbon: Mechanisms and Competitive Effects | ENVIRONMENTAL ENGINEERING SCIENCE | 2025
25 | 5 | isotherm_recalculated_at_reference_dose | Langmuir | TRUE | 0.969 | 225 | 25 | 10.76229 | 1.031905 | 7.879866 | 0.2120134 | std_009345 | 8193 | application | study_220 | PFOA¦GAC¦isotherm¦single | GAC | generic_study_local | study_no + adsorbent_id | study::STUDY220¦adsorbent::GAC | study::STUDY220¦adsorbent::GAC | PFOA | PFCAs | equilibrium_endpoint_reported | GAC |  | granular activated carbon | 10 | 414.064 | ultrapure water | 7 |  | 24 | 10 | 250 | 0 |  | 0 | 250 | Activated carbon | granular activated carbon |  |  | 0.2 | 49.78 | 687.08 | [7 empty] | 0.183 | [6 empty] | not applicable | not applicable | isotherm | 97.94695 | 1.990991 | Langmuir | FALSE | AC | single |  | 0.9607639 | Ce_final_mg/L and PFAS_C0_value_mg/L | 0 | 0 | 0 | 9.607639 | 0 | 0 | 0 | FALSE |  | 0 | 0 | 0 | 0 | 0 | 0 | 0 | 0 | 0 | [25 empty] | 90.53 | 1.88 | 0.969 | 37.27 | 0.625 | 0.91 | https://doi.org/10.1177/15579018251391977 | Wang, L; Rajapakshe, D; Ma, Y; Bahureksa, W; Belteton, S; Xing, X; Cappelle, M; Li, RW | Per- and Polyfluoroalkyl Carboxylic Acids Mixture Adsorption on Surfactant-Modified Granular Activated Carbon: Mechanisms and Competitive Effects | ENVIRONMENTAL ENGINEERING SCIENCE | 2025
25 | 5 | isotherm_recalculated_at_reference_dose | Langmuir | TRUE | 0.969 | 225 | 25 | 4.937733 | 0.6935276 | 17.80241 | 0.1098794 | std_009346 | 8193 | application | study_220 | PFOA¦GAC¦isotherm¦single | GAC | generic_study_local | study_no + adsorbent_id | study::STUDY220¦adsorbent::GAC | study::STUDY220¦adsorbent::GAC | PFOA | PFCAs | equilibrium_endpoint_reported | GAC |  | granular activated carbon | 20 | 414.064 | ultrapure water | 7 |  | 24 | 10 | 250 | 0 |  | 0 | 250 | Activated carbon | granular activated carbon |  |  | 0.2 | 49.78 | 687.08 | [7 empty] | 0.183 | [6 empty] | not applicable | not applicable | isotherm | 35.15929 | 1.54604 | Langmuir | FALSE | AC | single |  | 0.8978531 | Ce_final_mg/L and PFAS_C0_value_mg/L | 0 | 0 | 0 | 17.95706 | 0 | 0 | 0 | FALSE |  | 0 | 0 | 0 | 0 | 0 | 0 | 0 | 0 | 0 | [25 empty] | 90.53 | 1.88 | 0.969 | 37.27 | 0.625 | 0.91 | https://doi.org/10.1177/15579018251391977 | Wang, L; Rajapakshe, D; Ma, Y; Bahureksa, W; Belteton, S; Xing, X; Cappelle, M; Li, RW | Per- and Polyfluoroalkyl Carboxylic Acids Mixture Adsorption on Surfactant-Modified Granular Activated Carbon: Mechanisms and Competitive Effects | ENVIRONMENTAL ENGINEERING SCIENCE | 2025
25 | 5 | isotherm_recalculated_at_reference_dose | Langmuir | TRUE | 0.969 | 225 | 25 | 3.882028 | 0.5890586 | 22.78837 | 0.08846509 | std_009347 | 8193 | application | study_220 | PFOA¦GAC¦isotherm¦single | GAC | generic_study_local | study_no + adsorbent_id | study::STUDY220¦adsorbent::GAC | study::STUDY220¦adsorbent::GAC | PFOA | PFCAs | equilibrium_endpoint_reported | GAC |  | granular activated carbon | 25 | 414.064 | ultrapure water | 7 |  | 24 | 10 | 250 | 0 |  | 0 | 250 | Activated carbon | granular activated carbon |  |  | 0.2 | 49.78 | 687.08 | [7 empty] | 0.183 | [6 empty] | not applicable | not applicable | isotherm | 17.37602 | 1.23995 | Langmuir | FALSE | AC | single |  | 0.8128744 | Ce_final_mg/L and PFAS_C0_value_mg/L | 0 | 0 | 0 | 20.32186 | 0 | 0 | 0 | FALSE |  | 0 | 0 | 0 | 0 | 0 | 0 | 0 | 0 | 0 | [25 empty] | 90.53 | 1.88 | 0.969 | 37.27 | 0.625 | 0.91 | https://doi.org/10.1177/15579018251391977 | Wang, L; Rajapakshe, D; Ma, Y; Bahureksa, W; Belteton, S; Xing, X; Cappelle, M; Li, RW | Per- and Polyfluoroalkyl Carboxylic Acids Mixture Adsorption on Surfactant-Modified Granular Activated Carbon: Mechanisms and Competitive Effects | ENVIRONMENTAL ENGINEERING SCIENCE | 2025
25 | 5 | isotherm_recalculated_at_reference_dose | Langmuir | TRUE | 0.969 | 225 | 25 | 3.197676 | 0.5048344 | 27.77927 | 0.07402426 | std_009348 | 8193 | application | study_220 | PFOA¦GAC¦isotherm¦single | GAC | generic_study_local | study_no + adsorbent_id | study::STUDY220¦adsorbent::GAC | study::STUDY220¦adsorbent::GAC | PFOA | PFCAs | equilibrium_endpoint_reported | GAC |  | granular activated carbon | 30 | 414.064 | ultrapure water | 7 |  | 24 | 10 | 250 | 0 |  | 0 | 250 | Activated carbon | granular activated carbon |  |  | 0.2 | 49.78 | 687.08 | [7 empty] | 0.183 | [6 empty] | not applicable | not applicable | isotherm | 9.832774 | 0.992676 | Langmuir | FALSE | AC | single |  | 0.7108317 | Ce_final_mg/L and PFAS_C0_value_mg/L | 0 | 0 | 0 | 21.32495 | 0 | 0 | 0 | FALSE |  | 0 | 0 | 0 | 0 | 0 | 0 | 0 | 0 | 0 | [25 empty] | 90.53 | 1.88 | 0.969 | 37.27 | 0.625 | 0.91 | https://doi.org/10.1177/15579018251391977 | Wang, L; Rajapakshe, D; Ma, Y; Bahureksa, W; Belteton, S; Xing, X; Cappelle, M; Li, RW | Per- and Polyfluoroalkyl Carboxylic Acids Mixture Adsorption on Surfactant-Modified Granular Activated Carbon: Mechanisms and Competitive Effects | ENVIRONMENTAL ENGINEERING SCIENCE | 2025
25 | 5 | isotherm_recalculated_at_reference_dose | Langmuir | TRUE | 0.995 | 225 | 25 | 2.258108 | 0.3537447 | 0.473282 | 0.05343609 | std_009349 | 8194 | application | study_220 | PFNA¦GAC¦isotherm¦single | GAC | generic_study_local | study_no + adsorbent_id | study::STUDY220¦adsorbent::GAC | study::STUDY220¦adsorbent::GAC | PFNA | PFCAs | equilibrium_endpoint_reported | GAC |  | granular activated carbon | 0.5 | 464.071 | ultrapure water | 7 |  | 24 | 10 | 250 | 0 |  | 0 | 250 | Activated carbon | granular activated carbon |  |  | 0.2 | 49.78 | 687.08 | [7 empty] | 0.183 | [6 empty] | not applicable | not applicable | isotherm | 2.265709 | 0.3552042 | Langmuir | FALSE | AC | single |  | 0.3616046 | Ce_final_mg/L and PFAS_C0_value_mg/L | 0 | 0 | 0 | 0.1808023 | 0 | 0 | 0 | FALSE |  | 0 | 0 | 0 | 0 | 0 | 0 | 0 | 0 | 0 | [25 empty] | 103.71 | 0.022 | 0.995 | 4.23 | 0.9615385 | 0.989 | https://doi.org/10.1177/15579018251391977 | Wang, L; Rajapakshe, D; Ma, Y; Bahureksa, W; Belteton, S; Xing, X; Cappelle, M; Li, RW | Per- and Polyfluoroalkyl Carboxylic Acids Mixture Adsorption on Surfactant-Modified Granular Activated Carbon: Mechanisms and Competitive Effects | ENVIRONMENTAL ENGINEERING SCIENCE | 2025
25 | 5 | isotherm_recalculated_at_reference_dose | Langmuir | TRUE | 0.995 | 225 | 25 | 2.235051 | 0.3492874 | 0.9470807 | 0.05291934 | std_009350 | 8194 | application | study_220 | PFNA¦GAC¦isotherm¦single | GAC | generic_study_local | study_no + adsorbent_id | study::STUDY220¦adsorbent::GAC | study::STUDY220¦adsorbent::GAC | PFNA | PFCAs | equilibrium_endpoint_reported | GAC |  | granular activated carbon | 1 | 464.071 | ultrapure water | 7 |  | 24 | 10 | 250 | 0 |  | 0 | 250 | Activated carbon | granular activated carbon |  |  | 0.2 | 49.78 | 687.08 | [7 empty] | 0.183 | [6 empty] | not applicable | not applicable | isotherm | 2.249941 | 0.352171 | Langmuir | FALSE | AC | single |  | 0.3599939 | Ce_final_mg/L and PFAS_C0_value_mg/L | 0 | 0 | 0 | 0.3599939 | 0 | 0 | 0 | FALSE |  | 0 | 0 | 0 | 0 | 0 | 0 | 0 | 0 | 0 | [25 empty] | 103.71 | 0.022 | 0.995 | 4.23 | 0.9615385 | 0.989 | https://doi.org/10.1177/15579018251391977 | Wang, L; Rajapakshe, D; Ma, Y; Bahureksa, W; Belteton, S; Xing, X; Cappelle, M; Li, RW | Per- and Polyfluoroalkyl Carboxylic Acids Mixture Adsorption on Surfactant-Modified Granular Activated Carbon: Mechanisms and Competitive Effects | ENVIRONMENTAL ENGINEERING SCIENCE | 2025
25 | 5 | isotherm_recalculated_at_reference_dose | Langmuir | TRUE | 0.995 | 225 | 25 | 2.168486 | 0.3361567 | 2.371439 | 0.05142434 | std_009351 | 8194 | application | study_220 | PFNA¦GAC¦isotherm¦single | GAC | generic_study_local | study_no + adsorbent_id | study::STUDY220¦adsorbent::GAC | study::STUDY220¦adsorbent::GAC | PFNA | PFCAs | equilibrium_endpoint_reported | GAC |  | granular activated carbon | 2.5 | 464.071 | ultrapure water | 7 |  | 24 | 10 | 250 | 0 |  | 0 | 250 | Activated carbon | granular activated carbon |  |  | 0.2 | 49.78 | 687.08 | [7 empty] | 0.183 | [6 empty] | not applicable | not applicable | isotherm | 2.203476 | 0.3431083 | Langmuir | FALSE | AC | single |  | 0.3552002 | Ce_final_mg/L and PFAS_C0_value_mg/L | 0 | 0 | 0 | 0.8880005 | 0 | 0 | 0 | FALSE |  | 0 | 0 | 0 | 0 | 0 | 0 | 0 | 0 | 0 | [25 empty] | 103.71 | 0.022 | 0.995 | 4.23 | 0.9615385 | 0.989 | https://doi.org/10.1177/15579018251391977 | Wang, L; Rajapakshe, D; Ma, Y; Bahureksa, W; Belteton, S; Xing, X; Cappelle, M; Li, RW | Per- and Polyfluoroalkyl Carboxylic Acids Mixture Adsorption on Surfactant-Modified Granular Activated Carbon: Mechanisms and Competitive Effects | ENVIRONMENTAL ENGINEERING SCIENCE | 2025
25 | 5 | isotherm_recalculated_at_reference_dose | Langmuir | TRUE | 0.995 | 225 | 25 | 2.065565 | 0.3150388 | 4.754483 | 0.04910346 | std_009352 | 8194 | application | study_220 | PFNA¦GAC¦isotherm¦single | GAC | generic_study_local | study_no + adsorbent_id | study::STUDY220¦adsorbent::GAC | study::STUDY220¦adsorbent::GAC | PFNA | PFCAs | equilibrium_endpoint_reported | GAC |  | granular activated carbon | 5 | 464.071 | ultrapure water | 7 |  | 24 | 10 | 250 | 0 |  | 0 | 250 | Activated carbon | granular activated carbon |  |  | 0.2 | 49.78 | 687.08 | [7 empty] | 0.183 | [6 empty] | not applicable | not applicable | isotherm | 2.128789 | 0.3281327 | Langmuir | FALSE | AC | single |  | 0.3473425 | Ce_final_mg/L and PFAS_C0_value_mg/L | 0 | 0 | 0 | 1.736713 | 0 | 0 | 0 | FALSE |  | 0 | 0 | 0 | 0 | 0 | 0 | 0 | 0 | 0 | [25 empty] | 103.71 | 0.022 | 0.995 | 4.23 | 0.9615385 | 0.989 | https://doi.org/10.1177/15579018251391977 | Wang, L; Rajapakshe, D; Ma, Y; Bahureksa, W; Belteton, S; Xing, X; Cappelle, M; Li, RW | Per- and Polyfluoroalkyl Carboxylic Acids Mixture Adsorption on Surfactant-Modified Granular Activated Carbon: Mechanisms and Competitive Effects | ENVIRONMENTAL ENGINEERING SCIENCE | 2025
25 | 5 | isotherm_recalculated_at_reference_dose | Langmuir | TRUE | 0.995 | 225 | 25 | 1.885486 | 0.2754233 | 9.549847 | 0.04501525 | std_009353 | 8194 | application | study_220 | PFNA¦GAC¦isotherm¦single | GAC | generic_study_local | study_no + adsorbent_id | study::STUDY220¦adsorbent::GAC | study::STUDY220¦adsorbent::GAC | PFNA | PFCAs | equilibrium_endpoint_reported | GAC |  | granular activated carbon | 10 | 464.071 | ultrapure water | 7 |  | 24 | 10 | 250 | 0 |  | 0 | 250 | Activated carbon | granular activated carbon |  |  | 0.2 | 49.78 | 687.08 | [7 empty] | 0.183 | [6 empty] | not applicable | not applicable | isotherm | 1.989332 | 0.2987072 | Langmuir | FALSE | AC | single |  | 0.3321458 | Ce_final_mg/L and PFAS_C0_value_mg/L | 0 | 0 | 0 | 3.321458 | 0 | 0 | 0 | FALSE |  | 0 | 0 | 0 | 0 | 0 | 0 | 0 | 0 | 0 | [25 empty] | 103.71 | 0.022 | 0.995 | 4.23 | 0.9615385 | 0.989 | https://doi.org/10.1177/15579018251391977 | Wang, L; Rajapakshe, D; Ma, Y; Bahureksa, W; Belteton, S; Xing, X; Cappelle, M; Li, RW | Per- and Polyfluoroalkyl Carboxylic Acids Mixture Adsorption on Surfactant-Modified Granular Activated Carbon: Mechanisms and Competitive Effects | ENVIRONMENTAL ENGINEERING SCIENCE | 2025
25 | 5 | isotherm_recalculated_at_reference_dose | Langmuir | TRUE | 0.995 | 225 | 25 | 1.603339 | 0.2050253 | 19.22923 | 0.0385387 | std_009354 | 8194 | application | study_220 | PFNA¦GAC¦isotherm¦single | GAC | generic_study_local | study_no + adsorbent_id | study::STUDY220¦adsorbent::GAC | study::STUDY220¦adsorbent::GAC | PFNA | PFCAs | equilibrium_endpoint_reported | GAC |  | granular activated carbon | 20 | 464.071 | ultrapure water | 7 |  | 24 | 10 | 250 | 0 |  | 0 | 250 | Activated carbon | granular activated carbon |  |  | 0.2 | 49.78 | 687.08 | [7 empty] | 0.183 | [6 empty] | not applicable | not applicable | isotherm | 1.746676 | 0.2422124 | Langmuir | FALSE | AC | single |  | 0.3039454 | Ce_final_mg/L and PFAS_C0_value_mg/L | 0 | 0 | 0 | 6.078909 | 0 | 0 | 0 | FALSE |  | 0 | 0 | 0 | 0 | 0 | 0 | 0 | 0 | 0 | [25 empty] | 103.71 | 0.022 | 0.995 | 4.23 | 0.9615385 | 0.989 | https://doi.org/10.1177/15579018251391977 | Wang, L; Rajapakshe, D; Ma, Y; Bahureksa, W; Belteton, S; Xing, X; Cappelle, M; Li, RW | Per- and Polyfluoroalkyl Carboxylic Acids Mixture Adsorption on Surfactant-Modified Granular Activated Carbon: Mechanisms and Competitive Effects | ENVIRONMENTAL ENGINEERING SCIENCE | 2025
25 | 5 | isotherm_recalculated_at_reference_dose | Langmuir | TRUE | 0.995 | 225 | 25 | 1.491026 | 0.1734851 | 24.1016 | 0.0359361 | std_009355 | 8194 | application | study_220 | PFNA¦GAC¦isotherm¦single | GAC | generic_study_local | study_no + adsorbent_id | study::STUDY220¦adsorbent::GAC | study::STUDY220¦adsorbent::GAC | PFNA | PFCAs | equilibrium_endpoint_reported | GAC |  | granular activated carbon | 25 | 464.071 | ultrapure water | 7 |  | 24 | 10 | 250 | 0 |  | 0 | 250 | Activated carbon | granular activated carbon |  |  | 0.2 | 49.78 | 687.08 | [7 empty] | 0.183 | [6 empty] | not applicable | not applicable | isotherm | 1.641491 | 0.2152386 | Langmuir | FALSE | AC | single |  | 0.2909676 | Ce_final_mg/L and PFAS_C0_value_mg/L | 0 | 0 | 0 | 7.27419 | 0 | 0 | 0 | FALSE |  | 0 | 0 | 0 | 0 | 0 | 0 | 0 | 0 | 0 | [25 empty] | 103.71 | 0.022 | 0.995 | 4.23 | 0.9615385 | 0.989 | https://doi.org/10.1177/15579018251391977 | Wang, L; Rajapakshe, D; Ma, Y; Bahureksa, W; Belteton, S; Xing, X; Cappelle, M; Li, RW | Per- and Polyfluoroalkyl Carboxylic Acids Mixture Adsorption on Surfactant-Modified Granular Activated Carbon: Mechanisms and Competitive Effects | ENVIRONMENTAL ENGINEERING SCIENCE | 2025
25 | 5 | isotherm_recalculated_at_reference_dose | Langmuir | TRUE | 0.995 | 225 | 25 | 1.393111 | 0.1439858 | 28.99033 | 0.03365563 | std_009356 | 8194 | application | study_220 | PFNA¦GAC¦isotherm¦single | GAC | generic_study_local | study_no + adsorbent_id | study::STUDY220¦adsorbent::GAC | study::STUDY220¦adsorbent::GAC | PFNA | PFCAs | equilibrium_endpoint_reported | GAC |  | granular activated carbon | 30 | 464.071 | ultrapure water | 7 |  | 24 | 10 | 250 | 0 |  | 0 | 250 | Activated carbon | granular activated carbon |  |  | 0.2 | 49.78 | 687.08 | [7 empty] | 0.183 | [6 empty] | not applicable | not applicable | isotherm | 1.545773 | 0.1891457 | Langmuir | FALSE | AC | single |  | 0.2787299 | Ce_final_mg/L and PFAS_C0_value_mg/L | 0 | 0 | 0 | 8.361898 | 0 | 0 | 0 | FALSE |  | 0 | 0 | 0 | 0 | 0 | 0 | 0 | 0 | 0 | [25 empty] | 103.71 | 0.022 | 0.995 | 4.23 | 0.9615385 | 0.989 | https://doi.org/10.1177/15579018251391977 | Wang, L; Rajapakshe, D; Ma, Y; Bahureksa, W; Belteton, S; Xing, X; Cappelle, M; Li, RW | Per- and Polyfluoroalkyl Carboxylic Acids Mixture Adsorption on Surfactant-Modified Granular Activated Carbon: Mechanisms and Competitive Effects | ENVIRONMENTAL ENGINEERING SCIENCE | 2025
25 | 5 | isotherm_recalculated_at_reference_dose | Langmuir | TRUE | 0.949 | 225 | 25 | 203.8384 | 2.309286 | 0.08202154 | 0.8359569 | std_009357 | 8195 | application | study_220 | PFOA¦GAC¦isotherm¦mixture | GAC | generic_study_local | study_no + adsorbent_id | study::STUDY220¦adsorbent::GAC | study::STUDY220¦adsorbent::GAC | PFOA | PFCAs | equilibrium_endpoint_reported | GAC |  | granular activated carbon | 0.5 | 414.064 | ultrapure water | 7 |  | 24 | 10 | 250 | 0 |  | 0 | 250 | Activated carbon | granular activated carbon |  |  | 0.2 | 49.78 | 687.08 | [7 empty] | 0.183 | [6 empty] | not applicable | not applicable | isotherm | 248.1205 | 2.394663 | Langmuir | FALSE | AC | mixture |  | 0.9841346 | Ce_final_mg/L and PFAS_C0_value_mg/L | 0 | 0 | 0 | 0.4920673 | 0 | 0 | 0 | FALSE |  | 0 | 0 | 0 | 0 | 0 | 0 | 0 | 0 | 0 | [25 empty] | 84.62 | 3.002 | 0.949 | 53.35 | 0.6622517 | 0.869 | https://doi.org/10.1177/15579018251391977 | Wang, L; Rajapakshe, D; Ma, Y; Bahureksa, W; Belteton, S; Xing, X; Cappelle, M; Li, RW | Per- and Polyfluoroalkyl Carboxylic Acids Mixture Adsorption on Surfactant-Modified Granular Activated Carbon: Mechanisms and Competitive Effects | ENVIRONMENTAL ENGINEERING SCIENCE | 2025
25 | 5 | isotherm_recalculated_at_reference_dose | Langmuir | TRUE | 0.949 | 225 | 25 | 158.1852 | 2.199166 | 0.2018315 | 0.7981685 | std_009358 | 8195 | application | study_220 | PFOA¦GAC¦isotherm¦mixture | GAC | generic_study_local | study_no + adsorbent_id | study::STUDY220¦adsorbent::GAC | study::STUDY220¦adsorbent::GAC | PFOA | PFCAs | equilibrium_endpoint_reported | GAC |  | granular activated carbon | 1 | 414.064 | ultrapure water | 7 |  | 24 | 10 | 250 | 0 |  | 0 | 250 | Activated carbon | granular activated carbon |  |  | 0.2 | 49.78 | 687.08 | [7 empty] | 0.183 | [6 empty] | not applicable | not applicable | isotherm | 242.2163 | 2.384203 | Langmuir | FALSE | AC | mixture |  | 0.9837541 | Ce_final_mg/L and PFAS_C0_value_mg/L | 0 | 0 | 0 | 0.9837541 | 0 | 0 | 0 | FALSE |  | 0 | 0 | 0 | 0 | 0 | 0 | 0 | 0 | 0 | [25 empty] | 84.62 | 3.002 | 0.949 | 53.35 | 0.6622517 | 0.869 | https://doi.org/10.1177/15579018251391977 | Wang, L; Rajapakshe, D; Ma, Y; Bahureksa, W; Belteton, S; Xing, X; Cappelle, M; Li, RW | Per- and Polyfluoroalkyl Carboxylic Acids Mixture Adsorption on Surfactant-Modified Granular Activated Carbon: Mechanisms and Competitive Effects | ENVIRONMENTAL ENGINEERING SCIENCE | 2025
25 | 5 | isotherm_recalculated_at_reference_dose | Langmuir | TRUE | 0.949 | 225 | 25 | 66.53907 | 1.823077 | 0.9386228 | 0.6245509 | std_009359 | 8195 | application | study_220 | PFOA¦GAC¦isotherm¦mixture | GAC | generic_study_local | study_no + adsorbent_id | study::STUDY220¦adsorbent::GAC | study::STUDY220¦adsorbent::GAC | PFOA | PFCAs | equilibrium_endpoint_reported | GAC |  | granular activated carbon | 2.5 | 414.064 | ultrapure water | 7 |  | 24 | 10 | 250 | 0 |  | 0 | 250 | Activated carbon | granular activated carbon |  |  | 0.2 | 49.78 | 687.08 | [7 empty] | 0.183 | [6 empty] | not applicable | not applicable | isotherm | 224.5347 | 2.351283 | Langmuir | FALSE | AC | mixture |  | 0.9824972 | Ce_final_mg/L and PFAS_C0_value_mg/L | 0 | 0 | 0 | 2.456243 | 0 | 0 | 0 | FALSE |  | 0 | 0 | 0 | 0 | 0 | 0 | 0 | 0 | 0 | [25 empty] | 84.62 | 3.002 | 0.949 | 53.35 | 0.6622517 | 0.869 | https://doi.org/10.1177/15579018251391977 | Wang, L; Rajapakshe, D; Ma, Y; Bahureksa, W; Belteton, S; Xing, X; Cappelle, M; Li, RW | Per- and Polyfluoroalkyl Carboxylic Acids Mixture Adsorption on Surfactant-Modified Granular Activated Carbon: Mechanisms and Competitive Effects | ENVIRONMENTAL ENGINEERING SCIENCE | 2025
25 | 5 | isotherm_recalculated_at_reference_dose | Langmuir | TRUE | 0.949 | 225 | 25 | 24.71772 | 1.393008 | 3.090344 | 0.3819312 | std_009360 | 8195 | application | study_220 | PFOA¦GAC¦isotherm¦mixture | GAC | generic_study_local | study_no + adsorbent_id | study::STUDY220¦adsorbent::GAC | study::STUDY220¦adsorbent::GAC | PFOA | PFCAs | equilibrium_endpoint_reported | GAC |  | granular activated carbon | 5 | 414.064 | ultrapure water | 7 |  | 24 | 10 | 250 | 0 |  | 0 | 250 | Activated carbon | granular activated carbon |  |  | 0.2 | 49.78 | 687.08 | [7 empty] | 0.183 | [6 empty] | not applicable | not applicable | isotherm | 195.1949 | 2.290468 | Langmuir | FALSE | AC | mixture |  | 0.9799192 | Ce_final_mg/L and PFAS_C0_value_mg/L | 0 | 0 | 0 | 4.899596 | 0 | 0 | 0 | FALSE |  | 0 | 0 | 0 | 0 | 0 | 0 | 0 | 0 | 0 | [25 empty] | 84.62 | 3.002 | 0.949 | 53.35 | 0.6622517 | 0.869 | https://doi.org/10.1177/15579018251391977 | Wang, L; Rajapakshe, D; Ma, Y; Bahureksa, W; Belteton, S; Xing, X; Cappelle, M; Li, RW | Per- and Polyfluoroalkyl Carboxylic Acids Mixture Adsorption on Surfactant-Modified Granular Activated Carbon: Mechanisms and Competitive Effects | ENVIRONMENTAL ENGINEERING SCIENCE | 2025
25 | 5 | isotherm_recalculated_at_reference_dose | Langmuir | TRUE | 0.949 | 225 | 25 | 10.19212 | 1.008265 | 7.969378 | 0.2030622 | std_009361 | 8195 | application | study_220 | PFOA¦GAC¦isotherm¦mixture | GAC | generic_study_local | study_no + adsorbent_id | study::STUDY220¦adsorbent::GAC | study::STUDY220¦adsorbent::GAC | PFOA | PFCAs | equilibrium_endpoint_reported | GAC |  | granular activated carbon | 10 | 414.064 | ultrapure water | 7 |  | 24 | 10 | 250 | 0 |  | 0 | 250 | Activated carbon | granular activated carbon |  |  | 0.2 | 49.78 | 687.08 | [7 empty] | 0.183 | [6 empty] | not applicable | not applicable | isotherm | 137.3474 | 2.13782 | Langmuir | FALSE | AC | mixture |  | 0.9717009 | Ce_final_mg/L and PFAS_C0_value_mg/L | 0 | 0 | 0 | 9.717009 | 0 | 0 | 0 | FALSE |  | 0 | 0 | 0 | 0 | 0 | 0 | 0 | 0 | 0 | [25 empty] | 84.62 | 3.002 | 0.949 | 53.35 | 0.6622517 | 0.869 | https://doi.org/10.1177/15579018251391977 | Wang, L; Rajapakshe, D; Ma, Y; Bahureksa, W; Belteton, S; Xing, X; Cappelle, M; Li, RW | Per- and Polyfluoroalkyl Carboxylic Acids Mixture Adsorption on Surfactant-Modified Granular Activated Carbon: Mechanisms and Competitive Effects | ENVIRONMENTAL ENGINEERING SCIENCE | 2025
25 | 5 | isotherm_recalculated_at_reference_dose | Langmuir | TRUE | 0.949 | 225 | 25 | 4.635135 | 0.6660624 | 17.9231 | 0.103845 | std_009362 | 8195 | application | study_220 | PFOA¦GAC¦isotherm¦mixture | GAC | generic_study_local | study_no + adsorbent_id | study::STUDY220¦adsorbent::GAC | study::STUDY220¦adsorbent::GAC | PFOA | PFCAs | equilibrium_endpoint_reported | GAC |  | granular activated carbon | 20 | 414.064 | ultrapure water | 7 |  | 24 | 10 | 250 | 0 |  | 0 | 250 | Activated carbon | granular activated carbon |  |  | 0.2 | 49.78 | 687.08 | [7 empty] | 0.183 | [6 empty] | not applicable | not applicable | isotherm | 37.1909 | 1.570437 | Langmuir | FALSE | AC | mixture |  | 0.9028912 | Ce_final_mg/L and PFAS_C0_value_mg/L | 0 | 0 | 0 | 18.05782 | 0 | 0 | 0 | FALSE |  | 0 | 0 | 0 | 0 | 0 | 0 | 0 | 0 | 0 | [25 empty] | 84.62 | 3.002 | 0.949 | 53.35 | 0.6622517 | 0.869 | https://doi.org/10.1177/15579018251391977 | Wang, L; Rajapakshe, D; Ma, Y; Bahureksa, W; Belteton, S; Xing, X; Cappelle, M; Li, RW | Per- and Polyfluoroalkyl Carboxylic Acids Mixture Adsorption on Surfactant-Modified Granular Activated Carbon: Mechanisms and Competitive Effects | ENVIRONMENTAL ENGINEERING SCIENCE | 2025
25 | 5 | isotherm_recalculated_at_reference_dose | Langmuir | TRUE | 0.949 | 225 | 25 | 3.639895 | 0.5610889 | 22.91481 | 0.08340751 | std_009363 | 8195 | application | study_220 | PFOA¦GAC¦isotherm¦mixture | GAC | generic_study_local | study_no + adsorbent_id | study::STUDY220¦adsorbent::GAC | study::STUDY220¦adsorbent::GAC | PFOA | PFCAs | equilibrium_endpoint_reported | GAC |  | granular activated carbon | 25 | 414.064 | ultrapure water | 7 |  | 24 | 10 | 250 | 0 |  | 0 | 250 | Activated carbon | granular activated carbon |  |  | 0.2 | 49.78 | 687.08 | [7 empty] | 0.183 | [6 empty] | not applicable | not applicable | isotherm | 15.47807 | 1.189717 | Langmuir | FALSE | AC | mixture |  | 0.7946408 | Ce_final_mg/L and PFAS_C0_value_mg/L | 0 | 0 | 0 | 19.86602 | 0 | 0 | 0 | FALSE |  | 0 | 0 | 0 | 0 | 0 | 0 | 0 | 0 | 0 | [25 empty] | 84.62 | 3.002 | 0.949 | 53.35 | 0.6622517 | 0.869 | https://doi.org/10.1177/15579018251391977 | Wang, L; Rajapakshe, D; Ma, Y; Bahureksa, W; Belteton, S; Xing, X; Cappelle, M; Li, RW | Per- and Polyfluoroalkyl Carboxylic Acids Mixture Adsorption on Surfactant-Modified Granular Activated Carbon: Mechanisms and Competitive Effects | ENVIRONMENTAL ENGINEERING SCIENCE | 2025
25 | 5 | isotherm_recalculated_at_reference_dose | Langmuir | TRUE | 0.949 | 225 | 25 | 2.996187 | 0.4765689 | 27.90945 | 0.06968495 | std_009364 | 8195 | application | study_220 | PFOA¦GAC¦isotherm¦mixture | GAC | generic_study_local | study_no + adsorbent_id | study::STUDY220¦adsorbent::GAC | study::STUDY220¦adsorbent::GAC | PFOA | PFCAs | equilibrium_endpoint_reported | GAC |  | granular activated carbon | 30 | 414.064 | ultrapure water | 7 |  | 24 | 10 | 250 | 0 |  | 0 | 250 | Activated carbon | granular activated carbon |  |  | 0.2 | 49.78 | 687.08 | [7 empty] | 0.183 | [6 empty] | not applicable | not applicable | isotherm | 8.555596 | 0.9322503 | Langmuir | FALSE | AC | mixture |  | 0.681417 | Ce_final_mg/L and PFAS_C0_value_mg/L | 0 | 0 | 0 | 20.44251 | 0 | 0 | 0 | FALSE |  | 0 | 0 | 0 | 0 | 0 | 0 | 0 | 0 | 0 | [25 empty] | 84.62 | 3.002 | 0.949 | 53.35 | 0.6622517 | 0.869 | https://doi.org/10.1177/15579018251391977 | Wang, L; Rajapakshe, D; Ma, Y; Bahureksa, W; Belteton, S; Xing, X; Cappelle, M; Li, RW | Per- and Polyfluoroalkyl Carboxylic Acids Mixture Adsorption on Surfactant-Modified Granular Activated Carbon: Mechanisms and Competitive Effects | ENVIRONMENTAL ENGINEERING SCIENCE | 2025
25 | 5 | isotherm_recalculated_at_reference_dose | Langmuir | TRUE | 0.991 | 225 | 25 | 1.645912 | 0.2164067 | 0.4802392 | 0.03952158 | std_009365 | 8196 | application | study_220 | PFNA¦GAC¦isotherm¦mixture | GAC | generic_study_local | study_no + adsorbent_id | study::STUDY220¦adsorbent::GAC | study::STUDY220¦adsorbent::GAC | PFNA | PFCAs | equilibrium_endpoint_reported | GAC |  | granular activated carbon | 0.5 | 464.071 | ultrapure water | 7 |  | 24 | 10 | 250 | 0 |  | 0 | 250 | Activated carbon | granular activated carbon |  |  | 0.2 | 49.78 | 687.08 | [7 empty] | 0.183 | [6 empty] | not applicable | not applicable | isotherm | 1.649628 | 0.2173861 | Langmuir | FALSE | AC | mixture |  | 0.2919888 | Ce_final_mg/L and PFAS_C0_value_mg/L | 0 | 0 | 0 | 0.1459944 | 0 | 0 | 0 | FALSE |  | 0 | 0 | 0 | 0 | 0 | 0 | 0 | 0 | 0 | [25 empty] | 92.23 | 0.018 | 0.991 | 2.64 | 0.7874016 | 0.987 | https://doi.org/10.1177/15579018251391977 | Wang, L; Rajapakshe, D; Ma, Y; Bahureksa, W; Belteton, S; Xing, X; Cappelle, M; Li, RW | Per- and Polyfluoroalkyl Carboxylic Acids Mixture Adsorption on Surfactant-Modified Granular Activated Carbon: Mechanisms and Competitive Effects | ENVIRONMENTAL ENGINEERING SCIENCE | 2025
25 | 5 | isotherm_recalculated_at_reference_dose | Langmuir | TRUE | 0.991 | 225 | 25 | 1.631917 | 0.212698 | 0.9608013 | 0.0391987 | std_009366 | 8196 | application | study_220 | PFNA¦GAC¦isotherm¦mixture | GAC | generic_study_local | study_no + adsorbent_id | study::STUDY220¦adsorbent::GAC | study::STUDY220¦adsorbent::GAC | PFNA | PFCAs | equilibrium_endpoint_reported | GAC |  | granular activated carbon | 1 | 464.071 | ultrapure water | 7 |  | 24 | 10 | 250 | 0 |  | 0 | 250 | Activated carbon | granular activated carbon |  |  | 0.2 | 49.78 | 687.08 | [7 empty] | 0.183 | [6 empty] | not applicable | not applicable | isotherm | 1.639211 | 0.2146349 | Langmuir | FALSE | AC | mixture |  | 0.2906809 | Ce_final_mg/L and PFAS_C0_value_mg/L | 0 | 0 | 0 | 0.2906809 | 0 | 0 | 0 | FALSE |  | 0 | 0 | 0 | 0 | 0 | 0 | 0 | 0 | 0 | [25 empty] | 92.23 | 0.018 | 0.991 | 2.64 | 0.7874016 | 0.987 | https://doi.org/10.1177/15579018251391977 | Wang, L; Rajapakshe, D; Ma, Y; Bahureksa, W; Belteton, S; Xing, X; Cappelle, M; Li, RW | Per- and Polyfluoroalkyl Carboxylic Acids Mixture Adsorption on Surfactant-Modified Granular Activated Carbon: Mechanisms and Competitive Effects | ENVIRONMENTAL ENGINEERING SCIENCE | 2025
25 | 5 | isotherm_recalculated_at_reference_dose | Langmuir | TRUE | 0.991 | 225 | 25 | 1.591272 | 0.2017445 | 2.404351 | 0.03825977 | std_009367 | 8196 | application | study_220 | PFNA¦GAC¦isotherm¦mixture | GAC | generic_study_local | study_no + adsorbent_id | study::STUDY220¦adsorbent::GAC | study::STUDY220¦adsorbent::GAC | PFNA | PFCAs | equilibrium_endpoint_reported | GAC |  | granular activated carbon | 2.5 | 464.071 | ultrapure water | 7 |  | 24 | 10 | 250 | 0 |  | 0 | 250 | Activated carbon | granular activated carbon |  |  | 0.2 | 49.78 | 687.08 | [7 empty] | 0.183 | [6 empty] | not applicable | not applicable | isotherm | 1.608516 | 0.2064254 | Langmuir | FALSE | AC | mixture |  | 0.2867989 | Ce_final_mg/L and PFAS_C0_value_mg/L | 0 | 0 | 0 | 0.7169972 | 0 | 0 | 0 | FALSE |  | 0 | 0 | 0 | 0 | 0 | 0 | 0 | 0 | 0 | [25 empty] | 92.23 | 0.018 | 0.991 | 2.64 | 0.7874016 | 0.987 | https://doi.org/10.1177/15579018251391977 | Wang, L; Rajapakshe, D; Ma, Y; Bahureksa, W; Belteton, S; Xing, X; Cappelle, M; Li, RW | Per- and Polyfluoroalkyl Carboxylic Acids Mixture Adsorption on Surfactant-Modified Granular Activated Carbon: Mechanisms and Competitive Effects | ENVIRONMENTAL ENGINEERING SCIENCE | 2025
25 | 5 | isotherm_recalculated_at_reference_dose | Langmuir | TRUE | 0.991 | 225 | 25 | 1.527705 | 0.1840394 | 4.816062 | 0.0367876 | std_009368 | 8196 | application | study_220 | PFNA¦GAC¦isotherm¦mixture | GAC | generic_study_local | study_no + adsorbent_id | study::STUDY220¦adsorbent::GAC | study::STUDY220¦adsorbent::GAC | PFNA | PFCAs | equilibrium_endpoint_reported | GAC |  | granular activated carbon | 5 | 464.071 | ultrapure water | 7 |  | 24 | 10 | 250 | 0 |  | 0 | 250 | Activated carbon | granular activated carbon |  |  | 0.2 | 49.78 | 687.08 | [7 empty] | 0.183 | [6 empty] | not applicable | not applicable | isotherm | 1.559171 | 0.1928939 | Langmuir | FALSE | AC | mixture |  | 0.2804683 | Ce_final_mg/L and PFAS_C0_value_mg/L | 0 | 0 | 0 | 1.402342 | 0 | 0 | 0 | FALSE |  | 0 | 0 | 0 | 0 | 0 | 0 | 0 | 0 | 0 | [25 empty] | 92.23 | 0.018 | 0.991 | 2.64 | 0.7874016 | 0.987 | https://doi.org/10.1177/15579018251391977 | Wang, L; Rajapakshe, D; Ma, Y; Bahureksa, W; Belteton, S; Xing, X; Cappelle, M; Li, RW | Per- and Polyfluoroalkyl Carboxylic Acids Mixture Adsorption on Surfactant-Modified Granular Activated Carbon: Mechanisms and Competitive Effects | ENVIRONMENTAL ENGINEERING SCIENCE | 2025
25 | 5 | isotherm_recalculated_at_reference_dose | Langmuir | TRUE | 0.991 | 225 | 25 | 1.414266 | 0.1505309 | 9.658508 | 0.03414924 | std_009369 | 8196 | application | study_220 | PFNA¦GAC¦isotherm¦mixture | GAC | generic_study_local | study_no + adsorbent_id | study::STUDY220¦adsorbent::GAC | study::STUDY220¦adsorbent::GAC | PFNA | PFCAs | equilibrium_endpoint_reported | GAC |  | granular activated carbon | 10 | 464.071 | ultrapure water | 7 |  | 24 | 10 | 250 | 0 |  | 0 | 250 | Activated carbon | granular activated carbon |  |  | 0.2 | 49.78 | 687.08 | [7 empty] | 0.183 | [6 empty] | not applicable | not applicable | isotherm | 1.466943 | 0.1664131 | Langmuir | FALSE | AC | mixture |  | 0.2683296 | Ce_final_mg/L and PFAS_C0_value_mg/L | 0 | 0 | 0 | 2.683296 | 0 | 0 | 0 | FALSE |  | 0 | 0 | 0 | 0 | 0 | 0 | 0 | 0 | 0 | [25 empty] | 92.23 | 0.018 | 0.991 | 2.64 | 0.7874016 | 0.987 | https://doi.org/10.1177/15579018251391977 | Wang, L; Rajapakshe, D; Ma, Y; Bahureksa, W; Belteton, S; Xing, X; Cappelle, M; Li, RW | Per- and Polyfluoroalkyl Carboxylic Acids Mixture Adsorption on Surfactant-Modified Granular Activated Carbon: Mechanisms and Competitive Effects | ENVIRONMENTAL ENGINEERING SCIENCE | 2025
25 | 5 | isotherm_recalculated_at_reference_dose | Langmuir | TRUE | 0.991 | 225 | 25 | 1.230411 | 0.09005011 | 19.40315 | 0.02984231 | std_009370 | 8196 | application | study_220 | PFNA¦GAC¦isotherm¦mixture | GAC | generic_study_local | study_no + adsorbent_id | study::STUDY220¦adsorbent::GAC | study::STUDY220¦adsorbent::GAC | PFNA | PFCAs | equilibrium_endpoint_reported | GAC |  | granular activated carbon | 20 | 464.071 | ultrapure water | 7 |  | 24 | 10 | 250 | 0 |  | 0 | 250 | Activated carbon | granular activated carbon |  |  | 0.2 | 49.78 | 687.08 | [7 empty] | 0.183 | [6 empty] | not applicable | not applicable | isotherm | 1.305754 | 0.1158613 | Langmuir | FALSE | AC | mixture |  | 0.2461015 | Ce_final_mg/L and PFAS_C0_value_mg/L | 0 | 0 | 0 | 4.92203 | 0 | 0 | 0 | FALSE |  | 0 | 0 | 0 | 0 | 0 | 0 | 0 | 0 | 0 | [25 empty] | 92.23 | 0.018 | 0.991 | 2.64 | 0.7874016 | 0.987 | https://doi.org/10.1177/15579018251391977 | Wang, L; Rajapakshe, D; Ma, Y; Bahureksa, W; Belteton, S; Xing, X; Cappelle, M; Li, RW | Per- and Polyfluoroalkyl Carboxylic Acids Mixture Adsorption on Surfactant-Modified Granular Activated Carbon: Mechanisms and Competitive Effects | ENVIRONMENTAL ENGINEERING SCIENCE | 2025
25 | 5 | isotherm_recalculated_at_reference_dose | Langmuir | TRUE | 0.991 | 225 | 25 | 1.154984 | 0.06257581 | 24.29839 | 0.02806425 | std_009371 | 8196 | application | study_220 | PFNA¦GAC¦isotherm¦mixture | GAC | generic_study_local | study_no + adsorbent_id | study::STUDY220¦adsorbent::GAC | study::STUDY220¦adsorbent::GAC | PFNA | PFCAs | equilibrium_endpoint_reported | GAC |  | granular activated carbon | 25 | 464.071 | ultrapure water | 7 |  | 24 | 10 | 250 | 0 |  | 0 | 250 | Activated carbon | granular activated carbon |  |  | 0.2 | 49.78 | 687.08 | [7 empty] | 0.183 | [6 empty] | not applicable | not applicable | isotherm | 1.235395 | 0.09180567 | Langmuir | FALSE | AC | mixture |  | 0.2359697 | Ce_final_mg/L and PFAS_C0_value_mg/L | 0 | 0 | 0 | 5.899243 | 0 | 0 | 0 | FALSE |  | 0 | 0 | 0 | 0 | 0 | 0 | 0 | 0 | 0 | [25 empty] | 92.23 | 0.018 | 0.991 | 2.64 | 0.7874016 | 0.987 | https://doi.org/10.1177/15579018251391977 | Wang, L; Rajapakshe, D; Ma, Y; Bahureksa, W; Belteton, S; Xing, X; Cappelle, M; Li, RW | Per- and Polyfluoroalkyl Carboxylic Acids Mixture Adsorption on Surfactant-Modified Granular Activated Carbon: Mechanisms and Competitive Effects | ENVIRONMENTAL ENGINEERING SCIENCE | 2025
25 | 5 | isotherm_recalculated_at_reference_dose | Langmuir | TRUE | 0.991 | 225 | 25 | 1.088117 | 0.03667573 | 29.20552 | 0.02648253 | std_009372 | 8196 | application | study_220 | PFNA¦GAC¦isotherm¦mixture | GAC | generic_study_local | study_no + adsorbent_id | study::STUDY220¦adsorbent::GAC | study::STUDY220¦adsorbent::GAC | PFNA | PFCAs | equilibrium_endpoint_reported | GAC |  | granular activated carbon | 30 | 464.071 | ultrapure water | 7 |  | 24 | 10 | 250 | 0 |  | 0 | 250 | Activated carbon | granular activated carbon |  |  | 0.2 | 49.78 | 687.08 | [7 empty] | 0.183 | [6 empty] | not applicable | not applicable | isotherm | 1.170998 | 0.06855597 | Langmuir | FALSE | AC | mixture |  | 0.2264549 | Ce_final_mg/L and PFAS_C0_value_mg/L | 0 | 0 | 0 | 6.793646 | 0 | 0 | 0 | FALSE |  | 0 | 0 | 0 | 0 | 0 | 0 | 0 | 0 | 0 | [25 empty] | 92.23 | 0.018 | 0.991 | 2.64 | 0.7874016 | 0.987 | https://doi.org/10.1177/15579018251391977 | Wang, L; Rajapakshe, D; Ma, Y; Bahureksa, W; Belteton, S; Xing, X; Cappelle, M; Li, RW | Per- and Polyfluoroalkyl Carboxylic Acids Mixture Adsorption on Surfactant-Modified Granular Activated Carbon: Mechanisms and Competitive Effects | ENVIRONMENTAL ENGINEERING SCIENCE | 2025
25 | 5 | isotherm_recalculated_at_reference_dose | Langmuir | TRUE | 0.986 | 225 | 25 | 174.7296 | 2.242366 | 0.09314041 | 0.8137192 | std_009373 | 8197 | application | study_220 | PFOA¦MGAC¦isotherm¦single | MGAC | generic_study_local | study_no + adsorbent_id | study::STUDY220¦adsorbent::MGAC | study::STUDY220¦adsorbent::MGAC | PFOA | PFCAs | equilibrium_endpoint_reported | MGAC |  | CTAC-modified granular activated carbon | 0.5 | 414.064 | ultrapure water | 7 |  | 24 | 10 | 250 | 0 |  | 0 | 250 | Activated carbon | granular activated carbon |  |  | 0.2 | 43.73 | 518.47 | [7 empty] | 0.138 | [6 empty] | not applicable | not applicable | isotherm | 207.247 | 2.316488 | Langmuir | FALSE | AC | single |  | 0.9810648 | Ce_final_mg/L and PFAS_C0_value_mg/L | 0 | 0 | 0 | 0.4905324 | 0 | 0 | 0 | FALSE |  | 0 | 0 | 0 | 0 | 0 | 0 | 0 | 0 | 0 |  | 1 | 0 | 0 | 0 | 0 | 0 | 0 | 0 | 0 | 0 | 0 | 0 | 0 | 0 | 0 | 0 | 0 | 0 | [6 empty] | 93.18 | 2.272 | 0.986 | 43.18 | 0.6738544 | 0.776 | https://doi.org/10.1177/15579018251391977 | Wang, L; Rajapakshe, D; Ma, Y; Bahureksa, W; Belteton, S; Xing, X; Cappelle, M; Li, RW | Per- and Polyfluoroalkyl Carboxylic Acids Mixture Adsorption on Surfactant-Modified Granular Activated Carbon: Mechanisms and Competitive Effects | ENVIRONMENTAL ENGINEERING SCIENCE | 2025
25 | 5 | isotherm_recalculated_at_reference_dose | Langmuir | TRUE | 0.986 | 225 | 25 | 140.918 | 2.148967 | 0.2210946 | 0.7789054 | std_009374 | 8197 | application | study_220 | PFOA¦MGAC¦isotherm¦single | MGAC | generic_study_local | study_no + adsorbent_id | study::STUDY220¦adsorbent::MGAC | study::STUDY220¦adsorbent::MGAC | PFOA | PFCAs | equilibrium_endpoint_reported | MGAC |  | CTAC-modified granular activated carbon | 1 | 414.064 | ultrapure water | 7 |  | 24 | 10 | 250 | 0 |  | 0 | 250 | Activated carbon | granular activated carbon |  |  | 0.2 | 43.73 | 518.47 | [7 empty] | 0.138 | [6 empty] | not applicable | not applicable | isotherm | 202.7927 | 2.307052 | Langmuir | FALSE | AC | single |  | 0.980657 | Ce_final_mg/L and PFAS_C0_value_mg/L | 0 | 0 | 0 | 0.980657 | 0 | 0 | 0 | FALSE |  | 0 | 0 | 0 | 0 | 0 | 0 | 0 | 0 | 0 |  | 1 | 0 | 0 | 0 | 0 | 0 | 0 | 0 | 0 | 0 | 0 | 0 | 0 | 0 | 0 | 0 | 0 | 0 | [6 empty] | 93.18 | 2.272 | 0.986 | 43.18 | 0.6738544 | 0.776 | https://doi.org/10.1177/15579018251391977 | Wang, L; Rajapakshe, D; Ma, Y; Bahureksa, W; Belteton, S; Xing, X; Cappelle, M; Li, RW | Per- and Polyfluoroalkyl Carboxylic Acids Mixture Adsorption on Surfactant-Modified Granular Activated Carbon: Mechanisms and Competitive Effects | ENVIRONMENTAL ENGINEERING SCIENCE | 2025
25 | 5 | isotherm_recalculated_at_reference_dose | Langmuir | TRUE | 0.986 | 225 | 25 | 68.36764 | 1.834851 | 0.9227847 | 0.6308861 | std_009375 | 8197 | application | study_220 | PFOA¦MGAC¦isotherm¦single | MGAC | generic_study_local | study_no + adsorbent_id | study::STUDY220¦adsorbent::MGAC | study::STUDY220¦adsorbent::MGAC | PFOA | PFCAs | equilibrium_endpoint_reported | MGAC |  | CTAC-modified granular activated carbon | 2.5 | 414.064 | ultrapure water | 7 |  | 24 | 10 | 250 | 0 |  | 0 | 250 | Activated carbon | granular activated carbon |  |  | 0.2 | 43.73 | 518.47 | [7 empty] | 0.138 | [6 empty] | not applicable | not applicable | isotherm | 189.4547 | 2.277505 | Langmuir | FALSE | AC | single |  | 0.9793233 | Ce_final_mg/L and PFAS_C0_value_mg/L | 0 | 0 | 0 | 2.448308 | 0 | 0 | 0 | FALSE |  | 0 | 0 | 0 | 0 | 0 | 0 | 0 | 0 | 0 |  | 1 | 0 | 0 | 0 | 0 | 0 | 0 | 0 | 0 | 0 | 0 | 0 | 0 | 0 | 0 | 0 | 0 | 0 | [6 empty] | 93.18 | 2.272 | 0.986 | 43.18 | 0.6738544 | 0.776 | https://doi.org/10.1177/15579018251391977 | Wang, L; Rajapakshe, D; Ma, Y; Bahureksa, W; Belteton, S; Xing, X; Cappelle, M; Li, RW | Per- and Polyfluoroalkyl Carboxylic Acids Mixture Adsorption on Surfactant-Modified Granular Activated Carbon: Mechanisms and Competitive Effects | ENVIRONMENTAL ENGINEERING SCIENCE | 2025
25 | 5 | isotherm_recalculated_at_reference_dose | Langmuir | TRUE | 0.986 | 225 | 25 | 27.31581 | 1.436414 | 2.97107 | 0.405786 | std_009376 | 8197 | application | study_220 | PFOA¦MGAC¦isotherm¦single | MGAC | generic_study_local | study_no + adsorbent_id | study::STUDY220¦adsorbent::MGAC | study::STUDY220¦adsorbent::MGAC | PFOA | PFCAs | equilibrium_endpoint_reported | MGAC |  | CTAC-modified granular activated carbon | 5 | 414.064 | ultrapure water | 7 |  | 24 | 10 | 250 | 0 |  | 0 | 250 | Activated carbon | granular activated carbon |  |  | 0.2 | 43.73 | 518.47 | [7 empty] | 0.138 | [6 empty] | not applicable | not applicable | isotherm | 167.3259 | 2.223563 | Langmuir | FALSE | AC | single |  | 0.9766527 | Ce_final_mg/L and PFAS_C0_value_mg/L | 0 | 0 | 0 | 4.883263 | 0 | 0 | 0 | FALSE |  | 0 | 0 | 0 | 0 | 0 | 0 | 0 | 0 | 0 |  | 1 | 0 | 0 | 0 | 0 | 0 | 0 | 0 | 0 | 0 | 0 | 0 | 0 | 0 | 0 | 0 | 0 | 0 | [6 empty] | 93.18 | 2.272 | 0.986 | 43.18 | 0.6738544 | 0.776 | https://doi.org/10.1177/15579018251391977 | Wang, L; Rajapakshe, D; Ma, Y; Bahureksa, W; Belteton, S; Xing, X; Cappelle, M; Li, RW | Per- and Polyfluoroalkyl Carboxylic Acids Mixture Adsorption on Surfactant-Modified Granular Activated Carbon: Mechanisms and Competitive Effects | ENVIRONMENTAL ENGINEERING SCIENCE | 2025
25 | 5 | isotherm_recalculated_at_reference_dose | Langmuir | TRUE | 0.986 | 225 | 25 | 11.31492 | 1.053651 | 7.795004 | 0.2204996 | std_009377 | 8197 | application | study_220 | PFOA¦MGAC¦isotherm¦single | MGAC | generic_study_local | study_no + adsorbent_id | study::STUDY220¦adsorbent::MGAC | study::STUDY220¦adsorbent::MGAC | PFOA | PFCAs | equilibrium_endpoint_reported | MGAC |  | CTAC-modified granular activated carbon | 10 | 414.064 | ultrapure water | 7 |  | 24 | 10 | 250 | 0 |  | 0 | 250 | Activated carbon | granular activated carbon |  |  | 0.2 | 43.73 | 518.47 | [7 empty] | 0.138 | [6 empty] | not applicable | not applicable | isotherm | 123.6723 | 2.092272 | Langmuir | FALSE | AC | single |  | 0.9686698 | Ce_final_mg/L and PFAS_C0_value_mg/L | 0 | 0 | 0 | 9.686698 | 0 | 0 | 0 | FALSE |  | 0 | 0 | 0 | 0 | 0 | 0 | 0 | 0 | 0 |  | 1 | 0 | 0 | 0 | 0 | 0 | 0 | 0 | 0 | 0 | 0 | 0 | 0 | 0 | 0 | 0 | 0 | 0 | [6 empty] | 93.18 | 2.272 | 0.986 | 43.18 | 0.6738544 | 0.776 | https://doi.org/10.1177/15579018251391977 | Wang, L; Rajapakshe, D; Ma, Y; Bahureksa, W; Belteton, S; Xing, X; Cappelle, M; Li, RW | Per- and Polyfluoroalkyl Carboxylic Acids Mixture Adsorption on Surfactant-Modified Granular Activated Carbon: Mechanisms and Competitive Effects | ENVIRONMENTAL ENGINEERING SCIENCE | 2025
25 | 5 | isotherm_recalculated_at_reference_dose | Langmuir | TRUE | 0.986 | 225 | 25 | 5.129058 | 0.7100376 | 17.72694 | 0.1136531 | std_009378 | 8197 | application | study_220 | PFOA¦MGAC¦isotherm¦single | MGAC | generic_study_local | study_no + adsorbent_id | study::STUDY220¦adsorbent::MGAC | study::STUDY220¦adsorbent::MGAC | PFOA | PFCAs | equilibrium_endpoint_reported | MGAC |  | CTAC-modified granular activated carbon | 20 | 414.064 | ultrapure water | 7 |  | 24 | 10 | 250 | 0 |  | 0 | 250 | Activated carbon | granular activated carbon |  |  | 0.2 | 43.73 | 518.47 | [7 empty] | 0.138 | [6 empty] | not applicable | not applicable | isotherm | 44.83319 | 1.6516 | Langmuir | FALSE | AC | single |  | 0.9180885 | Ce_final_mg/L and PFAS_C0_value_mg/L | 0 | 0 | 0 | 18.36177 | 0 | 0 | 0 | FALSE |  | 0 | 0 | 0 | 0 | 0 | 0 | 0 | 0 | 0 |  | 1 | 0 | 0 | 0 | 0 | 0 | 0 | 0 | 0 | 0 | 0 | 0 | 0 | 0 | 0 | 0 | 0 | 0 | [6 empty] | 93.18 | 2.272 | 0.986 | 43.18 | 0.6738544 | 0.776 | https://doi.org/10.1177/15579018251391977 | Wang, L; Rajapakshe, D; Ma, Y; Bahureksa, W; Belteton, S; Xing, X; Cappelle, M; Li, RW | Per- and Polyfluoroalkyl Carboxylic Acids Mixture Adsorption on Surfactant-Modified Granular Activated Carbon: Mechanisms and Competitive Effects | ENVIRONMENTAL ENGINEERING SCIENCE | 2025
25 | 5 | isotherm_recalculated_at_reference_dose | Langmuir | TRUE | 0.986 | 225 | 25 | 4.024199 | 0.6046794 | 22.71478 | 0.09140879 | std_009379 | 8197 | application | study_220 | PFOA¦MGAC¦isotherm¦single | MGAC | generic_study_local | study_no + adsorbent_id | study::STUDY220¦adsorbent::MGAC | study::STUDY220¦adsorbent::MGAC | PFOA | PFCAs | equilibrium_endpoint_reported | MGAC |  | CTAC-modified granular activated carbon | 25 | 414.064 | ultrapure water | 7 |  | 24 | 10 | 250 | 0 |  | 0 | 250 | Activated carbon | granular activated carbon |  |  | 0.2 | 43.73 | 518.47 | [7 empty] | 0.138 | [6 empty] | not applicable | not applicable | isotherm | 20.94179 | 1.321014 | Langmuir | FALSE | AC | single |  | 0.8396266 | Ce_final_mg/L and PFAS_C0_value_mg/L | 0 | 0 | 0 | 20.99067 | 0 | 0 | 0 | FALSE |  | 0 | 0 | 0 | 0 | 0 | 0 | 0 | 0 | 0 |  | 1 | 0 | 0 | 0 | 0 | 0 | 0 | 0 | 0 | 0 | 0 | 0 | 0 | 0 | 0 | 0 | 0 | 0 | [6 empty] | 93.18 | 2.272 | 0.986 | 43.18 | 0.6738544 | 0.776 | https://doi.org/10.1177/15579018251391977 | Wang, L; Rajapakshe, D; Ma, Y; Bahureksa, W; Belteton, S; Xing, X; Cappelle, M; Li, RW | Per- and Polyfluoroalkyl Carboxylic Acids Mixture Adsorption on Surfactant-Modified Granular Activated Carbon: Mechanisms and Competitive Effects | ENVIRONMENTAL ENGINEERING SCIENCE | 2025
25 | 5 | isotherm_recalculated_at_reference_dose | Langmuir | TRUE | 0.986 | 225 | 25 | 3.310469 | 0.5198895 | 27.70693 | 0.07643577 | std_009380 | 8197 | application | study_220 | PFOA¦MGAC¦isotherm¦single | MGAC | generic_study_local | study_no + adsorbent_id | study::STUDY220¦adsorbent::MGAC | study::STUDY220¦adsorbent::MGAC | PFOA | PFCAs | equilibrium_endpoint_reported | MGAC |  | CTAC-modified granular activated carbon | 30 | 414.064 | ultrapure water | 7 |  | 24 | 10 | 250 | 0 |  | 0 | 250 | Activated carbon | granular activated carbon |  |  | 0.2 | 43.73 | 518.47 | [7 empty] | 0.138 | [6 empty] | not applicable | not applicable | isotherm | 11.13248 | 1.046592 | Langmuir | FALSE | AC | single |  | 0.7356679 | Ce_final_mg/L and PFAS_C0_value_mg/L | 0 | 0 | 0 | 22.07004 | 0 | 0 | 0 | FALSE |  | 0 | 0 | 0 | 0 | 0 | 0 | 0 | 0 | 0 |  | 1 | 0 | 0 | 0 | 0 | 0 | 0 | 0 | 0 | 0 | 0 | 0 | 0 | 0 | 0 | 0 | 0 | 0 | [6 empty] | 93.18 | 2.272 | 0.986 | 43.18 | 0.6738544 | 0.776 | https://doi.org/10.1177/15579018251391977 | Wang, L; Rajapakshe, D; Ma, Y; Bahureksa, W; Belteton, S; Xing, X; Cappelle, M; Li, RW | Per- and Polyfluoroalkyl Carboxylic Acids Mixture Adsorption on Surfactant-Modified Granular Activated Carbon: Mechanisms and Competitive Effects | ENVIRONMENTAL ENGINEERING SCIENCE | 2025
25 | 5 | isotherm_recalculated_at_reference_dose | Langmuir | TRUE | 0.999 | 225 | 25 | 3.107953 | 0.4924745 | 0.4639515 | 0.07209698 | std_009381 | 8198 | application | study_220 | PFNA¦MGAC¦isotherm¦single | MGAC | generic_study_local | study_no + adsorbent_id | study::STUDY220¦adsorbent::MGAC | study::STUDY220¦adsorbent::MGAC | PFNA | PFCAs | equilibrium_endpoint_reported | MGAC |  | CTAC-modified granular activated carbon | 0.5 | 464.071 | ultrapure water | 7 |  | 24 | 10 | 250 | 0 |  | 0 | 250 | Activated carbon | granular activated carbon |  |  | 0.2 | 43.73 | 518.47 | [7 empty] | 0.138 | [6 empty] | not applicable | not applicable | isotherm | 3.121521 | 0.4943662 | Langmuir | FALSE | AC | single |  | 0.4383222 | Ce_final_mg/L and PFAS_C0_value_mg/L | 0 | 0 | 0 | 0.2191611 | 0 | 0 | 0 | FALSE |  | 0 | 0 | 0 | 0 | 0 | 0 | 0 | 0 | 0 |  | 1 | 0 | 0 | 0 | 0 | 0 | 0 | 0 | 0 | 0 | 0 | 0 | 0 | 0 | 0 | 0 | 0 | 0 | [6 empty] | 130.94 | 0.024 | 0.999 | 6.04 | 0.621118 | 0.982 | https://doi.org/10.1177/15579018251391977 | Wang, L; Rajapakshe, D; Ma, Y; Bahureksa, W; Belteton, S; Xing, X; Cappelle, M; Li, RW | Per- and Polyfluoroalkyl Carboxylic Acids Mixture Adsorption on Surfactant-Modified Granular Activated Carbon: Mechanisms and Competitive Effects | ENVIRONMENTAL ENGINEERING SCIENCE | 2025
25 | 5 | isotherm_recalculated_at_reference_dose | Langmuir | TRUE | 0.999 | 225 | 25 | 3.074048 | 0.4877107 | 0.9286334 | 0.07136659 | std_009382 | 8198 | application | study_220 | PFNA¦MGAC¦isotherm¦single | MGAC | generic_study_local | study_no + adsorbent_id | study::STUDY220¦adsorbent::MGAC | study::STUDY220¦adsorbent::MGAC | PFNA | PFCAs | equilibrium_endpoint_reported | MGAC |  | CTAC-modified granular activated carbon | 1 | 464.071 | ultrapure water | 7 |  | 24 | 10 | 250 | 0 |  | 0 | 250 | Activated carbon | granular activated carbon |  |  | 0.2 | 43.73 | 518.47 | [7 empty] | 0.138 | [6 empty] | not applicable | not applicable | isotherm | 3.10064 | 0.4914513 | Langmuir | FALSE | AC | single |  | 0.4366705 | Ce_final_mg/L and PFAS_C0_value_mg/L | 0 | 0 | 0 | 0.4366705 | 0 | 0 | 0 | FALSE |  | 0 | 0 | 0 | 0 | 0 | 0 | 0 | 0 | 0 |  | 1 | 0 | 0 | 0 | 0 | 0 | 0 | 0 | 0 | 0 | 0 | 0 | 0 | 0 | 0 | 0 | 0 | 0 | [6 empty] | 130.94 | 0.024 | 0.999 | 6.04 | 0.621118 | 0.982 | https://doi.org/10.1177/15579018251391977 | Wang, L; Rajapakshe, D; Ma, Y; Bahureksa, W; Belteton, S; Xing, X; Cappelle, M; Li, RW | Per- and Polyfluoroalkyl Carboxylic Acids Mixture Adsorption on Surfactant-Modified Granular Activated Carbon: Mechanisms and Competitive Effects | ENVIRONMENTAL ENGINEERING SCIENCE | 2025
25 | 5 | isotherm_recalculated_at_reference_dose | Langmuir | TRUE | 0.999 | 225 | 25 | 2.976347 | 0.4736835 | 2.326861 | 0.06925546 | std_009383 | 8198 | application | study_220 | PFNA¦MGAC¦isotherm¦single | MGAC | generic_study_local | study_no + adsorbent_id | study::STUDY220¦adsorbent::MGAC | study::STUDY220¦adsorbent::MGAC | PFNA | PFCAs | equilibrium_endpoint_reported | MGAC |  | CTAC-modified granular activated carbon | 2.5 | 464.071 | ultrapure water | 7 |  | 24 | 10 | 250 | 0 |  | 0 | 250 | Activated carbon | granular activated carbon |  |  | 0.2 | 43.73 | 518.47 | [7 empty] | 0.138 | [6 empty] | not applicable | not applicable | isotherm | 3.038944 | 0.4827227 | Langmuir | FALSE | AC | single |  | 0.4317329 | Ce_final_mg/L and PFAS_C0_value_mg/L | 0 | 0 | 0 | 1.079332 | 0 | 0 | 0 | FALSE |  | 0 | 0 | 0 | 0 | 0 | 0 | 0 | 0 | 0 |  | 1 | 0 | 0 | 0 | 0 | 0 | 0 | 0 | 0 | 0 | 0 | 0 | 0 | 0 | 0 | 0 | 0 | 0 | [6 empty] | 130.94 | 0.024 | 0.999 | 6.04 | 0.621118 | 0.982 | https://doi.org/10.1177/15579018251391977 | Wang, L; Rajapakshe, D; Ma, Y; Bahureksa, W; Belteton, S; Xing, X; Cappelle, M; Li, RW | Per- and Polyfluoroalkyl Carboxylic Acids Mixture Adsorption on Surfactant-Modified Granular Activated Carbon: Mechanisms and Competitive Effects | ENVIRONMENTAL ENGINEERING SCIENCE | 2025
25 | 5 | isotherm_recalculated_at_reference_dose | Langmuir | TRUE | 0.999 | 225 | 25 | 2.825835 | 0.4511468 | 4.670078 | 0.06598435 | std_009384 | 8198 | application | study_220 | PFNA¦MGAC¦isotherm¦single | MGAC | generic_study_local | study_no + adsorbent_id | study::STUDY220¦adsorbent::MGAC | study::STUDY220¦adsorbent::MGAC | PFNA | PFCAs | equilibrium_endpoint_reported | MGAC |  | CTAC-modified granular activated carbon | 5 | 464.071 | ultrapure water | 7 |  | 24 | 10 | 250 | 0 |  | 0 | 250 | Activated carbon | granular activated carbon |  |  | 0.2 | 43.73 | 518.47 | [7 empty] | 0.138 | [6 empty] | not applicable | not applicable | isotherm | 2.939247 | 0.4682361 | Langmuir | FALSE | AC | single |  | 0.4235686 | Ce_final_mg/L and PFAS_C0_value_mg/L | 0 | 0 | 0 | 2.117843 | 0 | 0 | 0 | FALSE |  | 0 | 0 | 0 | 0 | 0 | 0 | 0 | 0 | 0 |  | 1 | 0 | 0 | 0 | 0 | 0 | 0 | 0 | 0 | 0 | 0 | 0 | 0 | 0 | 0 | 0 | 0 | 0 | [6 empty] | 130.94 | 0.024 | 0.999 | 6.04 | 0.621118 | 0.982 | https://doi.org/10.1177/15579018251391977 | Wang, L; Rajapakshe, D; Ma, Y; Bahureksa, W; Belteton, S; Xing, X; Cappelle, M; Li, RW | Per- and Polyfluoroalkyl Carboxylic Acids Mixture Adsorption on Surfactant-Modified Granular Activated Carbon: Mechanisms and Competitive Effects | ENVIRONMENTAL ENGINEERING SCIENCE | 2025
25 | 5 | isotherm_recalculated_at_reference_dose | Langmuir | TRUE | 0.999 | 225 | 25 | 2.564222 | 0.4089555 | 9.397564 | 0.06024359 | std_009385 | 8198 | application | study_220 | PFNA¦MGAC¦isotherm¦single | MGAC | generic_study_local | study_no + adsorbent_id | study::STUDY220¦adsorbent::MGAC | study::STUDY220¦adsorbent::MGAC | PFNA | PFCAs | equilibrium_endpoint_reported | MGAC |  | CTAC-modified granular activated carbon | 10 | 464.071 | ultrapure water | 7 |  | 24 | 10 | 250 | 0 |  | 0 | 250 | Activated carbon | granular activated carbon |  |  | 0.2 | 43.73 | 518.47 | [7 empty] | 0.138 | [6 empty] | not applicable | not applicable | isotherm | 2.751336 | 0.4395437 | Langmuir | FALSE | AC | single |  | 0.4075247 | Ce_final_mg/L and PFAS_C0_value_mg/L | 0 | 0 | 0 | 4.075247 | 0 | 0 | 0 | FALSE |  | 0 | 0 | 0 | 0 | 0 | 0 | 0 | 0 | 0 |  | 1 | 0 | 0 | 0 | 0 | 0 | 0 | 0 | 0 | 0 | 0 | 0 | 0 | 0 | 0 | 0 | 0 | 0 | [6 empty] | 130.94 | 0.024 | 0.999 | 6.04 | 0.621118 | 0.982 | https://doi.org/10.1177/15579018251391977 | Wang, L; Rajapakshe, D; Ma, Y; Bahureksa, W; Belteton, S; Xing, X; Cappelle, M; Li, RW | Per- and Polyfluoroalkyl Carboxylic Acids Mixture Adsorption on Surfactant-Modified Granular Activated Carbon: Mechanisms and Competitive Effects | ENVIRONMENTAL ENGINEERING SCIENCE | 2025
25 | 5 | isotherm_recalculated_at_reference_dose | Langmuir | TRUE | 0.999 | 225 | 25 | 2.159217 | 0.3342963 | 18.97568 | 0.05121578 | std_009386 | 8198 | application | study_220 | PFNA¦MGAC¦isotherm¦single | MGAC | generic_study_local | study_no + adsorbent_id | study::STUDY220¦adsorbent::MGAC | study::STUDY220¦adsorbent::MGAC | PFNA | PFCAs | equilibrium_endpoint_reported | MGAC |  | CTAC-modified granular activated carbon | 20 | 464.071 | ultrapure water | 7 |  | 24 | 10 | 250 | 0 |  | 0 | 250 | Activated carbon | granular activated carbon |  |  | 0.2 | 43.73 | 518.47 | [7 empty] | 0.138 | [6 empty] | not applicable | not applicable | isotherm | 2.419007 | 0.3836371 | Langmuir | FALSE | AC | single |  | 0.3768506 | Ce_final_mg/L and PFAS_C0_value_mg/L | 0 | 0 | 0 | 7.537013 | 0 | 0 | 0 | FALSE |  | 0 | 0 | 0 | 0 | 0 | 0 | 0 | 0 | 0 |  | 1 | 0 | 0 | 0 | 0 | 0 | 0 | 0 | 0 | 0 | 0 | 0 | 0 | 0 | 0 | 0 | 0 | 0 | [6 empty] | 130.94 | 0.024 | 0.999 | 6.04 | 0.621118 | 0.982 | https://doi.org/10.1177/15579018251391977 | Wang, L; Rajapakshe, D; Ma, Y; Bahureksa, W; Belteton, S; Xing, X; Cappelle, M; Li, RW | Per- and Polyfluoroalkyl Carboxylic Acids Mixture Adsorption on Surfactant-Modified Granular Activated Carbon: Mechanisms and Competitive Effects | ENVIRONMENTAL ENGINEERING SCIENCE | 2025
25 | 5 | isotherm_recalculated_at_reference_dose | Langmuir | TRUE | 0.999 | 225 | 25 | 1.999808 | 0.3009882 | 23.80963 | 0.04761468 | std_009387 | 8198 | application | study_220 | PFNA¦MGAC¦isotherm¦single | MGAC | generic_study_local | study_no + adsorbent_id | study::STUDY220¦adsorbent::MGAC | study::STUDY220¦adsorbent::MGAC | PFNA | PFCAs | equilibrium_endpoint_reported | MGAC |  | CTAC-modified granular activated carbon | 25 | 464.071 | ultrapure water | 7 |  | 24 | 10 | 250 | 0 |  | 0 | 250 | Activated carbon | granular activated carbon |  |  | 0.2 | 43.73 | 518.47 | [7 empty] | 0.138 | [6 empty] | not applicable | not applicable | isotherm | 2.272942 | 0.3565884 | Langmuir | FALSE | AC | single |  | 0.3623407 | Ce_final_mg/L and PFAS_C0_value_mg/L | 0 | 0 | 0 | 9.058518 | 0 | 0 | 0 | FALSE |  | 0 | 0 | 0 | 0 | 0 | 0 | 0 | 0 | 0 |  | 1 | 0 | 0 | 0 | 0 | 0 | 0 | 0 | 0 | 0 | 0 | 0 | 0 | 0 | 0 | 0 | 0 | 0 | [6 empty] | 130.94 | 0.024 | 0.999 | 6.04 | 0.621118 | 0.982 | https://doi.org/10.1177/15579018251391977 | Wang, L; Rajapakshe, D; Ma, Y; Bahureksa, W; Belteton, S; Xing, X; Cappelle, M; Li, RW | Per- and Polyfluoroalkyl Carboxylic Acids Mixture Adsorption on Surfactant-Modified Granular Activated Carbon: Mechanisms and Competitive Effects | ENVIRONMENTAL ENGINEERING SCIENCE | 2025
25 | 5 | isotherm_recalculated_at_reference_dose | Langmuir | TRUE | 0.999 | 225 | 25 | 1.861729 | 0.2699165 | 28.6658 | 0.0444733 | std_009388 | 8198 | application | study_220 | PFNA¦MGAC¦isotherm¦single | MGAC | generic_study_local | study_no + adsorbent_id | study::STUDY220¦adsorbent::MGAC | study::STUDY220¦adsorbent::MGAC | PFNA | PFCAs | equilibrium_endpoint_reported | MGAC |  | CTAC-modified granular activated carbon | 30 | 464.071 | ultrapure water | 7 |  | 24 | 10 | 250 | 0 |  | 0 | 250 | Activated carbon | granular activated carbon |  |  | 0.2 | 43.73 | 518.47 | [7 empty] | 0.138 | [6 empty] | not applicable | not applicable | isotherm | 2.139067 | 0.3302243 | Langmuir | FALSE | AC | single |  | 0.3484352 | Ce_final_mg/L and PFAS_C0_value_mg/L | 0 | 0 | 0 | 10.45305 | 0 | 0 | 0 | FALSE |  | 0 | 0 | 0 | 0 | 0 | 0 | 0 | 0 | 0 |  | 1 | 0 | 0 | 0 | 0 | 0 | 0 | 0 | 0 | 0 | 0 | 0 | 0 | 0 | 0 | 0 | 0 | 0 | [6 empty] | 130.94 | 0.024 | 0.999 | 6.04 | 0.621118 | 0.982 | https://doi.org/10.1177/15579018251391977 | Wang, L; Rajapakshe, D; Ma, Y; Bahureksa, W; Belteton, S; Xing, X; Cappelle, M; Li, RW | Per- and Polyfluoroalkyl Carboxylic Acids Mixture Adsorption on Surfactant-Modified Granular Activated Carbon: Mechanisms and Competitive Effects | ENVIRONMENTAL ENGINEERING SCIENCE | 2025
25 | 5 | isotherm_recalculated_at_reference_dose | Langmuir | TRUE | 0.993 | 225 | 25 | 253.9909 | 2.404818 | 0.06802932 | 0.8639414 | std_009389 | 8199 | application | study_220 | PFOA¦MGAC¦isotherm¦mixture | MGAC | generic_study_local | study_no + adsorbent_id | study::STUDY220¦adsorbent::MGAC | study::STUDY220¦adsorbent::MGAC | PFOA | PFCAs | equilibrium_endpoint_reported | MGAC |  | CTAC-modified granular activated carbon | 0.5 | 414.064 | ultrapure water | 7 |  | 24 | 10 | 250 | 0 |  | 0 | 250 | Activated carbon | granular activated carbon |  |  | 0.2 | 43.73 | 518.47 | [7 empty] | 0.138 | [6 empty] | not applicable | not applicable | isotherm | 307.3272 | 2.487601 | Langmuir | FALSE | AC | mixture |  | 0.9871518 | Ce_final_mg/L and PFAS_C0_value_mg/L | 0 | 0 | 0 | 0.4935759 | 0 | 0 | 0 | FALSE |  | 0 | 0 | 0 | 0 | 0 | 0 | 0 | 0 | 0 |  | 1 | 0 | 0 | 0 | 0 | 0 | 0 | 0 | 0 | 0 | 0 | 0 | 0 | 0 | 0 | 0 | 0 | 0 | [6 empty] | 90.16 | 3.485 | 0.993 | 45.49 | 0.9259259 | 0.668 | https://doi.org/10.1177/15579018251391977 | Wang, L; Rajapakshe, D; Ma, Y; Bahureksa, W; Belteton, S; Xing, X; Cappelle, M; Li, RW | Per- and Polyfluoroalkyl Carboxylic Acids Mixture Adsorption on Surfactant-Modified Granular Activated Carbon: Mechanisms and Competitive Effects | ENVIRONMENTAL ENGINEERING SCIENCE | 2025
25 | 5 | isotherm_recalculated_at_reference_dose | Langmuir | TRUE | 0.993 | 225 | 25 | 198.215 | 2.297137 | 0.1679155 | 0.8320845 | std_009390 | 8199 | application | study_220 | PFOA¦MGAC¦isotherm¦mixture | MGAC | generic_study_local | study_no + adsorbent_id | study::STUDY220¦adsorbent::MGAC | study::STUDY220¦adsorbent::MGAC | PFOA | PFCAs | equilibrium_endpoint_reported | MGAC |  | CTAC-modified granular activated carbon | 1 | 414.064 | ultrapure water | 7 |  | 24 | 10 | 250 | 0 |  | 0 | 250 | Activated carbon | granular activated carbon |  |  | 0.2 | 43.73 | 518.47 | [7 empty] | 0.138 | [6 empty] | not applicable | not applicable | isotherm | 300.4507 | 2.477773 | Langmuir | FALSE | AC | mixture |  | 0.9868616 | Ce_final_mg/L and PFAS_C0_value_mg/L | 0 | 0 | 0 | 0.9868616 | 0 | 0 | 0 | FALSE |  | 0 | 0 | 0 | 0 | 0 | 0 | 0 | 0 | 0 |  | 1 | 0 | 0 | 0 | 0 | 0 | 0 | 0 | 0 | 0 | 0 | 0 | 0 | 0 | 0 | 0 | 0 | 0 | [6 empty] | 90.16 | 3.485 | 0.993 | 45.49 | 0.9259259 | 0.668 | https://doi.org/10.1177/15579018251391977 | Wang, L; Rajapakshe, D; Ma, Y; Bahureksa, W; Belteton, S; Xing, X; Cappelle, M; Li, RW | Per- and Polyfluoroalkyl Carboxylic Acids Mixture Adsorption on Surfactant-Modified Granular Activated Carbon: Mechanisms and Competitive Effects | ENVIRONMENTAL ENGINEERING SCIENCE | 2025
25 | 5 | isotherm_recalculated_at_reference_dose | Langmuir | TRUE | 0.993 | 225 | 25 | 80.95606 | 1.908249 | 0.8267465 | 0.6693014 | std_009391 | 8199 | application | study_220 | PFOA¦MGAC¦isotherm¦mixture | MGAC | generic_study_local | study_no + adsorbent_id | study::STUDY220¦adsorbent::MGAC | study::STUDY220¦adsorbent::MGAC | PFOA | PFCAs | equilibrium_endpoint_reported | MGAC |  | CTAC-modified granular activated carbon | 2.5 | 414.064 | ultrapure water | 7 |  | 24 | 10 | 250 | 0 |  | 0 | 250 | Activated carbon | granular activated carbon |  |  | 0.2 | 43.73 | 518.47 | [7 empty] | 0.138 | [6 empty] | not applicable | not applicable | isotherm | 279.8487 | 2.446923 | Langmuir | FALSE | AC | mixture |  | 0.985908 | Ce_final_mg/L and PFAS_C0_value_mg/L | 0 | 0 | 0 | 2.46477 | 0 | 0 | 0 | FALSE |  | 0 | 0 | 0 | 0 | 0 | 0 | 0 | 0 | 0 |  | 1 | 0 | 0 | 0 | 0 | 0 | 0 | 0 | 0 | 0 | 0 | 0 | 0 | 0 | 0 | 0 | 0 | 0 | [6 empty] | 90.16 | 3.485 | 0.993 | 45.49 | 0.9259259 | 0.668 | https://doi.org/10.1177/15579018251391977 | Wang, L; Rajapakshe, D; Ma, Y; Bahureksa, W; Belteton, S; Xing, X; Cappelle, M; Li, RW | Per- and Polyfluoroalkyl Carboxylic Acids Mixture Adsorption on Surfactant-Modified Granular Activated Carbon: Mechanisms and Competitive Effects | ENVIRONMENTAL ENGINEERING SCIENCE | 2025
25 | 5 | isotherm_recalculated_at_reference_dose | Langmuir | TRUE | 0.993 | 225 | 25 | 27.88743 | 1.445409 | 2.946053 | 0.4107893 | std_009392 | 8199 | application | study_220 | PFOA¦MGAC¦isotherm¦mixture | MGAC | generic_study_local | study_no + adsorbent_id | study::STUDY220¦adsorbent::MGAC | study::STUDY220¦adsorbent::MGAC | PFOA | PFCAs | equilibrium_endpoint_reported | MGAC |  | CTAC-modified granular activated carbon | 5 | 414.064 | ultrapure water | 7 |  | 24 | 10 | 250 | 0 |  | 0 | 250 | Activated carbon | granular activated carbon |  |  | 0.2 | 43.73 | 518.47 | [7 empty] | 0.138 | [6 empty] | not applicable | not applicable | isotherm | 245.6245 | 2.390272 | Langmuir | FALSE | AC | mixture |  | 0.9839759 | Ce_final_mg/L and PFAS_C0_value_mg/L | 0 | 0 | 0 | 4.91988 | 0 | 0 | 0 | FALSE |  | 0 | 0 | 0 | 0 | 0 | 0 | 0 | 0 | 0 |  | 1 | 0 | 0 | 0 | 0 | 0 | 0 | 0 | 0 | 0 | 0 | 0 | 0 | 0 | 0 | 0 | 0 | 0 | [6 empty] | 90.16 | 3.485 | 0.993 | 45.49 | 0.9259259 | 0.668 | https://doi.org/10.1177/15579018251391977 | Wang, L; Rajapakshe, D; Ma, Y; Bahureksa, W; Belteton, S; Xing, X; Cappelle, M; Li, RW | Per- and Polyfluoroalkyl Carboxylic Acids Mixture Adsorption on Surfactant-Modified Granular Activated Carbon: Mechanisms and Competitive Effects | ENVIRONMENTAL ENGINEERING SCIENCE | 2025
25 | 5 | isotherm_recalculated_at_reference_dose | Langmuir | TRUE | 0.993 | 225 | 25 | 11.11348 | 1.04585 | 7.825724 | 0.2174276 | std_009393 | 8199 | application | study_220 | PFOA¦MGAC¦isotherm¦mixture | MGAC | generic_study_local | study_no + adsorbent_id | study::STUDY220¦adsorbent::MGAC | study::STUDY220¦adsorbent::MGAC | PFOA | PFCAs | equilibrium_endpoint_reported | MGAC |  | CTAC-modified granular activated carbon | 10 | 414.064 | ultrapure water | 7 |  | 24 | 10 | 250 | 0 |  | 0 | 250 | Activated carbon | granular activated carbon |  |  | 0.2 | 43.73 | 518.47 | [7 empty] | 0.138 | [6 empty] | not applicable | not applicable | isotherm | 177.8735 | 2.250111 | Langmuir | FALSE | AC | mixture |  | 0.9780067 | Ce_final_mg/L and PFAS_C0_value_mg/L | 0 | 0 | 0 | 9.780067 | 0 | 0 | 0 | FALSE |  | 0 | 0 | 0 | 0 | 0 | 0 | 0 | 0 | 0 |  | 1 | 0 | 0 | 0 | 0 | 0 | 0 | 0 | 0 | 0 | 0 | 0 | 0 | 0 | 0 | 0 | 0 | 0 | [6 empty] | 90.16 | 3.485 | 0.993 | 45.49 | 0.9259259 | 0.668 | https://doi.org/10.1177/15579018251391977 | Wang, L; Rajapakshe, D; Ma, Y; Bahureksa, W; Belteton, S; Xing, X; Cappelle, M; Li, RW | Per- and Polyfluoroalkyl Carboxylic Acids Mixture Adsorption on Surfactant-Modified Granular Activated Carbon: Mechanisms and Competitive Effects | ENVIRONMENTAL ENGINEERING SCIENCE | 2025
25 | 5 | isotherm_recalculated_at_reference_dose | Langmuir | TRUE | 0.993 | 225 | 25 | 4.989834 | 0.6980861 | 17.7818 | 0.1109102 | std_009394 | 8199 | application | study_220 | PFOA¦MGAC¦isotherm¦mixture | MGAC | generic_study_local | study_no + adsorbent_id | study::STUDY220¦adsorbent::MGAC | study::STUDY220¦adsorbent::MGAC | PFOA | PFCAs | equilibrium_endpoint_reported | MGAC |  | CTAC-modified granular activated carbon | 20 | 414.064 | ultrapure water | 7 |  | 24 | 10 | 250 | 0 |  | 0 | 250 | Activated carbon | granular activated carbon |  |  | 0.2 | 43.73 | 518.47 | [7 empty] | 0.138 | [6 empty] | not applicable | not applicable | isotherm | 54.47801 | 1.736221 | Langmuir | FALSE | AC | mixture |  | 0.9315982 | Ce_final_mg/L and PFAS_C0_value_mg/L | 0 | 0 | 0 | 18.63196 | 0 | 0 | 0 | FALSE |  | 0 | 0 | 0 | 0 | 0 | 0 | 0 | 0 | 0 |  | 1 | 0 | 0 | 0 | 0 | 0 | 0 | 0 | 0 | 0 | 0 | 0 | 0 | 0 | 0 | 0 | 0 | 0 | [6 empty] | 90.16 | 3.485 | 0.993 | 45.49 | 0.9259259 | 0.668 | https://doi.org/10.1177/15579018251391977 | Wang, L; Rajapakshe, D; Ma, Y; Bahureksa, W; Belteton, S; Xing, X; Cappelle, M; Li, RW | Per- and Polyfluoroalkyl Carboxylic Acids Mixture Adsorption on Surfactant-Modified Granular Activated Carbon: Mechanisms and Competitive Effects | ENVIRONMENTAL ENGINEERING SCIENCE | 2025
25 | 5 | isotherm_recalculated_at_reference_dose | Langmuir | TRUE | 0.993 | 225 | 25 | 3.909633 | 0.592136 | 22.77405 | 0.08903815 | std_009395 | 8199 | application | study_220 | PFOA¦MGAC¦isotherm¦mixture | MGAC | generic_study_local | study_no + adsorbent_id | study::STUDY220¦adsorbent::MGAC | study::STUDY220¦adsorbent::MGAC | PFOA | PFCAs | equilibrium_endpoint_reported | MGAC |  | CTAC-modified granular activated carbon | 25 | 414.064 | ultrapure water | 7 |  | 24 | 10 | 250 | 0 |  | 0 | 250 | Activated carbon | granular activated carbon |  |  | 0.2 | 43.73 | 518.47 | [7 empty] | 0.138 | [6 empty] | not applicable | not applicable | isotherm | 21.14533 | 1.325214 | Langmuir | FALSE | AC | mixture |  | 0.8409247 | Ce_final_mg/L and PFAS_C0_value_mg/L | 0 | 0 | 0 | 21.02312 | 0 | 0 | 0 | FALSE |  | 0 | 0 | 0 | 0 | 0 | 0 | 0 | 0 | 0 |  | 1 | 0 | 0 | 0 | 0 | 0 | 0 | 0 | 0 | 0 | 0 | 0 | 0 | 0 | 0 | 0 | 0 | 0 | [6 empty] | 90.16 | 3.485 | 0.993 | 45.49 | 0.9259259 | 0.668 | https://doi.org/10.1177/15579018251391977 | Wang, L; Rajapakshe, D; Ma, Y; Bahureksa, W; Belteton, S; Xing, X; Cappelle, M; Li, RW | Per- and Polyfluoroalkyl Carboxylic Acids Mixture Adsorption on Surfactant-Modified Granular Activated Carbon: Mechanisms and Competitive Effects | ENVIRONMENTAL ENGINEERING SCIENCE | 2025
25 | 5 | isotherm_recalculated_at_reference_dose | Langmuir | TRUE | 0.993 | 225 | 25 | 3.213573 | 0.5069882 | 27.76905 | 0.0743649 | std_009396 | 8199 | application | study_220 | PFOA¦MGAC¦isotherm¦mixture | MGAC | generic_study_local | study_no + adsorbent_id | study::STUDY220¦adsorbent::MGAC | study::STUDY220¦adsorbent::MGAC | PFOA | PFCAs | equilibrium_endpoint_reported | MGAC |  | CTAC-modified granular activated carbon | 30 | 414.064 | ultrapure water | 7 |  | 24 | 10 | 250 | 0 |  | 0 | 250 | Activated carbon | granular activated carbon |  |  | 0.2 | 43.73 | 518.47 | [7 empty] | 0.138 | [6 empty] | not applicable | not applicable | isotherm | 10.59807 | 1.025227 | Langmuir | FALSE | AC | mixture |  | 0.7259912 | Ce_final_mg/L and PFAS_C0_value_mg/L | 0 | 0 | 0 | 21.77974 | 0 | 0 | 0 | FALSE |  | 0 | 0 | 0 | 0 | 0 | 0 | 0 | 0 | 0 |  | 1 | 0 | 0 | 0 | 0 | 0 | 0 | 0 | 0 | 0 | 0 | 0 | 0 | 0 | 0 | 0 | 0 | 0 | [6 empty] | 90.16 | 3.485 | 0.993 | 45.49 | 0.9259259 | 0.668 | https://doi.org/10.1177/15579018251391977 | Wang, L; Rajapakshe, D; Ma, Y; Bahureksa, W; Belteton, S; Xing, X; Cappelle, M; Li, RW | Per- and Polyfluoroalkyl Carboxylic Acids Mixture Adsorption on Surfactant-Modified Granular Activated Carbon: Mechanisms and Competitive Effects | ENVIRONMENTAL ENGINEERING SCIENCE | 2025
25 | 5 | isotherm_recalculated_at_reference_dose | Langmuir | TRUE | 0.999 | 225 | 25 | 3.47761 | 0.5412809 | 0.4600069 | 0.07998623 | std_009397 | 8200 | application | study_220 | PFNA¦MGAC¦isotherm¦mixture | MGAC | generic_study_local | study_no + adsorbent_id | study::STUDY220¦adsorbent::MGAC | study::STUDY220¦adsorbent::MGAC | PFNA | PFCAs | equilibrium_endpoint_reported | MGAC |  | CTAC-modified granular activated carbon | 0.5 | 464.071 | ultrapure water | 7 |  | 24 | 10 | 250 | 0 |  | 0 | 250 | Activated carbon | granular activated carbon |  |  | 0.2 | 43.73 | 518.47 | [7 empty] | 0.138 | [6 empty] | not applicable | not applicable | isotherm | 3.501592 | 0.5442655 | Langmuir | FALSE | AC | mixture |  | 0.4667798 | Ce_final_mg/L and PFAS_C0_value_mg/L | 0 | 0 | 0 | 0.2333899 | 0 | 0 | 0 | FALSE |  | 0 | 0 | 0 | 0 | 0 | 0 | 0 | 0 | 0 |  | 1 | 0 | 0 | 0 | 0 | 0 | 0 | 0 | 0 | 0 | 0 | 0 | 0 | 0 | 0 | 0 | 0 | 0 | [6 empty] | 98.2 | 0.036 | 0.999 | 5.73 | 0.8928571 | 0.991 | https://doi.org/10.1177/15579018251391977 | Wang, L; Rajapakshe, D; Ma, Y; Bahureksa, W; Belteton, S; Xing, X; Cappelle, M; Li, RW | Per- and Polyfluoroalkyl Carboxylic Acids Mixture Adsorption on Surfactant-Modified Granular Activated Carbon: Mechanisms and Competitive Effects | ENVIRONMENTAL ENGINEERING SCIENCE | 2025
25 | 5 | isotherm_recalculated_at_reference_dose | Langmuir | TRUE | 0.999 | 225 | 25 | 3.421725 | 0.5342451 | 0.9211979 | 0.07880214 | std_009398 | 8200 | application | study_220 | PFNA¦MGAC¦isotherm¦mixture | MGAC | generic_study_local | study_no + adsorbent_id | study::STUDY220¦adsorbent::MGAC | study::STUDY220¦adsorbent::MGAC | PFNA | PFCAs | equilibrium_endpoint_reported | MGAC |  | CTAC-modified granular activated carbon | 1 | 464.071 | ultrapure water | 7 |  | 24 | 10 | 250 | 0 |  | 0 | 250 | Activated carbon | granular activated carbon |  |  | 0.2 | 43.73 | 518.47 | [7 empty] | 0.138 | [6 empty] | not applicable | not applicable | isotherm | 3.468326 | 0.5401199 | Langmuir | FALSE | AC | mixture |  | 0.4644047 | Ce_final_mg/L and PFAS_C0_value_mg/L | 0 | 0 | 0 | 0.4644047 | 0 | 0 | 0 | FALSE |  | 0 | 0 | 0 | 0 | 0 | 0 | 0 | 0 | 0 |  | 1 | 0 | 0 | 0 | 0 | 0 | 0 | 0 | 0 | 0 | 0 | 0 | 0 | 0 | 0 | 0 | 0 | 0 | [6 empty] | 98.2 | 0.036 | 0.999 | 5.73 | 0.8928571 | 0.991 | https://doi.org/10.1177/15579018251391977 | Wang, L; Rajapakshe, D; Ma, Y; Bahureksa, W; Belteton, S; Xing, X; Cappelle, M; Li, RW | Per- and Polyfluoroalkyl Carboxylic Acids Mixture Adsorption on Surfactant-Modified Granular Activated Carbon: Mechanisms and Competitive Effects | ENVIRONMENTAL ENGINEERING SCIENCE | 2025
25 | 5 | isotherm_recalculated_at_reference_dose | Langmuir | TRUE | 0.999 | 225 | 25 | 3.263631 | 0.513701 | 2.31141 | 0.0754359 | std_009399 | 8200 | application | study_220 | PFNA¦MGAC¦isotherm¦mixture | MGAC | generic_study_local | study_no + adsorbent_id | study::STUDY220¦adsorbent::MGAC | study::STUDY220¦adsorbent::MGAC | PFNA | PFCAs | equilibrium_endpoint_reported | MGAC |  | CTAC-modified granular activated carbon | 2.5 | 464.071 | ultrapure water | 7 |  | 24 | 10 | 250 | 0 |  | 0 | 250 | Activated carbon | granular activated carbon |  |  | 0.2 | 43.73 | 518.47 | [7 empty] | 0.138 | [6 empty] | not applicable | not applicable | isotherm | 3.370572 | 0.5277036 | Langmuir | FALSE | AC | mixture |  | 0.4573012 | Ce_final_mg/L and PFAS_C0_value_mg/L | 0 | 0 | 0 | 1.143253 | 0 | 0 | 0 | FALSE |  | 0 | 0 | 0 | 0 | 0 | 0 | 0 | 0 | 0 |  | 1 | 0 | 0 | 0 | 0 | 0 | 0 | 0 | 0 | 0 | 0 | 0 | 0 | 0 | 0 | 0 | 0 | 0 | [6 empty] | 98.2 | 0.036 | 0.999 | 5.73 | 0.8928571 | 0.991 | https://doi.org/10.1177/15579018251391977 | Wang, L; Rajapakshe, D; Ma, Y; Bahureksa, W; Belteton, S; Xing, X; Cappelle, M; Li, RW | Per- and Polyfluoroalkyl Carboxylic Acids Mixture Adsorption on Surfactant-Modified Granular Activated Carbon: Mechanisms and Competitive Effects | ENVIRONMENTAL ENGINEERING SCIENCE | 2025
25 | 5 | isotherm_recalculated_at_reference_dose | Langmuir | TRUE | 0.999 | 225 | 25 | 3.028447 | 0.4812199 | 4.648088 | 0.07038243 | std_009400 | 8200 | application | study_220 | PFNA¦MGAC¦isotherm¦mixture | MGAC | generic_study_local | study_no + adsorbent_id | study::STUDY220¦adsorbent::MGAC | study::STUDY220¦adsorbent::MGAC | PFNA | PFCAs | equilibrium_endpoint_reported | MGAC |  | CTAC-modified granular activated carbon | 5 | 464.071 | ultrapure water | 7 |  | 24 | 10 | 250 | 0 |  | 0 | 250 | Activated carbon | granular activated carbon |  |  | 0.2 | 43.73 | 518.47 | [7 empty] | 0.138 | [6 empty] | not applicable | not applicable | isotherm | 3.214402 | 0.5071001 | Langmuir | FALSE | AC | mixture |  | 0.4455535 | Ce_final_mg/L and PFAS_C0_value_mg/L | 0 | 0 | 0 | 2.227767 | 0 | 0 | 0 | FALSE |  | 0 | 0 | 0 | 0 | 0 | 0 | 0 | 0 | 0 |  | 1 | 0 | 0 | 0 | 0 | 0 | 0 | 0 | 0 | 0 | 0 | 0 | 0 | 0 | 0 | 0 | 0 | 0 | [6 empty] | 98.2 | 0.036 | 0.999 | 5.73 | 0.8928571 | 0.991 | https://doi.org/10.1177/15579018251391977 | Wang, L; Rajapakshe, D; Ma, Y; Bahureksa, W; Belteton, S; Xing, X; Cappelle, M; Li, RW | Per- and Polyfluoroalkyl Carboxylic Acids Mixture Adsorption on Surfactant-Modified Granular Activated Carbon: Mechanisms and Competitive Effects | ENVIRONMENTAL ENGINEERING SCIENCE | 2025
25 | 5 | isotherm_recalculated_at_reference_dose | Langmuir | TRUE | 0.999 | 225 | 25 | 2.642766 | 0.4220588 | 9.380254 | 0.06197455 | std_009401 | 8200 | application | study_220 | PFNA¦MGAC¦isotherm¦mixture | MGAC | generic_study_local | study_no + adsorbent_id | study::STUDY220¦adsorbent::MGAC | study::STUDY220¦adsorbent::MGAC | PFNA | PFCAs | equilibrium_endpoint_reported | MGAC |  | CTAC-modified granular activated carbon | 10 | 464.071 | ultrapure water | 7 |  | 24 | 10 | 250 | 0 |  | 0 | 250 | Activated carbon | granular activated carbon |  |  | 0.2 | 43.73 | 518.47 | [7 empty] | 0.138 | [6 empty] | not applicable | not applicable | isotherm | 2.926758 | 0.4663868 | Langmuir | FALSE | AC | mixture |  | 0.4225293 | Ce_final_mg/L and PFAS_C0_value_mg/L | 0 | 0 | 0 | 4.225293 | 0 | 0 | 0 | FALSE |  | 0 | 0 | 0 | 0 | 0 | 0 | 0 | 0 | 0 |  | 1 | 0 | 0 | 0 | 0 | 0 | 0 | 0 | 0 | 0 | 0 | 0 | 0 | 0 | 0 | 0 | 0 | 0 | [6 empty] | 98.2 | 0.036 | 0.999 | 5.73 | 0.8928571 | 0.991 | https://doi.org/10.1177/15579018251391977 | Wang, L; Rajapakshe, D; Ma, Y; Bahureksa, W; Belteton, S; Xing, X; Cappelle, M; Li, RW | Per- and Polyfluoroalkyl Carboxylic Acids Mixture Adsorption on Surfactant-Modified Granular Activated Carbon: Mechanisms and Competitive Effects | ENVIRONMENTAL ENGINEERING SCIENCE | 2025
25 | 5 | isotherm_recalculated_at_reference_dose | Langmuir | TRUE | 0.999 | 225 | 25 | 2.099164 | 0.3220463 | 19.00275 | 0.04986237 | std_009402 | 8200 | application | study_220 | PFNA¦MGAC¦isotherm¦mixture | MGAC | generic_study_local | study_no + adsorbent_id | study::STUDY220¦adsorbent::MGAC | study::STUDY220¦adsorbent::MGAC | PFNA | PFCAs | equilibrium_endpoint_reported | MGAC |  | CTAC-modified granular activated carbon | 20 | 464.071 | ultrapure water | 7 |  | 24 | 10 | 250 | 0 |  | 0 | 250 | Activated carbon | granular activated carbon |  |  | 0.2 | 43.73 | 518.47 | [7 empty] | 0.138 | [6 empty] | not applicable | not applicable | isotherm | 2.443146 | 0.3879495 | Langmuir | FALSE | AC | mixture |  | 0.3791853 | Ce_final_mg/L and PFAS_C0_value_mg/L | 0 | 0 | 0 | 7.583706 | 0 | 0 | 0 | FALSE |  | 0 | 0 | 0 | 0 | 0 | 0 | 0 | 0 | 0 |  | 1 | 0 | 0 | 0 | 0 | 0 | 0 | 0 | 0 | 0 | 0 | 0 | 0 | 0 | 0 | 0 | 0 | 0 | [6 empty] | 98.2 | 0.036 | 0.999 | 5.73 | 0.8928571 | 0.991 | https://doi.org/10.1177/15579018251391977 | Wang, L; Rajapakshe, D; Ma, Y; Bahureksa, W; Belteton, S; Xing, X; Cappelle, M; Li, RW | Per- and Polyfluoroalkyl Carboxylic Acids Mixture Adsorption on Surfactant-Modified Granular Activated Carbon: Mechanisms and Competitive Effects | ENVIRONMENTAL ENGINEERING SCIENCE | 2025
25 | 5 | isotherm_recalculated_at_reference_dose | Langmuir | TRUE | 0.999 | 225 | 25 | 1.901506 | 0.2790978 | 23.86549 | 0.04538038 | std_009403 | 8200 | application | study_220 | PFNA¦MGAC¦isotherm¦mixture | MGAC | generic_study_local | study_no + adsorbent_id | study::STUDY220¦adsorbent::MGAC | study::STUDY220¦adsorbent::MGAC | PFNA | PFCAs | equilibrium_endpoint_reported | MGAC |  | CTAC-modified granular activated carbon | 25 | 464.071 | ultrapure water | 7 |  | 24 | 10 | 250 | 0 |  | 0 | 250 | Activated carbon | granular activated carbon |  |  | 0.2 | 43.73 | 518.47 | [7 empty] | 0.138 | [6 empty] | not applicable | not applicable | isotherm | 2.242112 | 0.3506572 | Langmuir | FALSE | AC | mixture |  | 0.3591912 | Ce_final_mg/L and PFAS_C0_value_mg/L | 0 | 0 | 0 | 8.97978 | 0 | 0 | 0 | FALSE |  | 0 | 0 | 0 | 0 | 0 | 0 | 0 | 0 | 0 |  | 1 | 0 | 0 | 0 | 0 | 0 | 0 | 0 | 0 | 0 | 0 | 0 | 0 | 0 | 0 | 0 | 0 | 0 | [6 empty] | 98.2 | 0.036 | 0.999 | 5.73 | 0.8928571 | 0.991 | https://doi.org/10.1177/15579018251391977 | Wang, L; Rajapakshe, D; Ma, Y; Bahureksa, W; Belteton, S; Xing, X; Cappelle, M; Li, RW | Per- and Polyfluoroalkyl Carboxylic Acids Mixture Adsorption on Surfactant-Modified Granular Activated Carbon: Mechanisms and Competitive Effects | ENVIRONMENTAL ENGINEERING SCIENCE | 2025
25 | 5 | isotherm_recalculated_at_reference_dose | Langmuir | TRUE | 0.999 | 225 | 25 | 1.737157 | 0.2398391 | 28.75136 | 0.04162136 | std_009404 | 8200 | application | study_220 | PFNA¦MGAC¦isotherm¦mixture | MGAC | generic_study_local | study_no + adsorbent_id | study::STUDY220¦adsorbent::MGAC | study::STUDY220¦adsorbent::MGAC | PFNA | PFCAs | equilibrium_endpoint_reported | MGAC |  | CTAC-modified granular activated carbon | 30 | 464.071 | ultrapure water | 7 |  | 24 | 10 | 250 | 0 |  | 0 | 250 | Activated carbon | granular activated carbon |  |  | 0.2 | 43.73 | 518.47 | [7 empty] | 0.138 | [6 empty] | not applicable | not applicable | isotherm | 2.064547 | 0.3148248 | Langmuir | FALSE | AC | mixture |  | 0.3404289 | Ce_final_mg/L and PFAS_C0_value_mg/L | 0 | 0 | 0 | 10.21287 | 0 | 0 | 0 | FALSE |  | 0 | 0 | 0 | 0 | 0 | 0 | 0 | 0 | 0 |  | 1 | 0 | 0 | 0 | 0 | 0 | 0 | 0 | 0 | 0 | 0 | 0 | 0 | 0 | 0 | 0 | 0 | 0 | [6 empty] | 98.2 | 0.036 | 0.999 | 5.73 | 0.8928571 | 0.991 | https://doi.org/10.1177/15579018251391977 | Wang, L; Rajapakshe, D; Ma, Y; Bahureksa, W; Belteton, S; Xing, X; Cappelle, M; Li, RW | Per- and Polyfluoroalkyl Carboxylic Acids Mixture Adsorption on Surfactant-Modified Granular Activated Carbon: Mechanisms and Competitive Effects | ENVIRONMENTAL ENGINEERING SCIENCE | 2025
25 | 5 | isotherm_recalculated_at_reference_dose | Freundlich | TRUE | 0.968 | 25 | 25 | 27.23781 | 1.435172 | 0.02974517 | 0.4050966 | std_009512 | 8278 | application | study_224 | PFPrA¦OC-C2-0.5¦isotherm¦NA | OC-C2-0.5 | generic_study_local | study_no + adsorbent_id | study::STUDY224¦adsorbent::OCC20.5 | study::STUDY224¦adsorbent::OCC20.5 | PFPrA | PFCAs | equilibrium_endpoint_reported |  |  |  | 0.05 | 164.029 | ultrapure water | 7 | 22.9 | 15 |  | 150 | 0 |  | 0 | 50 |  |  |  | not applicable | [17 empty] | not applicable | not applicable | isotherm | 25.83931 | 1.412281 | Freundlich | TRUE | Other |  |  | 0.5636933 | Ce_final_mg/L and PFAS_C0_value_mg/L | 0 | 0 | 0 | 0.02818466 | 0 | 0 | 0 | FALSE |  | 0 | 0 | 0 | 0 | 0 | 0 | 0 | 0 | 0 | [28 empty] | 49.50983 | 1.17 | 0.968 | https://doi.org/10.1021/acsestwater.5c00681 | Lobitz, A; Steuber, A; Chen, MS; Mohajer, MA; Feng, RM; Barry, M; Harris, B; Zou, M; Jia, S; Guo, L | Fluorous Modification of Commercial Resins for Ultrashort and Short Chain PFAS Removal | ACS ES&T WATER | 2025
25 | 5 | isotherm_recalculated_at_reference_dose | Freundlich | TRUE | 0.917 | 25 | 25 | 21.99171 | 1.342259 | 0.03226238 | 0.3547525 | std_009513 | 8279 | application | study_224 | PFPrA¦OC-C4-0.5¦isotherm¦NA | OC-C4-0.5 | generic_study_local | study_no + adsorbent_id | study::STUDY224¦adsorbent::OCC40.5 | study::STUDY224¦adsorbent::OCC40.5 | PFPrA | PFCAs | equilibrium_endpoint_reported |  |  |  | 0.05 | 164.029 | ultrapure water | 7 | 22.9 | 15 |  | 150 | 0 |  | 0 | 50 |  |  |  | not applicable | [17 empty] | not applicable | not applicable | isotherm | 19.88237 | 1.298468 | Freundlich | TRUE | Other |  |  | 0.4985253 | Ce_final_mg/L and PFAS_C0_value_mg/L | 0 | 0 | 0 | 0.02492626 | 0 | 0 | 0 | FALSE |  | 0 | 0 | 0 | 0 | 0 | 0 | 0 | 0 | 0 | [28 empty] | 86.85215 | 1.4 | 0.917 | https://doi.org/10.1021/acsestwater.5c00681 | Lobitz, A; Steuber, A; Chen, MS; Mohajer, MA; Feng, RM; Barry, M; Harris, B; Zou, M; Jia, S; Guo, L | Fluorous Modification of Commercial Resins for Ultrashort and Short Chain PFAS Removal | ACS ES&T WATER | 2025
25 | 5 | isotherm_recalculated_at_reference_dose | Freundlich | TRUE | 0.928 | 25 | 25 | 40.63892 | 1.608942 | 0.02480192 | 0.5039616 | std_009514 | 8280 | application | study_224 | PFBA¦OC-C2-0.5¦isotherm¦NA | OC-C2-0.5 | generic_study_local | study_no + adsorbent_id | study::STUDY224¦adsorbent::OCC20.5 | study::STUDY224¦adsorbent::OCC20.5 | PFBA | PFCAs | equilibrium_endpoint_reported |  |  |  | 0.05 | 214.036 | ultrapure water | 7 | 22.9 | 15 |  | 150 | 0 |  | 0 | 50 |  |  |  | not applicable | [17 empty] | not applicable | not applicable | isotherm | 38.05751 | 1.58044 | Freundlich | TRUE | Other |  |  | 0.655514 | Ce_final_mg/L and PFAS_C0_value_mg/L | 0 | 0 | 0 | 0.0327757 | 0 | 0 | 0 | FALSE |  | 0 | 0 | 0 | 0 | 0 | 0 | 0 | 0 | 0 | [28 empty] | 79.056 | 1.18 | 0.928 | https://doi.org/10.1021/acsestwater.5c00681 | Lobitz, A; Steuber, A; Chen, MS; Mohajer, MA; Feng, RM; Barry, M; Harris, B; Zou, M; Jia, S; Guo, L | Fluorous Modification of Commercial Resins for Ultrashort and Short Chain PFAS Removal | ACS ES&T WATER | 2025
25 | 5 | isotherm_recalculated_at_reference_dose | Freundlich | TRUE | 0.946 | 25 | 25 | 23.15243 | 1.364597 | 0.03166941 | 0.3666119 | std_009515 | 8281 | application | study_224 | PFBA¦OC-C4-0.5¦isotherm¦NA | OC-C4-0.5 | generic_study_local | study_no + adsorbent_id | study::STUDY224¦adsorbent::OCC40.5 | study::STUDY224¦adsorbent::OCC40.5 | PFBA | PFCAs | equilibrium_endpoint_reported |  |  |  | 0.05 | 214.036 | ultrapure water | 7 | 22.9 | 15 |  | 150 | 0 |  | 0 | 50 |  |  |  | not applicable | [17 empty] | not applicable | not applicable | isotherm | 18.64952 | 1.270668 | Freundlich | TRUE | Other |  |  | 0.4825292 | Ce_final_mg/L and PFAS_C0_value_mg/L | 0 | 0 | 0 | 0.02412646 | 0 | 0 | 0 | FALSE |  | 0 | 0 | 0 | 0 | 0 | 0 | 0 | 0 | 0 | [28 empty] | 930.919 | 2.07 | 0.946 | https://doi.org/10.1021/acsestwater.5c00681 | Lobitz, A; Steuber, A; Chen, MS; Mohajer, MA; Feng, RM; Barry, M; Harris, B; Zou, M; Jia, S; Guo, L | Fluorous Modification of Commercial Resins for Ultrashort and Short Chain PFAS Removal | ACS ES&T WATER | 2025
25 | 5 | isotherm_recalculated_at_reference_dose | Freundlich | TRUE | 0.948 | 25 | 25 | 22.72602 | 1.356523 | 0.0318847 | 0.3623061 | std_009516 | 8282 | application | study_224 | PFPeA¦OC-C2-0.5¦isotherm¦NA | OC-C2-0.5 | generic_study_local | study_no + adsorbent_id | study::STUDY224¦adsorbent::OCC20.5 | study::STUDY224¦adsorbent::OCC20.5 | PFPeA | PFCAs | equilibrium_endpoint_reported |  |  |  | 0.05 | 264.043 | ultrapure water | 7 | 22.9 | 15 |  | 150 | 0 |  | 0 | 50 |  |  |  | not applicable | [17 empty] | not applicable | not applicable | isotherm | 28.11126 | 1.44888 | Freundlich | FALSE | Other |  |  | 0.5842969 | Ce_final_mg/L and PFAS_C0_value_mg/L | 0 | 0 | 0 | 0.02921485 | 0 | 0 | 0 | FALSE |  | 0 | 0 | 0 | 0 | 0 | 0 | 0 | 0 | 0 | [28 empty] | 4.100188 | 0.503 | 0.948 | https://doi.org/10.1021/acsestwater.5c00681 | Lobitz, A; Steuber, A; Chen, MS; Mohajer, MA; Feng, RM; Barry, M; Harris, B; Zou, M; Jia, S; Guo, L | Fluorous Modification of Commercial Resins for Ultrashort and Short Chain PFAS Removal | ACS ES&T WATER | 2025
25 | 5 | isotherm_recalculated_at_reference_dose | Freundlich | TRUE | 0.96 | 25 | 25 | 16.52638 | 1.218178 | 0.03538171 | 0.2923658 | std_009517 | 8283 | application | study_224 | PFPeA¦OC-C4-0.5¦isotherm¦NA | OC-C4-0.5 | generic_study_local | study_no + adsorbent_id | study::STUDY224¦adsorbent::OCC40.5 | study::STUDY224¦adsorbent::OCC40.5 | PFPeA | PFCAs | equilibrium_endpoint_reported |  |  |  | 0.05 | 264.043 | ultrapure water | 7 | 22.9 | 15 |  | 150 | 0 |  | 0 | 50 |  |  |  | not applicable | [17 empty] | not applicable | not applicable | isotherm | 13.95827 | 1.144831 | Freundlich | TRUE | Other |  |  | 0.4110418 | Ce_final_mg/L and PFAS_C0_value_mg/L | 0 | 0 | 0 | 0.02055209 | 0 | 0 | 0 | FALSE |  | 0 | 0 | 0 | 0 | 0 | 0 | 0 | 0 | 0 | [28 empty] | 357.5208 | 1.92 | 0.96 | https://doi.org/10.1021/acsestwater.5c00681 | Lobitz, A; Steuber, A; Chen, MS; Mohajer, MA; Feng, RM; Barry, M; Harris, B; Zou, M; Jia, S; Guo, L | Fluorous Modification of Commercial Resins for Ultrashort and Short Chain PFAS Removal | ACS ES&T WATER | 2025
25 | 5 | isotherm_recalculated_at_reference_dose | Freundlich | TRUE | 0.914 | 25 | 25 | 14.1 | 1.149219 | 0.03696858 | 0.2606285 | std_009518 | 8284 | application | study_224 | PFHxA¦OC Unmod¦isotherm¦NA | OC Unmod | generic_study_local | study_no + adsorbent_id | study::STUDY224¦adsorbent::OCUNMOD | study::STUDY224¦adsorbent::OCUNMOD | PFHxA | PFCAs | equilibrium_endpoint_reported |  |  |  | 0.05 | 314.05 | ultrapure water | 7 | 22.9 | 15 |  | 150 | 0 |  | 0 | 50 |  |  |  | not applicable | [17 empty] | not applicable | not applicable | isotherm | 14.1 | 1.149219 | Freundlich | FALSE | Other |  |  | 0.4134897 | Ce_final_mg/L and PFAS_C0_value_mg/L | 0 | 0 | 0 | 0.02067449 | 0 | 0 | 0 | FALSE |  | 0 | 0 | 0 | 0 | 0 | 0 | 0 | 0 | 0 | [28 empty] | 14.1 | 1 | 0.914 | https://doi.org/10.1021/acsestwater.5c00681 | Lobitz, A; Steuber, A; Chen, MS; Mohajer, MA; Feng, RM; Barry, M; Harris, B; Zou, M; Jia, S; Guo, L | Fluorous Modification of Commercial Resins for Ultrashort and Short Chain PFAS Removal | ACS ES&T WATER | 2025
25 | 5 | isotherm_recalculated_at_reference_dose | Freundlich | TRUE | 0.923 | 25 | 25 | 12.42313 | 1.094231 | 0.0381511 | 0.236978 | std_009519 | 8285 | application | study_224 | PFHxA¦OC-C2-0.5¦isotherm¦NA | OC-C2-0.5 | generic_study_local | study_no + adsorbent_id | study::STUDY224¦adsorbent::OCC20.5 | study::STUDY224¦adsorbent::OCC20.5 | PFHxA | PFCAs | equilibrium_endpoint_reported |  |  |  | 0.05 | 314.05 | ultrapure water | 7 | 22.9 | 15 |  | 150 | 0 |  | 0 | 50 |  |  |  | not applicable | [17 empty] | not applicable | not applicable | isotherm | 11.98581 | 1.078667 | Freundlich | TRUE | Other |  |  | 0.3747227 | Ce_final_mg/L and PFAS_C0_value_mg/L | 0 | 0 | 0 | 0.01873614 | 0 | 0 | 0 | FALSE |  | 0 | 0 | 0 | 0 | 0 | 0 | 0 | 0 | 0 | [28 empty] | 22.36453 | 1.18 | 0.923 | https://doi.org/10.1021/acsestwater.5c00681 | Lobitz, A; Steuber, A; Chen, MS; Mohajer, MA; Feng, RM; Barry, M; Harris, B; Zou, M; Jia, S; Guo, L | Fluorous Modification of Commercial Resins for Ultrashort and Short Chain PFAS Removal | ACS ES&T WATER | 2025
25 | 5 | isotherm_recalculated_at_reference_dose | Freundlich | TRUE | 0.953 | 25 | 25 | 22.77483 | 1.357455 | 0.0318599 | 0.3628019 | std_009520 | 8286 | application | study_224 | PFHxA¦OC-C4-0.5¦isotherm¦NA | OC-C4-0.5 | generic_study_local | study_no + adsorbent_id | study::STUDY224¦adsorbent::OCC40.5 | study::STUDY224¦adsorbent::OCC40.5 | PFHxA | PFCAs | equilibrium_endpoint_reported |  |  |  | 0.05 | 314.05 | ultrapure water | 7 | 22.9 | 15 |  | 150 | 0 |  | 0 | 50 |  |  |  | not applicable | [17 empty] | not applicable | not applicable | isotherm | 22.70481 | 1.356118 | Freundlich | TRUE | Other |  |  | 0.5316687 | Ce_final_mg/L and PFAS_C0_value_mg/L | 0 | 0 | 0 | 0.02658344 | 0 | 0 | 0 | FALSE |  | 0 | 0 | 0 | 0 | 0 | 0 | 0 | 0 | 0 | [28 empty] | 23.57342 | 1.01 | 0.953 | https://doi.org/10.1021/acsestwater.5c00681 | Lobitz, A; Steuber, A; Chen, MS; Mohajer, MA; Feng, RM; Barry, M; Harris, B; Zou, M; Jia, S; Guo, L | Fluorous Modification of Commercial Resins for Ultrashort and Short Chain PFAS Removal | ACS ES&T WATER | 2025
25 | 5 | isotherm_recalculated_at_reference_dose | Langmuir | TRUE | 0.93 | 5 | 25 | 656.335 | 2.817126 | 0.005744362 | 0.9425564 | std_009577 | 8341 | application | study_228 | PFOA¦CACBM¦isotherm¦NA | CACBM | generic_study_local | study_no + adsorbent_id | study::STUDY228¦adsorbent::CACBM | study::STUDY228¦adsorbent::CACBM | PFOA | PFCAs | equilibrium_endpoint_reported | CACBM |  | ball-milled colloidal activated carbon | 0.1 | 414.064 | ultrapure water |  | 25 | 24 | 50 | 25 | 0 |  | 0 | 30 | Activated carbon | specialty activated carbon |  |  | 0.000318 | 33.2 | 968.59 | [5 empty] | 0.089 | 0.25 | 0.339 |  |  |  |  | 5.9 |  | not applicable | not applicable | isotherm | 662.9326 | 2.821469 | Langmuir | FALSE | AC |  |  | 0.9521256 | Ce_final_mg/L and PFAS_C0_value_mg/L | 0 | 0 | 0 | 0.09521256 | 0 | 0 | 0 | FALSE |  | 0 | 0 | 0 | 0 | 0 | 0 | 0 | 0 | 0 |  | 0 | 0 | 1 | 0 | 1 | 1 | 0 | 0 | 0 | 0 | 0 | 0 | 0 | 0 | 0 | 0 | 0 | 0 | [6 empty] | 63.10749424 | 11.06109 | 0.93 | 52.47228 | 0.22 | 0.98 | https://doi.org/10.1021/acsestwater.5c00641 | Kebede, MM; Masud, MAA; Ortbal, S; Shin, WS; Mekonnen, MM; Clement, TP; Terry, LG | Adsorptive Removal of PFAS from Aqueous Solutions Using GAC, PAC and Ball-Milled Colloidal Activated Carbon: Characterizing Efficiency, Kinetics, and Mechanisms | ACS ES&T WATER | 2025
25 | 5 | isotherm_recalculated_at_reference_dose | Freundlich | TRUE | 0.98 | 5 | 25 | 17.12804 | 1.233708 | 4.20109 | 0.2998184 | std_009578 | 8341 | application | study_228 | PFOA¦CACBM¦isotherm¦NA | CACBM | generic_study_local | study_no + adsorbent_id | study::STUDY228¦adsorbent::CACBM | study::STUDY228¦adsorbent::CACBM | PFOA | PFCAs | equilibrium_endpoint_reported | CACBM |  | ball-milled colloidal activated carbon | 6 | 414.064 | ultrapure water |  | 25 | 24 | 50 | 25 | 0 |  | 0 | 30 | Activated carbon | specialty activated carbon |  |  | 0.000318 | 33.2 | 968.59 | [5 empty] | 0.089 | 0.25 | 0.339 |  |  |  |  | 5.9 |  | not applicable | not applicable | isotherm | 18.22802 | 1.260739 | Freundlich | FALSE | AC |  |  | 0.353521 | Ce_final_mg/L and PFAS_C0_value_mg/L | 0 | 0 | 0 | 2.121126 | 0 | 0 | 0 | FALSE |  | 0 | 0 | 0 | 0 | 0 | 0 | 0 | 0 | 0 |  | 0 | 0 | 1 | 0 | 1 | 1 | 0 | 0 | 0 | 0 | 0 | 0 | 0 | 0 | 0 | 0 | 0 | 0 | [6 empty] | 63.10749424 | 11.06109 | 0.93 | 52.47228 | 0.22 | 0.98 | https://doi.org/10.1021/acsestwater.5c00641 | Kebede, MM; Masud, MAA; Ortbal, S; Shin, WS; Mekonnen, MM; Clement, TP; Terry, LG | Adsorptive Removal of PFAS from Aqueous Solutions Using GAC, PAC and Ball-Milled Colloidal Activated Carbon: Characterizing Efficiency, Kinetics, and Mechanisms | ACS ES&T WATER | 2025
25 | 5 | isotherm_recalculated_at_reference_dose | Langmuir | TRUE | 0.95 | 5 | 25 | 299.664 | 2.476635 | 0.01177634 | 0.8822366 | std_009579 | 8342 | application | study_228 | PFOS¦CACBM¦isotherm¦NA | CACBM | generic_study_local | study_no + adsorbent_id | study::STUDY228¦adsorbent::CACBM | study::STUDY228¦adsorbent::CACBM | PFOS | PFSAs | equilibrium_endpoint_reported | CACBM |  | ball-milled colloidal activated carbon | 0.1 | 500.126 | ultrapure water |  | 25 | 24 | 50 | 25 | 0 |  | 0 | 30 | Activated carbon | specialty activated carbon |  |  | 0.000318 | 33.2 | 968.59 | [5 empty] | 0.089 | 0.25 | 0.339 |  |  |  |  | 5.9 |  | not applicable | not applicable | isotherm | 300.5304 | 2.477888 | Langmuir | FALSE | AC |  |  | 0.9001589 | Ce_final_mg/L and PFAS_C0_value_mg/L | 0 | 0 | 0 | 0.09001589 | 0 | 0 | 0 | FALSE |  | 0 | 0 | 0 | 0 | 0 | 0 | 0 | 0 | 0 |  | 0 | 0 | 1 | 0 | 1 | 1 | 0 | 0 | 0 | 0 | 0 | 0 | 0 | 0 | 0 | 0 | 0 | 0 | [6 empty] | 186.296935 | 1.639587 | 0.95 | 101.5289 | 0.36 | 0.99 | https://doi.org/10.1021/acsestwater.5c00641 | Kebede, MM; Masud, MAA; Ortbal, S; Shin, WS; Mekonnen, MM; Clement, TP; Terry, LG | Adsorptive Removal of PFAS from Aqueous Solutions Using GAC, PAC and Ball-Milled Colloidal Activated Carbon: Characterizing Efficiency, Kinetics, and Mechanisms | ACS ES&T WATER | 2025
25 | 5 | isotherm_recalculated_at_reference_dose | Freundlich | TRUE | 0.99 | 5 | 25 | 56.77206 | 1.754135 | 2.480055 | 0.5866576 | std_009580 | 8342 | application | study_228 | PFOS¦CACBM¦isotherm¦NA | CACBM | generic_study_local | study_no + adsorbent_id | study::STUDY228¦adsorbent::CACBM | study::STUDY228¦adsorbent::CACBM | PFOS | PFSAs | equilibrium_endpoint_reported | CACBM |  | ball-milled colloidal activated carbon | 6 | 500.126 | ultrapure water |  | 25 | 24 | 50 | 25 | 0 |  | 0 | 30 | Activated carbon | specialty activated carbon |  |  | 0.000318 | 33.2 | 968.59 | [5 empty] | 0.089 | 0.25 | 0.339 |  |  |  |  | 5.9 |  | not applicable | not applicable | isotherm | 64.06062 | 1.806591 | Freundlich | FALSE | AC |  |  | 0.6577474 | Ce_final_mg/L and PFAS_C0_value_mg/L | 0 | 0 | 0 | 3.946484 | 0 | 0 | 0 | FALSE |  | 0 | 0 | 0 | 0 | 0 | 0 | 0 | 0 | 0 |  | 0 | 0 | 1 | 0 | 1 | 1 | 0 | 0 | 0 | 0 | 0 | 0 | 0 | 0 | 0 | 0 | 0 | 0 | [6 empty] | 186.296935 | 1.639587 | 0.95 | 101.5289 | 0.36 | 0.99 | https://doi.org/10.1021/acsestwater.5c00641 | Kebede, MM; Masud, MAA; Ortbal, S; Shin, WS; Mekonnen, MM; Clement, TP; Terry, LG | Adsorptive Removal of PFAS from Aqueous Solutions Using GAC, PAC and Ball-Milled Colloidal Activated Carbon: Characterizing Efficiency, Kinetics, and Mechanisms | ACS ES&T WATER | 2025
25 | 5 | isotherm_recalculated_at_reference_dose | Langmuir | TRUE | 0.97 | 5 | 25 | 45.94705 | 1.662258 | 0.04654028 | 0.5345972 | std_009581 | 8343 | application | study_228 | PFBA¦CACBM¦isotherm¦NA | CACBM | generic_study_local | study_no + adsorbent_id | study::STUDY228¦adsorbent::CACBM | study::STUDY228¦adsorbent::CACBM | PFBA | PFCAs | equilibrium_endpoint_reported | CACBM |  | ball-milled colloidal activated carbon | 0.1 | 214.036 | ultrapure water |  | 25 | 24 | 50 | 25 | 0 |  | 0 | 30 | Activated carbon | specialty activated carbon |  |  | 0.000318 | 33.2 | 968.59 | [5 empty] | 0.089 | 0.25 | 0.339 |  |  |  |  | 5.9 |  | not applicable | not applicable | isotherm | 47.00191 | 1.672116 | Langmuir | FALSE | AC |  |  | 0.5850721 | Ce_final_mg/L and PFAS_C0_value_mg/L | 0 | 0 | 0 | 0.05850721 | 0 | 0 | 0 | FALSE |  | 0 | 0 | 0 | 0 | 0 | 0 | 0 | 0 | 0 |  | 0 | 0 | 1 | 0 | 1 | 1 | 0 | 0 | 0 | 0 | 0 | 0 | 0 | 0 | 0 | 0 | 0 | 0 | [6 empty] | 10.33365808 | 5.606533 | 0.97 | 8.112303 | 0.34 | 0.92 | https://doi.org/10.1021/acsestwater.5c00641 | Kebede, MM; Masud, MAA; Ortbal, S; Shin, WS; Mekonnen, MM; Clement, TP; Terry, LG | Adsorptive Removal of PFAS from Aqueous Solutions Using GAC, PAC and Ball-Milled Colloidal Activated Carbon: Characterizing Efficiency, Kinetics, and Mechanisms | ACS ES&T WATER | 2025
25 | 5 | isotherm_recalculated_at_reference_dose | Langmuir | TRUE | 0.97 | 5 | 25 | 1.743255 | 0.2413609 | 5.749432 | 0.04176136 | std_009582 | 8343 | application | study_228 | PFBA¦CACBM¦isotherm¦NA | CACBM | generic_study_local | study_no + adsorbent_id | study::STUDY228¦adsorbent::CACBM | study::STUDY228¦adsorbent::CACBM | PFBA | PFCAs | equilibrium_endpoint_reported | CACBM |  | ball-milled colloidal activated carbon | 6 | 214.036 | ultrapure water |  | 25 | 24 | 50 | 25 | 0 |  | 0 | 30 | Activated carbon | specialty activated carbon |  |  | 0.000318 | 33.2 | 968.59 | [5 empty] | 0.089 | 0.25 | 0.339 |  |  |  |  | 5.9 |  | not applicable | not applicable | isotherm | 1.758094 | 0.2450422 | Langmuir | FALSE | AC |  |  | 0.05010039 | Ce_final_mg/L and PFAS_C0_value_mg/L | 0 | 0 | 0 | 0.3006024 | 0 | 0 | 0 | FALSE |  | 0 | 0 | 0 | 0 | 0 | 0 | 0 | 0 | 0 |  | 0 | 0 | 1 | 0 | 1 | 1 | 0 | 0 | 0 | 0 | 0 | 0 | 0 | 0 | 0 | 0 | 0 | 0 | [6 empty] | 10.33365808 | 5.606533 | 0.97 | 8.112303 | 0.34 | 0.92 | https://doi.org/10.1021/acsestwater.5c00641 | Kebede, MM; Masud, MAA; Ortbal, S; Shin, WS; Mekonnen, MM; Clement, TP; Terry, LG | Adsorptive Removal of PFAS from Aqueous Solutions Using GAC, PAC and Ball-Milled Colloidal Activated Carbon: Characterizing Efficiency, Kinetics, and Mechanisms | ACS ES&T WATER | 2025
25 | 5 | isotherm_recalculated_at_reference_dose | Langmuir | TRUE | 0.97 | 5 | 25 | 42.21982 | 1.625516 | 0.04865007 | 0.5134993 | std_009583 | 8344 | application | study_228 | PFBS¦CACBM¦isotherm¦NA | CACBM | generic_study_local | study_no + adsorbent_id | study::STUDY228¦adsorbent::CACBM | study::STUDY228¦adsorbent::CACBM | PFBS | PFSAs | equilibrium_endpoint_reported | CACBM |  | ball-milled colloidal activated carbon | 0.1 | 300.098 | ultrapure water |  | 25 | 24 | 50 | 25 | 0 |  | 0 | 30 | Activated carbon | specialty activated carbon |  |  | 0.000318 | 33.2 | 968.59 | [5 empty] | 0.089 | 0.25 | 0.339 |  |  |  |  | 5.9 |  | not applicable | not applicable | isotherm | 42.40127 | 1.627379 | Langmuir | FALSE | AC |  |  | 0.5598666 | Ce_final_mg/L and PFAS_C0_value_mg/L | 0 | 0 | 0 | 0.05598666 | 0 | 0 | 0 | FALSE |  | 0 | 0 | 0 | 0 | 0 | 0 | 0 | 0 | 0 |  | 0 | 0 | 1 | 0 | 1 | 1 | 0 | 0 | 0 | 0 | 0 | 0 | 0 | 0 | 0 | 0 | 0 | 0 | [6 empty] | 45.74393814 | 0.966351 | 0.97 | 21.70431 | 0.5 | 0.98 | https://doi.org/10.1021/acsestwater.5c00641 | Kebede, MM; Masud, MAA; Ortbal, S; Shin, WS; Mekonnen, MM; Clement, TP; Terry, LG | Adsorptive Removal of PFAS from Aqueous Solutions Using GAC, PAC and Ball-Milled Colloidal Activated Carbon: Characterizing Efficiency, Kinetics, and Mechanisms | ACS ES&T WATER | 2025
25 | 5 | isotherm_recalculated_at_reference_dose | Langmuir | TRUE | 0.97 | 5 | 25 | 7.51665 | 0.8760243 | 5.050861 | 0.1581898 | std_009584 | 8344 | application | study_228 | PFBS¦CACBM¦isotherm¦NA | CACBM | generic_study_local | study_no + adsorbent_id | study::STUDY228¦adsorbent::CACBM | study::STUDY228¦adsorbent::CACBM | PFBS | PFSAs | equilibrium_endpoint_reported | CACBM |  | ball-milled colloidal activated carbon | 6 | 300.098 | ultrapure water |  | 25 | 24 | 50 | 25 | 0 |  | 0 | 30 | Activated carbon | specialty activated carbon |  |  | 0.000318 | 33.2 | 968.59 | [5 empty] | 0.089 | 0.25 | 0.339 |  |  |  |  | 5.9 |  | not applicable | not applicable | isotherm | 7.749174 | 0.8892554 | Langmuir | FALSE | AC |  |  | 0.1886247 | Ce_final_mg/L and PFAS_C0_value_mg/L | 0 | 0 | 0 | 1.131748 | 0 | 0 | 0 | FALSE |  | 0 | 0 | 0 | 0 | 0 | 0 | 0 | 0 | 0 |  | 0 | 0 | 1 | 0 | 1 | 1 | 0 | 0 | 0 | 0 | 0 | 0 | 0 | 0 | 0 | 0 | 0 | 0 | [6 empty] | 45.74393814 | 0.966351 | 0.97 | 21.70431 | 0.5 | 0.98 | https://doi.org/10.1021/acsestwater.5c00641 | Kebede, MM; Masud, MAA; Ortbal, S; Shin, WS; Mekonnen, MM; Clement, TP; Terry, LG | Adsorptive Removal of PFAS from Aqueous Solutions Using GAC, PAC and Ball-Milled Colloidal Activated Carbon: Characterizing Efficiency, Kinetics, and Mechanisms | ACS ES&T WATER | 2025
25 | 5 | observed_dose_within_tolerance | Observed Removal | FALSE |  | 5 | 30 | 90.12346 | 1.954838 | 0.27 | 0.73 | std_009585 | 8345 | application | study_228 | PFOA¦GAC¦snapshot¦Time_1_h | GAC | generic_study_local | study_no + adsorbent_id | study::STUDY228¦adsorbent::GAC | study::STUDY228¦adsorbent::GAC | PFOA | PFCAs | removal_single_timepoint_assumed | GAC |  | granular activated carbon | 1 | 414.064 | ultrapure water | 6.2 | 20 | 1 | 150 | 250 | 0 |  | 0 | 30 | Activated carbon | granular activated carbon |  |  |  | 43.2 | 716.51 | [5 empty] | 0.038 | 0.166 | 0.204 |  |  |  |  | 10.03 |  | not applicable | not applicable | snapshot | 90.12346 | 1.954838 | Removal | FALSE | AC | Time_1_h |  | 0.73 | Ce_final_mg/L and PFAS_C0_value_mg/L | 0 | 0 | 0 | 0.73 | 0 | 0 | 0 | FALSE |  | 0 | 0 | 0 | 0 | 0 | 0 | 0 | 0 | 0 | [31 empty] | https://doi.org/10.1021/acsestwater.5c00641 | Kebede, MM; Masud, MAA; Ortbal, S; Shin, WS; Mekonnen, MM; Clement, TP; Terry, LG | Adsorptive Removal of PFAS from Aqueous Solutions Using GAC, PAC and Ball-Milled Colloidal Activated Carbon: Characterizing Efficiency, Kinetics, and Mechanisms | ACS ES&T WATER | 2025
25 | 5 | observed_dose_within_tolerance | Observed Removal | FALSE |  | 5 | 30 | 90.12346 | 1.954838 | 0.27 | 0.73 | std_009586 | 8346 | application | study_228 | PFOA¦PAC¦snapshot¦Time_1_h | PAC | generic_study_local | study_no + adsorbent_id | study::STUDY228¦adsorbent::PAC | study::STUDY228¦adsorbent::PAC | PFOA | PFCAs | removal_single_timepoint_assumed | PAC |  | powdered activated carbon | 1 | 414.064 | ultrapure water | 6.2 | 20 | 1 | 150 | 250 | 0 |  | 0 | 30 | Activated carbon | powdered activated carbon |  |  |  | 38.8 | 729.94 | [5 empty] | 0.043 | 0.18 | 0.223 |  |  |  |  | 8.42 |  | not applicable | not applicable | snapshot | 90.12346 | 1.954838 | Removal | FALSE | AC | Time_1_h |  | 0.73 | Ce_final_mg/L and PFAS_C0_value_mg/L | 0 | 0 | 0 | 0.73 | 0 | 0 | 0 | FALSE |  | 0 | 0 | 0 | 0 | 0 | 0 | 0 | 0 | 0 |  | 0 | 0 | 1 | 0 | 1 | 1 | 0 | 0 | 0 | 0 | 0 | 0 | 0 | 0 | 0 | 0 | 0 | 0 | [12 empty] | https://doi.org/10.1021/acsestwater.5c00641 | Kebede, MM; Masud, MAA; Ortbal, S; Shin, WS; Mekonnen, MM; Clement, TP; Terry, LG | Adsorptive Removal of PFAS from Aqueous Solutions Using GAC, PAC and Ball-Milled Colloidal Activated Carbon: Characterizing Efficiency, Kinetics, and Mechanisms | ACS ES&T WATER | 2025
25 | 5 | observed_dose_within_tolerance | Observed Removal | FALSE |  | 5 | 30 | 90.12346 | 1.954838 | 0.27 | 0.73 | std_009587 | 8347 | application | study_228 | PFOA¦CACBM¦snapshot¦Time_1_h | CACBM | generic_study_local | study_no + adsorbent_id | study::STUDY228¦adsorbent::CACBM | study::STUDY228¦adsorbent::CACBM | PFOA | PFCAs | removal_single_timepoint_assumed | CACBM |  | ball-milled colloidal activated carbon | 1 | 414.064 | ultrapure water | 6.2 | 20 | 1 | 150 | 250 | 0 |  | 0 | 30 | Activated carbon | specialty activated carbon |  |  | 0.000318 | 33.2 | 968.59 | [5 empty] | 0.089 | 0.25 | 0.339 |  |  |  |  | 5.9 |  | not applicable | not applicable | snapshot | 90.12346 | 1.954838 | Removal | FALSE | AC | Time_1_h |  | 0.73 | Ce_final_mg/L and PFAS_C0_value_mg/L | 0 | 0 | 0 | 0.73 | 0 | 0 | 0 | FALSE |  | 0 | 0 | 0 | 0 | 0 | 0 | 0 | 0 | 0 |  | 0 | 0 | 1 | 0 | 1 | 1 | 0 | 0 | 0 | 0 | 0 | 0 | 0 | 0 | 0 | 0 | 0 | 0 | [12 empty] | https://doi.org/10.1021/acsestwater.5c00641 | Kebede, MM; Masud, MAA; Ortbal, S; Shin, WS; Mekonnen, MM; Clement, TP; Terry, LG | Adsorptive Removal of PFAS from Aqueous Solutions Using GAC, PAC and Ball-Milled Colloidal Activated Carbon: Characterizing Efficiency, Kinetics, and Mechanisms | ACS ES&T WATER | 2025
25 | 5 | observed_dose_within_tolerance | Observed Removal | FALSE |  | 5 | 30 | 269.697 | 2.430876 | 0.11 | 0.89 | std_009588 | 8348 | application | study_228 | PFOS¦GAC¦snapshot¦Time_1_h | GAC | generic_study_local | study_no + adsorbent_id | study::STUDY228¦adsorbent::GAC | study::STUDY228¦adsorbent::GAC | PFOS | PFSAs | removal_single_timepoint_assumed | GAC |  | granular activated carbon | 1 | 500.126 | ultrapure water | 6.2 | 20 | 1 | 150 | 250 | 0 |  | 0 | 30 | Activated carbon | granular activated carbon |  |  |  | 43.2 | 716.51 | [5 empty] | 0.038 | 0.166 | 0.204 |  |  |  |  | 10.03 |  | not applicable | not applicable | snapshot | 269.697 | 2.430876 | Removal | FALSE | AC | Time_1_h |  | 0.89 | Ce_final_mg/L and PFAS_C0_value_mg/L | 0 | 0 | 0 | 0.89 | 0 | 0 | 0 | FALSE |  | 0 | 0 | 0 | 0 | 0 | 0 | 0 | 0 | 0 | [31 empty] | https://doi.org/10.1021/acsestwater.5c00641 | Kebede, MM; Masud, MAA; Ortbal, S; Shin, WS; Mekonnen, MM; Clement, TP; Terry, LG | Adsorptive Removal of PFAS from Aqueous Solutions Using GAC, PAC and Ball-Milled Colloidal Activated Carbon: Characterizing Efficiency, Kinetics, and Mechanisms | ACS ES&T WATER | 2025
25 | 5 | observed_dose_within_tolerance | Observed Removal | FALSE |  | 5 | 30 | 269.697 | 2.430876 | 0.11 | 0.89 | std_009589 | 8349 | application | study_228 | PFOS¦PAC¦snapshot¦Time_1_h | PAC | generic_study_local | study_no + adsorbent_id | study::STUDY228¦adsorbent::PAC | study::STUDY228¦adsorbent::PAC | PFOS | PFSAs | removal_single_timepoint_assumed | PAC |  | powdered activated carbon | 1 | 500.126 | ultrapure water | 6.2 | 20 | 1 | 150 | 250 | 0 |  | 0 | 30 | Activated carbon | powdered activated carbon |  |  |  | 38.8 | 729.94 | [5 empty] | 0.043 | 0.18 | 0.223 |  |  |  |  | 8.42 |  | not applicable | not applicable | snapshot | 269.697 | 2.430876 | Removal | FALSE | AC | Time_1_h |  | 0.89 | Ce_final_mg/L and PFAS_C0_value_mg/L | 0 | 0 | 0 | 0.89 | 0 | 0 | 0 | FALSE |  | 0 | 0 | 0 | 0 | 0 | 0 | 0 | 0 | 0 |  | 0 | 0 | 1 | 0 | 1 | 1 | 0 | 0 | 0 | 0 | 0 | 0 | 0 | 0 | 0 | 0 | 0 | 0 | [12 empty] | https://doi.org/10.1021/acsestwater.5c00641 | Kebede, MM; Masud, MAA; Ortbal, S; Shin, WS; Mekonnen, MM; Clement, TP; Terry, LG | Adsorptive Removal of PFAS from Aqueous Solutions Using GAC, PAC and Ball-Milled Colloidal Activated Carbon: Characterizing Efficiency, Kinetics, and Mechanisms | ACS ES&T WATER | 2025
25 | 5 | observed_dose_within_tolerance | Observed Removal | FALSE |  | 5 | 30 | 269.697 | 2.430876 | 0.11 | 0.89 | std_009590 | 8350 | application | study_228 | PFOS¦CACBM¦snapshot¦Time_1_h | CACBM | generic_study_local | study_no + adsorbent_id | study::STUDY228¦adsorbent::CACBM | study::STUDY228¦adsorbent::CACBM | PFOS | PFSAs | removal_single_timepoint_assumed | CACBM |  | ball-milled colloidal activated carbon | 1 | 500.126 | ultrapure water | 6.2 | 20 | 1 | 150 | 250 | 0 |  | 0 | 30 | Activated carbon | specialty activated carbon |  |  | 0.000318 | 33.2 | 968.59 | [5 empty] | 0.089 | 0.25 | 0.339 |  |  |  |  | 5.9 |  | not applicable | not applicable | snapshot | 269.697 | 2.430876 | Removal | FALSE | AC | Time_1_h |  | 0.89 | Ce_final_mg/L and PFAS_C0_value_mg/L | 0 | 0 | 0 | 0.89 | 0 | 0 | 0 | FALSE |  | 0 | 0 | 0 | 0 | 0 | 0 | 0 | 0 | 0 |  | 0 | 0 | 1 | 0 | 1 | 1 | 0 | 0 | 0 | 0 | 0 | 0 | 0 | 0 | 0 | 0 | 0 | 0 | [12 empty] | https://doi.org/10.1021/acsestwater.5c00641 | Kebede, MM; Masud, MAA; Ortbal, S; Shin, WS; Mekonnen, MM; Clement, TP; Terry, LG | Adsorptive Removal of PFAS from Aqueous Solutions Using GAC, PAC and Ball-Milled Colloidal Activated Carbon: Characterizing Efficiency, Kinetics, and Mechanisms | ACS ES&T WATER | 2025
25 | 5 | observed_dose_within_tolerance | Observed Removal | FALSE |  | 5 | 30 | 14.28571 | 1.154902 | 0.7 | 0.3 | std_009591 | 8351 | application | study_228 | PFBA¦GAC¦snapshot¦Time_1_h | GAC | generic_study_local | study_no + adsorbent_id | study::STUDY228¦adsorbent::GAC | study::STUDY228¦adsorbent::GAC | PFBA | PFCAs | removal_single_timepoint_assumed | GAC |  | granular activated carbon | 1 | 214.036 | ultrapure water | 6.2 | 20 | 1 | 150 | 250 | 0 |  | 0 | 30 | Activated carbon | granular activated carbon |  |  |  | 43.2 | 716.51 | [5 empty] | 0.038 | 0.166 | 0.204 |  |  |  |  | 10.03 |  | not applicable | not applicable | snapshot | 14.28571 | 1.154902 | Removal | FALSE | AC | Time_1_h |  | 0.3 | Ce_final_mg/L and PFAS_C0_value_mg/L | 0 | 0 | 0 | 0.3 | 0 | 0 | 0 | FALSE |  | 0 | 0 | 0 | 0 | 0 | 0 | 0 | 0 | 0 | [31 empty] | https://doi.org/10.1021/acsestwater.5c00641 | Kebede, MM; Masud, MAA; Ortbal, S; Shin, WS; Mekonnen, MM; Clement, TP; Terry, LG | Adsorptive Removal of PFAS from Aqueous Solutions Using GAC, PAC and Ball-Milled Colloidal Activated Carbon: Characterizing Efficiency, Kinetics, and Mechanisms | ACS ES&T WATER | 2025
25 | 5 | observed_dose_within_tolerance | Observed Removal | FALSE |  | 5 | 30 | 14.28571 | 1.154902 | 0.7 | 0.3 | std_009592 | 8352 | application | study_228 | PFBA¦PAC¦snapshot¦Time_1_h | PAC | generic_study_local | study_no + adsorbent_id | study::STUDY228¦adsorbent::PAC | study::STUDY228¦adsorbent::PAC | PFBA | PFCAs | removal_single_timepoint_assumed | PAC |  | powdered activated carbon | 1 | 214.036 | ultrapure water | 6.2 | 20 | 1 | 150 | 250 | 0 |  | 0 | 30 | Activated carbon | powdered activated carbon |  |  |  | 38.8 | 729.94 | [5 empty] | 0.043 | 0.18 | 0.223 |  |  |  |  | 8.42 |  | not applicable | not applicable | snapshot | 14.28571 | 1.154902 | Removal | FALSE | AC | Time_1_h |  | 0.3 | Ce_final_mg/L and PFAS_C0_value_mg/L | 0 | 0 | 0 | 0.3 | 0 | 0 | 0 | FALSE |  | 0 | 0 | 0 | 0 | 0 | 0 | 0 | 0 | 0 |  | 0 | 0 | 1 | 0 | 1 | 1 | 0 | 0 | 0 | 0 | 0 | 0 | 0 | 0 | 0 | 0 | 0 | 0 | [12 empty] | https://doi.org/10.1021/acsestwater.5c00641 | Kebede, MM; Masud, MAA; Ortbal, S; Shin, WS; Mekonnen, MM; Clement, TP; Terry, LG | Adsorptive Removal of PFAS from Aqueous Solutions Using GAC, PAC and Ball-Milled Colloidal Activated Carbon: Characterizing Efficiency, Kinetics, and Mechanisms | ACS ES&T WATER | 2025
25 | 5 | observed_dose_within_tolerance | Observed Removal | FALSE |  | 5 | 30 | 14.28571 | 1.154902 | 0.7 | 0.3 | std_009593 | 8353 | application | study_228 | PFBA¦CACBM¦snapshot¦Time_1_h | CACBM | generic_study_local | study_no + adsorbent_id | study::STUDY228¦adsorbent::CACBM | study::STUDY228¦adsorbent::CACBM | PFBA | PFCAs | removal_single_timepoint_assumed | CACBM |  | ball-milled colloidal activated carbon | 1 | 214.036 | ultrapure water | 6.2 | 20 | 1 | 150 | 250 | 0 |  | 0 | 30 | Activated carbon | specialty activated carbon |  |  | 0.000318 | 33.2 | 968.59 | [5 empty] | 0.089 | 0.25 | 0.339 |  |  |  |  | 5.9 |  | not applicable | not applicable | snapshot | 14.28571 | 1.154902 | Removal | FALSE | AC | Time_1_h |  | 0.3 | Ce_final_mg/L and PFAS_C0_value_mg/L | 0 | 0 | 0 | 0.3 | 0 | 0 | 0 | FALSE |  | 0 | 0 | 0 | 0 | 0 | 0 | 0 | 0 | 0 |  | 0 | 0 | 1 | 0 | 1 | 1 | 0 | 0 | 0 | 0 | 0 | 0 | 0 | 0 | 0 | 0 | 0 | 0 | [12 empty] | https://doi.org/10.1021/acsestwater.5c00641 | Kebede, MM; Masud, MAA; Ortbal, S; Shin, WS; Mekonnen, MM; Clement, TP; Terry, LG | Adsorptive Removal of PFAS from Aqueous Solutions Using GAC, PAC and Ball-Milled Colloidal Activated Carbon: Characterizing Efficiency, Kinetics, and Mechanisms | ACS ES&T WATER | 2025
25 | 5 | observed_dose_within_tolerance | Observed Removal | FALSE |  | 5 | 30 | 40.74074 | 1.610029 | 0.45 | 0.55 | std_009594 | 8354 | application | study_228 | PFBS¦GAC¦snapshot¦Time_1_h | GAC | generic_study_local | study_no + adsorbent_id | study::STUDY228¦adsorbent::GAC | study::STUDY228¦adsorbent::GAC | PFBS | PFSAs | removal_single_timepoint_assumed | GAC |  | granular activated carbon | 1 | 300.098 | ultrapure water | 6.2 | 20 | 1 | 150 | 250 | 0 |  | 0 | 30 | Activated carbon | granular activated carbon |  |  |  | 43.2 | 716.51 | [5 empty] | 0.038 | 0.166 | 0.204 |  |  |  |  | 10.03 |  | not applicable | not applicable | snapshot | 40.74074 | 1.610029 | Removal | FALSE | AC | Time_1_h |  | 0.55 | Ce_final_mg/L and PFAS_C0_value_mg/L | 0 | 0 | 0 | 0.55 | 0 | 0 | 0 | FALSE |  | 0 | 0 | 0 | 0 | 0 | 0 | 0 | 0 | 0 | [31 empty] | https://doi.org/10.1021/acsestwater.5c00641 | Kebede, MM; Masud, MAA; Ortbal, S; Shin, WS; Mekonnen, MM; Clement, TP; Terry, LG | Adsorptive Removal of PFAS from Aqueous Solutions Using GAC, PAC and Ball-Milled Colloidal Activated Carbon: Characterizing Efficiency, Kinetics, and Mechanisms | ACS ES&T WATER | 2025
25 | 5 | observed_dose_within_tolerance | Observed Removal | FALSE |  | 5 | 30 | 40.74074 | 1.610029 | 0.45 | 0.55 | std_009595 | 8355 | application | study_228 | PFBS¦PAC¦snapshot¦Time_1_h | PAC | generic_study_local | study_no + adsorbent_id | study::STUDY228¦adsorbent::PAC | study::STUDY228¦adsorbent::PAC | PFBS | PFSAs | removal_single_timepoint_assumed | PAC |  | powdered activated carbon | 1 | 300.098 | ultrapure water | 6.2 | 20 | 1 | 150 | 250 | 0 |  | 0 | 30 | Activated carbon | powdered activated carbon |  |  |  | 38.8 | 729.94 | [5 empty] | 0.043 | 0.18 | 0.223 |  |  |  |  | 8.42 |  | not applicable | not applicable | snapshot | 40.74074 | 1.610029 | Removal | FALSE | AC | Time_1_h |  | 0.55 | Ce_final_mg/L and PFAS_C0_value_mg/L | 0 | 0 | 0 | 0.55 | 0 | 0 | 0 | FALSE |  | 0 | 0 | 0 | 0 | 0 | 0 | 0 | 0 | 0 |  | 0 | 0 | 1 | 0 | 1 | 1 | 0 | 0 | 0 | 0 | 0 | 0 | 0 | 0 | 0 | 0 | 0 | 0 | [12 empty] | https://doi.org/10.1021/acsestwater.5c00641 | Kebede, MM; Masud, MAA; Ortbal, S; Shin, WS; Mekonnen, MM; Clement, TP; Terry, LG | Adsorptive Removal of PFAS from Aqueous Solutions Using GAC, PAC and Ball-Milled Colloidal Activated Carbon: Characterizing Efficiency, Kinetics, and Mechanisms | ACS ES&T WATER | 2025
25 | 5 | observed_dose_within_tolerance | Observed Removal | FALSE |  | 5 | 30 | 40.74074 | 1.610029 | 0.45 | 0.55 | std_009596 | 8356 | application | study_228 | PFBS¦CACBM¦snapshot¦Time_1_h | CACBM | generic_study_local | study_no + adsorbent_id | study::STUDY228¦adsorbent::CACBM | study::STUDY228¦adsorbent::CACBM | PFBS | PFSAs | removal_single_timepoint_assumed | CACBM |  | ball-milled colloidal activated carbon | 1 | 300.098 | ultrapure water | 6.2 | 20 | 1 | 150 | 250 | 0 |  | 0 | 30 | Activated carbon | specialty activated carbon |  |  | 0.000318 | 33.2 | 968.59 | [5 empty] | 0.089 | 0.25 | 0.339 |  |  |  |  | 5.9 |  | not applicable | not applicable | snapshot | 40.74074 | 1.610029 | Removal | FALSE | AC | Time_1_h |  | 0.55 | Ce_final_mg/L and PFAS_C0_value_mg/L | 0 | 0 | 0 | 0.55 | 0 | 0 | 0 | FALSE |  | 0 | 0 | 0 | 0 | 0 | 0 | 0 | 0 | 0 |  | 0 | 0 | 1 | 0 | 1 | 1 | 0 | 0 | 0 | 0 | 0 | 0 | 0 | 0 | 0 | 0 | 0 | 0 | [12 empty] | https://doi.org/10.1021/acsestwater.5c00641 | Kebede, MM; Masud, MAA; Ortbal, S; Shin, WS; Mekonnen, MM; Clement, TP; Terry, LG | Adsorptive Removal of PFAS from Aqueous Solutions Using GAC, PAC and Ball-Milled Colloidal Activated Carbon: Characterizing Efficiency, Kinetics, and Mechanisms | ACS ES&T WATER | 2025
25 | 5 | observed_dose_within_tolerance | Observed Removal | FALSE |  | 5 | 30 | 133.3333 | 2.124939 | 0.02 | 0.8 | std_009601 | 8361 | application | study_228 | PFBA¦CACBM¦snapshot¦PFBA_0.1 | CACBM | generic_study_local | study_no + adsorbent_id | study::STUDY228¦adsorbent::CACBM | study::STUDY228¦adsorbent::CACBM | PFBA | PFCAs | removal_single_timepoint_assumed | CACBM |  | ball-milled colloidal activated carbon | 0.1 | 214.036 | ultrapure water | 6.2 | 20 | 1 |  |  | 0 |  | 0 | 30 | Activated carbon | specialty activated carbon |  |  | 0.000318 | 33.2 | 968.59 | [5 empty] | 0.089 | 0.25 | 0.339 |  |  |  |  | 5.9 |  | not applicable | not applicable | snapshot | 133.3333 | 2.124939 | Removal | FALSE | AC | PFBA_0.1 |  | 0.8 | Ce_final_mg/L and PFAS_C0_value_mg/L | 0 | 0 | 0 | 0.08 | 0 | 0 | 0 | FALSE |  | 0 | 0 | 0 | 0 | 0 | 0 | 0 | 0 | 0 |  | 0 | 0 | 1 | 0 | 1 | 1 | 0 | 0 | 0 | 0 | 0 | 0 | 0 | 0 | 0 | 0 | 0 | 0 | [12 empty] | https://doi.org/10.1021/acsestwater.5c00641 | Kebede, MM; Masud, MAA; Ortbal, S; Shin, WS; Mekonnen, MM; Clement, TP; Terry, LG | Adsorptive Removal of PFAS from Aqueous Solutions Using GAC, PAC and Ball-Milled Colloidal Activated Carbon: Characterizing Efficiency, Kinetics, and Mechanisms | ACS ES&T WATER | 2025
25 | 5 | observed_dose_within_tolerance | Observed Removal | FALSE |  | 5 | 30 | 11.11111 | 1.045757 | 0.75 | 0.25 | std_009602 | 8362 | application | study_228 | PFBA¦CACBM¦snapshot¦PFBA_1.0 | CACBM | generic_study_local | study_no + adsorbent_id | study::STUDY228¦adsorbent::CACBM | study::STUDY228¦adsorbent::CACBM | PFBA | PFCAs | removal_single_timepoint_assumed | CACBM |  | ball-milled colloidal activated carbon | 1 | 214.036 | ultrapure water | 6.2 | 20 | 1 |  |  | 0 |  | 0 | 30 | Activated carbon | specialty activated carbon |  |  | 0.000318 | 33.2 | 968.59 | [5 empty] | 0.089 | 0.25 | 0.339 |  |  |  |  | 5.9 |  | not applicable | not applicable | snapshot | 11.11111 | 1.045757 | Removal | FALSE | AC | PFBA_1.0 |  | 0.25 | Ce_final_mg/L and PFAS_C0_value_mg/L | 0 | 0 | 0 | 0.25 | 0 | 0 | 0 | FALSE |  | 0 | 0 | 0 | 0 | 0 | 0 | 0 | 0 | 0 |  | 0 | 0 | 1 | 0 | 1 | 1 | 0 | 0 | 0 | 0 | 0 | 0 | 0 | 0 | 0 | 0 | 0 | 0 | [12 empty] | https://doi.org/10.1021/acsestwater.5c00641 | Kebede, MM; Masud, MAA; Ortbal, S; Shin, WS; Mekonnen, MM; Clement, TP; Terry, LG | Adsorptive Removal of PFAS from Aqueous Solutions Using GAC, PAC and Ball-Milled Colloidal Activated Carbon: Characterizing Efficiency, Kinetics, and Mechanisms | ACS ES&T WATER | 2025
25 | 5 | observed_dose_within_tolerance | Observed Removal | FALSE |  | 5 | 30 | 1633.333 | 3.213075 | 0.002 | 0.98 | std_009603 | 8363 | application | study_228 | PFOA¦CACBM¦snapshot¦PFOA_0.1 | CACBM | generic_study_local | study_no + adsorbent_id | study::STUDY228¦adsorbent::CACBM | study::STUDY228¦adsorbent::CACBM | PFOA | PFCAs | removal_single_timepoint_assumed | CACBM |  | ball-milled colloidal activated carbon | 0.1 | 414.064 | ultrapure water | 6.2 | 20 | 1 | 150 | 250 | 0 |  | 0 | 30 | Activated carbon | specialty activated carbon |  |  | 0.000318 | 33.2 | 968.59 | [5 empty] | 0.089 | 0.25 | 0.339 |  |  |  |  | 5.9 |  | not applicable | not applicable | snapshot | 1633.333 | 3.213075 | Removal | FALSE | AC | PFOA_0.1 |  | 0.98 | Ce_final_mg/L and PFAS_C0_value_mg/L | 0 | 0 | 0 | 0.098 | 0 | 0 | 0 | FALSE |  | 0 | 0 | 0 | 0 | 0 | 0 | 0 | 0 | 0 |  | 0 | 0 | 1 | 0 | 1 | 1 | 0 | 0 | 0 | 0 | 0 | 0 | 0 | 0 | 0 | 0 | 0 | 0 | [12 empty] | https://doi.org/10.1021/acsestwater.5c00641 | Kebede, MM; Masud, MAA; Ortbal, S; Shin, WS; Mekonnen, MM; Clement, TP; Terry, LG | Adsorptive Removal of PFAS from Aqueous Solutions Using GAC, PAC and Ball-Milled Colloidal Activated Carbon: Characterizing Efficiency, Kinetics, and Mechanisms | ACS ES&T WATER | 2025
25 | 5 | observed_dose_within_tolerance | Observed Removal | FALSE |  | 5 | 30 | 118.1818 | 2.072551 | 0.22 | 0.78 | std_009604 | 8364 | application | study_228 | PFOA¦CACBM¦snapshot¦PFOA_1.0 | CACBM | generic_study_local | study_no + adsorbent_id | study::STUDY228¦adsorbent::CACBM | study::STUDY228¦adsorbent::CACBM | PFOA | PFCAs | removal_single_timepoint_assumed | CACBM |  | ball-milled colloidal activated carbon | 1 | 414.064 | ultrapure water | 6.2 | 20 | 1 | 150 | 250 | 0 |  | 0 | 30 | Activated carbon | specialty activated carbon |  |  | 0.000318 | 33.2 | 968.59 | [5 empty] | 0.089 | 0.25 | 0.339 |  |  |  |  | 5.9 |  | not applicable | not applicable | snapshot | 118.1818 | 2.072551 | Removal | FALSE | AC | PFOA_1.0 |  | 0.78 | Ce_final_mg/L and PFAS_C0_value_mg/L | 0 | 0 | 0 | 0.78 | 0 | 0 | 0 | FALSE |  | 0 | 0 | 0 | 0 | 0 | 0 | 0 | 0 | 0 |  | 0 | 0 | 1 | 0 | 1 | 1 | 0 | 0 | 0 | 0 | 0 | 0 | 0 | 0 | 0 | 0 | 0 | 0 | [12 empty] | https://doi.org/10.1021/acsestwater.5c00641 | Kebede, MM; Masud, MAA; Ortbal, S; Shin, WS; Mekonnen, MM; Clement, TP; Terry, LG | Adsorptive Removal of PFAS from Aqueous Solutions Using GAC, PAC and Ball-Milled Colloidal Activated Carbon: Characterizing Efficiency, Kinetics, and Mechanisms | ACS ES&T WATER | 2025
25 | 5 | observed_dose_within_tolerance | Observed Removal | FALSE |  | 5 | 30 | 1077.778 | 3.032529 | 0.003 | 0.97 | std_009605 | 8365 | application | study_228 | PFOS¦CACBM¦snapshot¦PFOS_0.1 | CACBM | generic_study_local | study_no + adsorbent_id | study::STUDY228¦adsorbent::CACBM | study::STUDY228¦adsorbent::CACBM | PFOS | PFSAs | removal_single_timepoint_assumed | CACBM |  | ball-milled colloidal activated carbon | 0.1 | 500.126 | ultrapure water | 6.2 | 20 | 1 | 150 | 250 | 0 |  | 0 | 30 | Activated carbon | specialty activated carbon |  |  | 0.000318 | 33.2 | 968.59 | [5 empty] | 0.089 | 0.25 | 0.339 |  |  |  |  | 5.9 |  | not applicable | not applicable | snapshot | 1077.778 | 3.032529 | Removal | FALSE | AC | PFOS_0.1 |  | 0.97 | Ce_final_mg/L and PFAS_C0_value_mg/L | 0 | 0 | 0 | 0.097 | 0 | 0 | 0 | FALSE |  | 0 | 0 | 0 | 0 | 0 | 0 | 0 | 0 | 0 |  | 0 | 0 | 1 | 0 | 1 | 1 | 0 | 0 | 0 | 0 | 0 | 0 | 0 | 0 | 0 | 0 | 0 | 0 | [12 empty] | https://doi.org/10.1021/acsestwater.5c00641 | Kebede, MM; Masud, MAA; Ortbal, S; Shin, WS; Mekonnen, MM; Clement, TP; Terry, LG | Adsorptive Removal of PFAS from Aqueous Solutions Using GAC, PAC and Ball-Milled Colloidal Activated Carbon: Characterizing Efficiency, Kinetics, and Mechanisms | ACS ES&T WATER | 2025
25 | 5 | observed_dose_within_tolerance | Observed Removal | FALSE |  | 5 | 30 | 223.0769 | 2.348455 | 0.13 | 0.87 | std_009606 | 8366 | application | study_228 | PFOS¦CACBM¦snapshot¦PFOS_1.0 | CACBM | generic_study_local | study_no + adsorbent_id | study::STUDY228¦adsorbent::CACBM | study::STUDY228¦adsorbent::CACBM | PFOS | PFSAs | removal_single_timepoint_assumed | CACBM |  | ball-milled colloidal activated carbon | 1 | 500.126 | ultrapure water | 6.2 | 20 | 1 | 150 | 250 | 0 |  | 0 | 30 | Activated carbon | specialty activated carbon |  |  | 0.000318 | 33.2 | 968.59 | [5 empty] | 0.089 | 0.25 | 0.339 |  |  |  |  | 5.9 |  | not applicable | not applicable | snapshot | 223.0769 | 2.348455 | Removal | FALSE | AC | PFOS_1.0 |  | 0.87 | Ce_final_mg/L and PFAS_C0_value_mg/L | 0 | 0 | 0 | 0.87 | 0 | 0 | 0 | FALSE |  | 0 | 0 | 0 | 0 | 0 | 0 | 0 | 0 | 0 |  | 0 | 0 | 1 | 0 | 1 | 1 | 0 | 0 | 0 | 0 | 0 | 0 | 0 | 0 | 0 | 0 | 0 | 0 | [12 empty] | https://doi.org/10.1021/acsestwater.5c00641 | Kebede, MM; Masud, MAA; Ortbal, S; Shin, WS; Mekonnen, MM; Clement, TP; Terry, LG | Adsorptive Removal of PFAS from Aqueous Solutions Using GAC, PAC and Ball-Milled Colloidal Activated Carbon: Characterizing Efficiency, Kinetics, and Mechanisms | ACS ES&T WATER | 2025
25 | 5 | observed_dose_within_tolerance | Observed Removal | FALSE |  | 5 | 30 | 800 | 2.90309 | 0.004 | 0.96 | std_009607 | 8367 | application | study_228 | PFBS¦CACBM¦snapshot¦PFBS_0.1 | CACBM | generic_study_local | study_no + adsorbent_id | study::STUDY228¦adsorbent::CACBM | study::STUDY228¦adsorbent::CACBM | PFBS | PFSAs | removal_single_timepoint_assumed | CACBM |  | ball-milled colloidal activated carbon | 0.1 | 300.098 | ultrapure water | 6.2 | 20 | 1 | 150 | 250 | 0 |  | 0 | 30 | Activated carbon | specialty activated carbon |  |  | 0.000318 | 33.2 | 968.59 | [5 empty] | 0.089 | 0.25 | 0.339 |  |  |  |  | 5.9 |  | not applicable | not applicable | snapshot | 800 | 2.90309 | Removal | FALSE | AC | PFBS_0.1 |  | 0.96 | Ce_final_mg/L and PFAS_C0_value_mg/L | 0 | 0 | 0 | 0.096 | 0 | 0 | 0 | FALSE |  | 0 | 0 | 0 | 0 | 0 | 0 | 0 | 0 | 0 |  | 0 | 0 | 1 | 0 | 1 | 1 | 0 | 0 | 0 | 0 | 0 | 0 | 0 | 0 | 0 | 0 | 0 | 0 | [12 empty] | https://doi.org/10.1021/acsestwater.5c00641 | Kebede, MM; Masud, MAA; Ortbal, S; Shin, WS; Mekonnen, MM; Clement, TP; Terry, LG | Adsorptive Removal of PFAS from Aqueous Solutions Using GAC, PAC and Ball-Milled Colloidal Activated Carbon: Characterizing Efficiency, Kinetics, and Mechanisms | ACS ES&T WATER | 2025
25 | 5 | observed_dose_within_tolerance | Observed Removal | FALSE |  | 5 | 30 | 40.74074 | 1.610029 | 0.45 | 0.55 | std_009608 | 8368 | application | study_228 | PFBS¦CACBM¦snapshot¦PFBS_1.0 | CACBM | generic_study_local | study_no + adsorbent_id | study::STUDY228¦adsorbent::CACBM | study::STUDY228¦adsorbent::CACBM | PFBS | PFSAs | removal_single_timepoint_assumed | CACBM |  | ball-milled colloidal activated carbon | 1 | 300.098 | ultrapure water | 6.2 | 20 | 1 | 150 | 250 | 0 |  | 0 | 30 | Activated carbon | specialty activated carbon |  |  | 0.000318 | 33.2 | 968.59 | [5 empty] | 0.089 | 0.25 | 0.339 |  |  |  |  | 5.9 |  | not applicable | not applicable | snapshot | 40.74074 | 1.610029 | Removal | FALSE | AC | PFBS_1.0 |  | 0.55 | Ce_final_mg/L and PFAS_C0_value_mg/L | 0 | 0 | 0 | 0.55 | 0 | 0 | 0 | FALSE |  | 0 | 0 | 0 | 0 | 0 | 0 | 0 | 0 | 0 |  | 0 | 0 | 1 | 0 | 1 | 1 | 0 | 0 | 0 | 0 | 0 | 0 | 0 | 0 | 0 | 0 | 0 | 0 | [12 empty] | https://doi.org/10.1021/acsestwater.5c00641 | Kebede, MM; Masud, MAA; Ortbal, S; Shin, WS; Mekonnen, MM; Clement, TP; Terry, LG | Adsorptive Removal of PFAS from Aqueous Solutions Using GAC, PAC and Ball-Milled Colloidal Activated Carbon: Characterizing Efficiency, Kinetics, and Mechanisms | ACS ES&T WATER | 2025
25 | 5 | isotherm_recalculated_at_reference_dose | Langmuir | TRUE | 0.9648 | 15 | 25 | 1973.224 | 3.295176 | 0.0001986863 | 0.9801314 | std_009616 | 8376 | application | study_230 | PFPeS¦PFPE-cPEI¦isotherm¦NA | PFPE-cPEI | generic_study_local | study_no + adsorbent_id | study::STUDY230¦adsorbent::PFPECPEI | study::STUDY230¦adsorbent::PFPECPEI | PFPeS | PFSAs | equilibrium_endpoint_reported | PFPE-cPEI |  | polyethylenimine cross-linked with perfluoropolyether diglycidyl ether, methylated (PFPE-cPEI) | 0.01 | 350.105 | synthetic water | 7 | 22 | 48 |  |  |  |  | 7e-05 | 40 | Ion exchange resin | specialty resins |  | not applicable | 0.3865 |  | 0.076 | [8 empty] | elemental analyzer | 0.38245 | 0.085455 | 0.001057 |  |  |  |  | isotherm | 2168.841 | 3.336228 | Langmuir | FALSE | Resin |  |  | 0.9886045 | Ce_final_mg/L and PFAS_C0_value_mg/L | 0 | 0 | 0 | 0.009886045 | 0 | 0 | 0 | FALSE |  | 1 | 1 | 0 | 0 | 0 | 1 | 1 | 0 | 0 | [25 empty] | 1.8537 | 1350 | 0.9648 | 1202.339 | 0.94 | 0.9689 | https://doi.org/10.1021/acsestwater.5c00094 | Junge, F; Rückbeil, FE; Gnirss, R; Haag, R; Lorente, A; Lorenz, F; Menacherry, SPM; Ruhl, AS; Sperlich, A; Zidar, A; Wagner, O | Effect of Hydrophobic Cross-Linkers in Strong Base Gel-Type Resins on the Adsorption Kinetics and Capacity for Perfluoroalkyl Substances | ACS ES&T WATER | 2025
25 | 5 | isotherm_recalculated_at_reference_dose | Freundlich | TRUE | 0.9831 | 15 | 25 | 205.8868 | 2.313629 | 0.001626765 | 0.8373235 | std_009617 | 8377 | application | study_230 | PFBA¦TP108¦isotherm¦NA | TP108 | specific | canonical name_commercial | specific::LEWATITTP108 | study::STUDY230¦adsorbent::TP108 | PFBA | PFCAs | equilibrium_endpoint_reported | TP108 | Lewatit TP108 | Lewatit TP108 | 0.01 | 214.036 | synthetic water | 7 | 22 | 48 |  |  |  |  | 7e-05 | 40 | Ion exchange resin | strong base anion |  | not applicable | 0.7 |  | 0.072 | [8 empty] | elemental analyzer | 0.4708 | 0.02041 |  |  |  |  | 700 | isotherm | 369.2197 | 2.567285 | Freundlich | FALSE | Resin |  |  | 0.9365836 | Ce_final_mg/L and PFAS_C0_value_mg/L | 0 | 0 | 0 | 0.009365836 | 0 | 0 | 0 | FALSE |  | 1 | 1 | 0 | 0 | 0 | 1 | 1 | 0 | 0 | Polystyrene (PS) | 1 | 0 | 0 | 0 | 0 | 0 | 0 | 0 | 0 | 0 | 0 | 0 | 0 | 0 | 0 | 0 | 0 | 0 | 0 | 0 | 0 | 1 | 0 |  | 0.3846 | 3290 | 0.914 | 3.842819 | 0.38 | 0.9831 | https://doi.org/10.1021/acsestwater.5c00094 | Junge, F; Rückbeil, FE; Gnirss, R; Haag, R; Lorente, A; Lorenz, F; Menacherry, SPM; Ruhl, AS; Sperlich, A; Zidar, A; Wagner, O | Effect of Hydrophobic Cross-Linkers in Strong Base Gel-Type Resins on the Adsorption Kinetics and Capacity for Perfluoroalkyl Substances | ACS ES&T WATER | 2025
25 | 5 | isotherm_recalculated_at_reference_dose | Freundlich | TRUE | 0.9902 | 15 | 25 | 256.3613 | 2.408852 | 0.001349704 | 0.8650296 | std_009618 | 8378 | application | study_230 | PFHxA¦TP108¦isotherm¦NA | TP108 | specific | canonical name_commercial | specific::LEWATITTP108 | study::STUDY230¦adsorbent::TP108 | PFHxA | PFCAs | equilibrium_endpoint_reported | TP108 | Lewatit TP108 | Lewatit TP108 | 0.01 | 314.05 | synthetic water | 7 | 22 | 48 |  |  |  |  | 7e-05 | 40 | Ion exchange resin | strong base anion |  | not applicable | 0.7 |  | 0.072 | [8 empty] | elemental analyzer | 0.4708 | 0.02041 |  |  |  |  | 700 | isotherm | 498.3972 | 2.697576 | Freundlich | FALSE | Resin |  |  | 0.9522351 | Ce_final_mg/L and PFAS_C0_value_mg/L | 0 | 0 | 0 | 0.009522351 | 0 | 0 | 0 | FALSE |  | 1 | 1 | 0 | 0 | 0 | 1 | 1 | 0 | 0 | Polystyrene (PS) | 1 | 0 | 0 | 0 | 0 | 0 | 0 | 0 | 0 | 0 | 0 | 0 | 0 | 0 | 0 | 0 | 0 | 0 | 0 | 0 | 0 | 1 | 0 |  | 0.4734 | 2810 | 0.9024 | 3.734265 | 0.36 | 0.9902 | https://doi.org/10.1021/acsestwater.5c00094 | Junge, F; Rückbeil, FE; Gnirss, R; Haag, R; Lorente, A; Lorenz, F; Menacherry, SPM; Ruhl, AS; Sperlich, A; Zidar, A; Wagner, O | Effect of Hydrophobic Cross-Linkers in Strong Base Gel-Type Resins on the Adsorption Kinetics and Capacity for Perfluoroalkyl Substances | ACS ES&T WATER | 2025
25 | 5 | isotherm_recalculated_at_reference_dose | Freundlich | TRUE | 0.9671 | 15 | 25 | 494.7401 | 2.694377 | 0.0007480269 | 0.9251973 | std_009619 | 8379 | application | study_230 | TFMSA¦TP108¦isotherm¦NA | TP108 | specific | canonical name_commercial | specific::LEWATITTP108 | study::STUDY230¦adsorbent::TP108 | TFMSA | PFSAs | equilibrium_endpoint_reported | TP108 | Lewatit TP108 | Lewatit TP108 | 0.01 | 150.077 | synthetic water | 7 | 22 | 48 |  |  |  |  | 7e-05 | 40 | Ion exchange resin | strong base anion |  | not applicable | 0.7 |  | 0.072 | [8 empty] | elemental analyzer | 0.4708 | 0.02041 |  |  |  |  | 700 | isotherm | 1146.233 | 3.059273 | Freundlich | FALSE | Resin |  |  | 0.978655 | Ce_final_mg/L and PFAS_C0_value_mg/L | 0 | 0 | 0 | 0.00978655 | 0 | 0 | 0 | FALSE |  | 1 | 1 | 0 | 0 | 0 | 1 | 1 | 0 | 0 | Polystyrene (PS) | 1 | 0 | 0 | 0 | 0 | 0 | 0 | 0 | 0 | 0 | 0 | 0 | 0 | 0 | 0 | 0 | 0 | 0 | 0 | 0 | 0 | 1 | 0 |  | 0.3934 | 14200 | 0.946 | 3.98017 | 0.33 | 0.9671 | https://doi.org/10.1021/acsestwater.5c00094 | Junge, F; Rückbeil, FE; Gnirss, R; Haag, R; Lorente, A; Lorenz, F; Menacherry, SPM; Ruhl, AS; Sperlich, A; Zidar, A; Wagner, O | Effect of Hydrophobic Cross-Linkers in Strong Base Gel-Type Resins on the Adsorption Kinetics and Capacity for Perfluoroalkyl Substances | ACS ES&T WATER | 2025
25 | 5 | isotherm_recalculated_at_reference_dose | Langmuir | TRUE | 0.9775 | 25 | 25 | 4.464359 | 0.6497591 | 0.4497985 | 0.1004031 | std_009758 | 8518 | application | study_232 | PFOA¦StyDex #35 (125-212 μm)¦isotherm¦Water_matrix_wastewater | StyDex #35 (125-212 μm) | generic_study_local | study_no + adsorbent_id | study::STUDY232¦adsorbent::STYDEX#35(125212ΜM) | study::STUDY232¦adsorbent::STYDEX#35(125212ΜM) | PFOA | PFCAs | equilibrium_endpoint_reported | StyDex #35 (125-212 μm) |  | StyDex bead #35 (125-212 μm) | 0.5 | 414.064 | wastewater | 7.2 |  | 24 |  |  | 6 |  |  | 50 | Cyclodextrin polymers | β-CD polymer |  | not applicable | 0.1685 | 2075.4 | 137 |  |  |  | 0.755 |  |  |  | 2.63 |  | 0.6525 | 0.0148 |  |  |  | not applicable | not applicable | isotherm | 5.021796 | 0.7008591 | Langmuir | FALSE | CDP | Water_matrix_wastewater |  | 0.2006969 | Ce_final_mg/L and PFAS_C0_value_mg/L | 0 | 0 | 0 | 0.1003484 | 0 | 0 | 0 | FALSE | [35 empty] | 2.016817 | 509.91 | 0.9775 | 21.24254 | 0.4995005 | 0.9822 | https://doi.org/10.1021/acsestengg.5c01037 | Shapiro, EF; Lin, ZW; Harlan, GH; Kusmus, DNMT; McGillis, CL; Dichtel, WR; Packman, AI | Porous Styrene Functionalized β-Cyclodextrin Beads for Organic Contaminant Removal from Wastewater | ACS ES&T ENGINEERING | 2026
25 | 5 | isotherm_recalculated_at_reference_dose | Freundlich | TRUE | 0.9822 | 25 | 25 | 2.176323 | 0.3377234 | 94.83994 | 0.05160059 | std_009759 | 8518 | application | study_232 | PFOA¦StyDex #35 (125-212 μm)¦isotherm¦Water_matrix_wastewater | StyDex #35 (125-212 μm) | generic_study_local | study_no + adsorbent_id | study::STUDY232¦adsorbent::STYDEX#35(125212ΜM) | study::STUDY232¦adsorbent::STYDEX#35(125212ΜM) | PFOA | PFCAs | equilibrium_endpoint_reported | StyDex #35 (125-212 μm) |  | StyDex bead #35 (125-212 μm) | 100 | 414.064 | wastewater | 7.2 |  | 24 |  |  | 6 |  |  | 50 | Cyclodextrin polymers | β-CD polymer |  | not applicable | 0.1685 | 2075.4 | 137 |  |  |  | 0.755 |  |  |  | 2.63 |  | 0.6525 | 0.0148 |  |  |  | not applicable | not applicable | isotherm | 2.234764 | 0.3492317 | Freundlich | FALSE | CDP | Water_matrix_wastewater |  | 0.1005077 | Ce_final_mg/L and PFAS_C0_value_mg/L | 0 | 0 | 0 | 10.05077 | 0 | 0 | 0 | FALSE | [35 empty] | 2.016817 | 509.91 | 0.9775 | 21.24254 | 0.4995005 | 0.9822 | https://doi.org/10.1021/acsestengg.5c01037 | Shapiro, EF; Lin, ZW; Harlan, GH; Kusmus, DNMT; McGillis, CL; Dichtel, WR; Packman, AI | Porous Styrene Functionalized β-Cyclodextrin Beads for Organic Contaminant Removal from Wastewater | ACS ES&T ENGINEERING | 2026
25 | 5 | isotherm_recalculated_at_reference_dose | Langmuir | TRUE | 0.9861 | 25 | 25 | 2.567063 | 0.4094366 | 0.4698468 | 0.06030633 | std_009760 | 8519 | application | study_232 | PFHxA¦StyDex #35 (125-212 μm)¦isotherm¦Water_matrix_wastewater | StyDex #35 (125-212 μm) | generic_study_local | study_no + adsorbent_id | study::STUDY232¦adsorbent::STYDEX#35(125212ΜM) | study::STUDY232¦adsorbent::STYDEX#35(125212ΜM) | PFHxA | PFCAs | equilibrium_endpoint_reported | StyDex #35 (125-212 μm) |  | StyDex bead #35 (125-212 μm) | 0.5 | 314.05 | wastewater | 7.2 |  | 24 |  |  | 6 |  |  | 50 | Cyclodextrin polymers | β-CD polymer |  | not applicable | 0.1685 | 2075.4 | 137 |  |  |  | 0.755 |  |  |  | 2.63 |  | 0.6525 | 0.0148 |  |  |  | not applicable | not applicable | isotherm | 2.741062 | 0.4379188 | Langmuir | FALSE | CDP | Water_matrix_wastewater |  | 0.1205336 | Ce_final_mg/L and PFAS_C0_value_mg/L | 0 | 0 | 0 | 0.06026679 | 0 | 0 | 0 | FALSE | [35 empty] | 1.217793 | 220.04 | 0.9861 | 4.942424 | 0.408998 | 0.9635 | https://doi.org/10.1021/acsestengg.5c01037 | Shapiro, EF; Lin, ZW; Harlan, GH; Kusmus, DNMT; McGillis, CL; Dichtel, WR; Packman, AI | Porous Styrene Functionalized β-Cyclodextrin Beads for Organic Contaminant Removal from Wastewater | ACS ES&T ENGINEERING | 2026
25 | 5 | isotherm_recalculated_at_reference_dose | Freundlich | TRUE | 0.9635 | 25 | 25 | 0.3266053 | -0.4859768 | 99.1901 | 0.008099002 | std_009761 | 8519 | application | study_232 | PFHxA¦StyDex #35 (125-212 μm)¦isotherm¦Water_matrix_wastewater | StyDex #35 (125-212 μm) | generic_study_local | study_no + adsorbent_id | study::STUDY232¦adsorbent::STYDEX#35(125212ΜM) | study::STUDY232¦adsorbent::STYDEX#35(125212ΜM) | PFHxA | PFCAs | equilibrium_endpoint_reported | StyDex #35 (125-212 μm) |  | StyDex bead #35 (125-212 μm) | 100 | 314.05 | wastewater | 7.2 |  | 24 |  |  | 6 |  |  | 50 | Cyclodextrin polymers | β-CD polymer |  | not applicable | 0.1685 | 2075.4 | 137 |  |  |  | 0.755 |  |  |  | 2.63 |  | 0.6525 | 0.0148 |  |  |  | not applicable | not applicable | isotherm | 0.328181 | -0.4838865 | Freundlich | FALSE | CDP | Water_matrix_wastewater |  | 0.01614414 | Ce_final_mg/L and PFAS_C0_value_mg/L | 0 | 0 | 0 | 1.614414 | 0 | 0 | 0 | FALSE | [35 empty] | 1.217793 | 220.04 | 0.9861 | 4.942424 | 0.408998 | 0.9635 | https://doi.org/10.1021/acsestengg.5c01037 | Shapiro, EF; Lin, ZW; Harlan, GH; Kusmus, DNMT; McGillis, CL; Dichtel, WR; Packman, AI | Porous Styrene Functionalized β-Cyclodextrin Beads for Organic Contaminant Removal from Wastewater | ACS ES&T ENGINEERING | 2026
25 | 5 | isotherm_recalculated_at_reference_dose | Langmuir | TRUE | 0.9783 | 25 | 25 | 8.770093 | 0.9430042 | 0.4100874 | 0.1798252 | std_009764 | 8521 | application | study_232 | PFHxS¦StyDex #35 (125-212 μm)¦isotherm¦Water_matrix_wastewater | StyDex #35 (125-212 μm) | generic_study_local | study_no + adsorbent_id | study::STUDY232¦adsorbent::STYDEX#35(125212ΜM) | study::STUDY232¦adsorbent::STYDEX#35(125212ΜM) | PFHxS | PFSAs | equilibrium_endpoint_reported | StyDex #35 (125-212 μm) |  | StyDex bead #35 (125-212 μm) | 0.5 | 400.112 | wastewater | 7.2 |  | 24 |  |  | 6 |  |  | 50 | Cyclodextrin polymers | β-CD polymer |  | not applicable | 0.1685 | 2075.4 | 137 |  |  |  | 0.755 |  |  |  | 2.63 |  | 0.6525 | 0.0148 |  |  |  | not applicable | not applicable | isotherm | 11.20438 | 1.049388 | Langmuir | FALSE | CDP | Water_matrix_wastewater |  | 0.3590644 | Ce_final_mg/L and PFAS_C0_value_mg/L | 0 | 0 | 0 | 0.1795322 | 0 | 0 | 0 | FALSE | [35 empty] | 3.617619 | 415.36 | 0.9783 | 109.5758 | 0.6770481 | 0.9778 | https://doi.org/10.1021/acsestengg.5c01037 | Shapiro, EF; Lin, ZW; Harlan, GH; Kusmus, DNMT; McGillis, CL; Dichtel, WR; Packman, AI | Porous Styrene Functionalized β-Cyclodextrin Beads for Organic Contaminant Removal from Wastewater | ACS ES&T ENGINEERING | 2026
25 | 5 | isotherm_recalculated_at_reference_dose | Freundlich | TRUE | 0.9778 | 25 | 25 | 29.61619 | 1.471529 | 57.4579 | 0.425421 | std_009765 | 8521 | application | study_232 | PFHxS¦StyDex #35 (125-212 μm)¦isotherm¦Water_matrix_wastewater | StyDex #35 (125-212 μm) | generic_study_local | study_no + adsorbent_id | study::STUDY232¦adsorbent::STYDEX#35(125212ΜM) | study::STUDY232¦adsorbent::STYDEX#35(125212ΜM) | PFHxS | PFSAs | equilibrium_endpoint_reported | StyDex #35 (125-212 μm) |  | StyDex bead #35 (125-212 μm) | 100 | 400.112 | wastewater | 7.2 |  | 24 |  |  | 6 |  |  | 50 | Cyclodextrin polymers | β-CD polymer |  | not applicable | 0.1685 | 2075.4 | 137 |  |  |  | 0.755 |  |  |  | 2.63 |  | 0.6525 | 0.0148 |  |  |  | not applicable | not applicable | isotherm | 34.16174 | 1.53354 | Freundlich | FALSE | CDP | Water_matrix_wastewater |  | 0.6307356 | Ce_final_mg/L and PFAS_C0_value_mg/L | 0 | 0 | 0 | 63.07356 | 0 | 0 | 0 | FALSE | [35 empty] | 3.617619 | 415.36 | 0.9783 | 109.5758 | 0.6770481 | 0.9778 | https://doi.org/10.1021/acsestengg.5c01037 | Shapiro, EF; Lin, ZW; Harlan, GH; Kusmus, DNMT; McGillis, CL; Dichtel, WR; Packman, AI | Porous Styrene Functionalized β-Cyclodextrin Beads for Organic Contaminant Removal from Wastewater | ACS ES&T ENGINEERING | 2026
25 | 5 | isotherm_recalculated_at_reference_dose | Langmuir | TRUE | 0.9804 | 25 | 25 | 8.263469 | 0.9171624 | 0.4143921 | 0.1712158 | std_009766 | 8522 | application | study_232 | PFOA¦StyDex #35 (425-600 μm)¦isotherm¦Water_matrix_wastewater | StyDex #35 (425-600 μm) | generic_study_local | study_no + adsorbent_id | study::STUDY232¦adsorbent::STYDEX#35(425600ΜM) | study::STUDY232¦adsorbent::STYDEX#35(425600ΜM) | PFOA | PFCAs | equilibrium_endpoint_reported | StyDex #35 (425-600 μm) |  | StyDex bead #35 (425-600 μm) | 0.5 | 414.064 | wastewater | 7.2 |  | 24 |  |  | 6 |  |  | 50 | Cyclodextrin polymers | β-CD polymer |  | not applicable | 0.5125 | 891 | 167 |  |  |  | 0.67 |  |  |  | 1.72 |  | 0.6525 | 0.0148 |  |  |  | not applicable | not applicable | isotherm | 10.28897 | 1.012372 | Langmuir | FALSE | CDP | Water_matrix_wastewater |  | 0.3396937 | Ce_final_mg/L and PFAS_C0_value_mg/L | 0 | 0 | 0 | 0.1698469 | 0 | 0 | 0 | FALSE | [35 empty] | 3.536015 | 73.98 | 0.9804 | 50.49132 | 0.755287 | 0.9753 | https://doi.org/10.1021/acsestengg.5c01037 | Shapiro, EF; Lin, ZW; Harlan, GH; Kusmus, DNMT; McGillis, CL; Dichtel, WR; Packman, AI | Porous Styrene Functionalized β-Cyclodextrin Beads for Organic Contaminant Removal from Wastewater | ACS ES&T ENGINEERING | 2026
25 | 5 | isotherm_recalculated_at_reference_dose | Freundlich | TRUE | 0.9753 | 25 | 25 | 17.91085 | 1.253116 | 69.07169 | 0.3092831 | std_009767 | 8522 | application | study_232 | PFOA¦StyDex #35 (425-600 μm)¦isotherm¦Water_matrix_wastewater | StyDex #35 (425-600 μm) | generic_study_local | study_no + adsorbent_id | study::STUDY232¦adsorbent::STYDEX#35(425600ΜM) | study::STUDY232¦adsorbent::STYDEX#35(425600ΜM) | PFOA | PFCAs | equilibrium_endpoint_reported | StyDex #35 (425-600 μm) |  | StyDex bead #35 (425-600 μm) | 100 | 414.064 | wastewater | 7.2 |  | 24 |  |  | 6 |  |  | 50 | Cyclodextrin polymers | β-CD polymer |  | not applicable | 0.5125 | 891 | 167 |  |  |  | 0.67 |  |  |  | 1.72 |  | 0.6525 | 0.0148 |  |  |  | not applicable | not applicable | isotherm | 19.30117 | 1.285584 | Freundlich | FALSE | CDP | Water_matrix_wastewater |  | 0.4911092 | Ce_final_mg/L and PFAS_C0_value_mg/L | 0 | 0 | 0 | 49.11092 | 0 | 0 | 0 | FALSE | [35 empty] | 3.536015 | 73.98 | 0.9804 | 50.49132 | 0.755287 | 0.9753 | https://doi.org/10.1021/acsestengg.5c01037 | Shapiro, EF; Lin, ZW; Harlan, GH; Kusmus, DNMT; McGillis, CL; Dichtel, WR; Packman, AI | Porous Styrene Functionalized β-Cyclodextrin Beads for Organic Contaminant Removal from Wastewater | ACS ES&T ENGINEERING | 2026
25 | 5 | isotherm_recalculated_at_reference_dose | Langmuir | TRUE | 0.9788 | 25 | 25 | 3.06205 | 0.4860123 | 0.4644461 | 0.07110786 | std_009768 | 8523 | application | study_232 | PFHxA¦StyDex #35 (425-600 μm)¦isotherm¦Water_matrix_wastewater | StyDex #35 (425-600 μm) | generic_study_local | study_no + adsorbent_id | study::STUDY232¦adsorbent::STYDEX#35(425600ΜM) | study::STUDY232¦adsorbent::STYDEX#35(425600ΜM) | PFHxA | PFCAs | equilibrium_endpoint_reported | StyDex #35 (425-600 μm) |  | StyDex bead #35 (425-600 μm) | 0.5 | 314.05 | wastewater | 7.2 |  | 24 |  |  | 6 |  |  | 50 | Cyclodextrin polymers | β-CD polymer |  | not applicable | 0.5125 | 891 | 167 |  |  |  | 0.67 |  |  |  | 1.72 |  | 0.6525 | 0.0148 |  |  |  | not applicable | not applicable | isotherm | 3.30704 | 0.5194394 | Langmuir | FALSE | CDP | Water_matrix_wastewater |  | 0.1418902 | Ce_final_mg/L and PFAS_C0_value_mg/L | 0 | 0 | 0 | 0.07094508 | 0 | 0 | 0 | FALSE | [35 empty] | 1.462849 | 75.25 | 0.9788 | 6.836711 | 0.533049 | 0.9532 | https://doi.org/10.1021/acsestengg.5c01037 | Shapiro, EF; Lin, ZW; Harlan, GH; Kusmus, DNMT; McGillis, CL; Dichtel, WR; Packman, AI | Porous Styrene Functionalized β-Cyclodextrin Beads for Organic Contaminant Removal from Wastewater | ACS ES&T ENGINEERING | 2026
25 | 5 | isotherm_recalculated_at_reference_dose | Freundlich | TRUE | 0.9532 | 25 | 25 | 0.8034863 | -0.0950215 | 98.03084 | 0.01969161 | std_009769 | 8523 | application | study_232 | PFHxA¦StyDex #35 (425-600 μm)¦isotherm¦Water_matrix_wastewater | StyDex #35 (425-600 μm) | generic_study_local | study_no + adsorbent_id | study::STUDY232¦adsorbent::STYDEX#35(425600ΜM) | study::STUDY232¦adsorbent::STYDEX#35(425600ΜM) | PFHxA | PFCAs | equilibrium_endpoint_reported | StyDex #35 (425-600 μm) |  | StyDex bead #35 (425-600 μm) | 100 | 314.05 | wastewater | 7.2 |  | 24 |  |  | 6 |  |  | 50 | Cyclodextrin polymers | β-CD polymer |  | not applicable | 0.5125 | 891 | 167 |  |  |  | 0.67 |  |  |  | 1.72 |  | 0.6525 | 0.0148 |  |  |  | not applicable | not applicable | isotherm | 0.8109723 | -0.090994 | Freundlich | FALSE | CDP | Water_matrix_wastewater |  | 0.03896849 | Ce_final_mg/L and PFAS_C0_value_mg/L | 0 | 0 | 0 | 3.896849 | 0 | 0 | 0 | FALSE | [35 empty] | 1.462849 | 75.25 | 0.9788 | 6.836711 | 0.533049 | 0.9532 | https://doi.org/10.1021/acsestengg.5c01037 | Shapiro, EF; Lin, ZW; Harlan, GH; Kusmus, DNMT; McGillis, CL; Dichtel, WR; Packman, AI | Porous Styrene Functionalized β-Cyclodextrin Beads for Organic Contaminant Removal from Wastewater | ACS ES&T ENGINEERING | 2026
25 | 5 | isotherm_recalculated_at_reference_dose | Langmuir | TRUE | 0.9562 | 25 | 25 | 14.36814 | 1.157401 | 0.3678625 | 0.264275 | std_009772 | 8525 | application | study_232 | PFHxS¦StyDex #35 (425-600 μm)¦isotherm¦Water_matrix_wastewater | StyDex #35 (425-600 μm) | generic_study_local | study_no + adsorbent_id | study::STUDY232¦adsorbent::STYDEX#35(425600ΜM) | study::STUDY232¦adsorbent::STYDEX#35(425600ΜM) | PFHxS | PFSAs | equilibrium_endpoint_reported | StyDex #35 (425-600 μm) |  | StyDex bead #35 (425-600 μm) | 0.5 | 400.112 | wastewater | 7.2 |  | 24 |  |  | 6 |  |  | 50 | Cyclodextrin polymers | β-CD polymer |  | not applicable | 0.5125 | 891 | 167 |  |  |  | 0.67 |  |  |  | 1.72 |  | 0.6525 | 0.0148 |  |  |  | not applicable | not applicable | isotherm | 21.61979 | 1.334851 | Langmuir | FALSE | CDP | Water_matrix_wastewater |  | 0.5194593 | Ce_final_mg/L and PFAS_C0_value_mg/L | 0 | 0 | 0 | 0.2597297 | 0 | 0 | 0 | FALSE | [35 empty] | 5.46562 | 79.77 | 0.9562 | 122.7783 | 0.8237232 | 0.9518 | https://doi.org/10.1021/acsestengg.5c01037 | Shapiro, EF; Lin, ZW; Harlan, GH; Kusmus, DNMT; McGillis, CL; Dichtel, WR; Packman, AI | Porous Styrene Functionalized β-Cyclodextrin Beads for Organic Contaminant Removal from Wastewater | ACS ES&T ENGINEERING | 2026
25 | 5 | isotherm_recalculated_at_reference_dose | Freundlich | TRUE | 0.9518 | 25 | 25 | 64.58765 | 1.810149 | 38.24543 | 0.6175457 | std_009773 | 8525 | application | study_232 | PFHxS¦StyDex #35 (425-600 μm)¦isotherm¦Water_matrix_wastewater | StyDex #35 (425-600 μm) | generic_study_local | study_no + adsorbent_id | study::STUDY232¦adsorbent::STYDEX#35(425600ΜM) | study::STUDY232¦adsorbent::STYDEX#35(425600ΜM) | PFHxS | PFSAs | equilibrium_endpoint_reported | StyDex #35 (425-600 μm) |  | StyDex bead #35 (425-600 μm) | 100 | 400.112 | wastewater | 7.2 |  | 24 |  |  | 6 |  |  | 50 | Cyclodextrin polymers | β-CD polymer |  | not applicable | 0.5125 | 891 | 167 |  |  |  | 0.67 |  |  |  | 1.72 |  | 0.6525 | 0.0148 |  |  |  | not applicable | not applicable | isotherm | 71.24719 | 1.852768 | Freundlich | FALSE | CDP | Water_matrix_wastewater |  | 0.7808152 | Ce_final_mg/L and PFAS_C0_value_mg/L | 0 | 0 | 0 | 78.08152 | 0 | 0 | 0 | FALSE | [35 empty] | 5.46562 | 79.77 | 0.9562 | 122.7783 | 0.8237232 | 0.9518 | https://doi.org/10.1021/acsestengg.5c01037 | Shapiro, EF; Lin, ZW; Harlan, GH; Kusmus, DNMT; McGillis, CL; Dichtel, WR; Packman, AI | Porous Styrene Functionalized β-Cyclodextrin Beads for Organic Contaminant Removal from Wastewater | ACS ES&T ENGINEERING | 2026
25 | 5 | isotherm_recalculated_at_reference_dose | Langmuir | TRUE | 0.98 | 25 | 25 | 996.176 | 2.998336 | 1.930174e-05 | 0.9613965 | std_009774 | 8526 | application | study_232 | PFOA¦StyDex #35 (125-212 μm)¦isotherm¦NA | StyDex #35 (125-212 μm) | generic_study_local | study_no + adsorbent_id | study::STUDY232¦adsorbent::STYDEX#35(125212ΜM) | study::STUDY232¦adsorbent::STYDEX#35(125212ΜM) | PFOA | PFCAs | equilibrium_endpoint_reported | StyDex #35 (125-212 μm) |  | StyDex bead #35 (125-212 μm) | 0.0005 | 414.064 | ultrapure water | 7 |  |  |  |  | 0 |  | 0 | 50 | Cyclodextrin polymers | β-CD polymer |  | not applicable | 0.1685 | 2075.4 | 137 |  |  |  | 0.755 |  |  |  | 2.63 |  | 0.6525 | 0.0148 |  |  |  | not applicable | not applicable | isotherm | 1000.888 | 3.000385 | Langmuir | FALSE | CDP |  |  | 0.9804092 | Ce_final_mg/L and PFAS_C0_value_mg/L | 0 | 0 | 1 | 0.0004902046 | 0 | 0 | 0 | FALSE |  | 0 | 0 | 0 | 0 | 0 | 0 | 0 | 0 | 0 | [25 empty] | 2.01158 | 500 | 0.98 |  |  |  | https://doi.org/10.1021/acsestengg.5c01037 | Shapiro, EF; Lin, ZW; Harlan, GH; Kusmus, DNMT; McGillis, CL; Dichtel, WR; Packman, AI | Porous Styrene Functionalized β-Cyclodextrin Beads for Organic Contaminant Removal from Wastewater | ACS ES&T ENGINEERING | 2026
25 | 5 | isotherm_recalculated_at_reference_dose | Langmuir | TRUE | 0.98 | 25 | 25 | 37.53829 | 1.574475 | 0.05158741 | 0.4841259 | std_009775 | 8526 | application | study_232 | PFOA¦StyDex #35 (125-212 μm)¦isotherm¦NA | StyDex #35 (125-212 μm) | generic_study_local | study_no + adsorbent_id | study::STUDY232¦adsorbent::STYDEX#35(125212ΜM) | study::STUDY232¦adsorbent::STYDEX#35(125212ΜM) | PFOA | PFCAs | equilibrium_endpoint_reported | StyDex #35 (125-212 μm) |  | StyDex bead #35 (125-212 μm) | 0.1 | 414.064 | ultrapure water | 7 |  |  |  |  | 0 |  | 0 | 50 | Cyclodextrin polymers | β-CD polymer |  | not applicable | 0.1685 | 2075.4 | 137 |  |  |  | 0.755 |  |  |  | 2.63 |  | 0.6525 | 0.0148 |  |  |  | not applicable | not applicable | isotherm | 134.903 | 2.130022 | Langmuir | FALSE | CDP |  |  | 0.870887 | Ce_final_mg/L and PFAS_C0_value_mg/L | 0 | 0 | 0 | 0.0870887 | 0 | 0 | 0 | FALSE |  | 0 | 0 | 0 | 0 | 0 | 0 | 0 | 0 | 0 | [25 empty] | 2.01158 | 500 | 0.98 |  |  |  | https://doi.org/10.1021/acsestengg.5c01037 | Shapiro, EF; Lin, ZW; Harlan, GH; Kusmus, DNMT; McGillis, CL; Dichtel, WR; Packman, AI | Porous Styrene Functionalized β-Cyclodextrin Beads for Organic Contaminant Removal from Wastewater | ACS ES&T ENGINEERING | 2026
25 | 5 | isotherm_recalculated_at_reference_dose | Langmuir | TRUE | 0.98 | 25 | 25 | 260.3818 | 2.415611 | 6.658192e-05 | 0.8668362 | std_009776 | 8527 | application | study_232 | PFOA¦StyDex #35 (425-600 μm)¦isotherm¦NA | StyDex #35 (425-600 μm) | generic_study_local | study_no + adsorbent_id | study::STUDY232¦adsorbent::STYDEX#35(425600ΜM) | study::STUDY232¦adsorbent::STYDEX#35(425600ΜM) | PFOA | PFCAs | equilibrium_endpoint_reported | StyDex #35 (425-600 μm) |  | StyDex bead #35 (425-600 μm) | 0.0005 | 414.064 | ultrapure water | 7 |  |  |  |  | 0 |  | 0 | 50 | Cyclodextrin polymers | β-CD polymer |  | not applicable | 0.5125 | 891 | 167 |  |  |  | 0.67 |  |  |  | 1.72 |  | 0.6525 | 0.0148 |  |  |  | not applicable | not applicable | isotherm | 260.9774 | 2.416603 | Langmuir | FALSE | CDP |  |  | 0.9288199 | Ce_final_mg/L and PFAS_C0_value_mg/L | 0 | 0 | 0 | 0.00046441 | 0 | 0 | 0 | FALSE |  | 0 | 0 | 0 | 0 | 0 | 0 | 0 | 0 | 0 | [25 empty] | 3.53601 | 74 | 0.98 |  |  |  | https://doi.org/10.1021/acsestengg.5c01037 | Shapiro, EF; Lin, ZW; Harlan, GH; Kusmus, DNMT; McGillis, CL; Dichtel, WR; Packman, AI | Porous Styrene Functionalized β-Cyclodextrin Beads for Organic Contaminant Removal from Wastewater | ACS ES&T ENGINEERING | 2026
25 | 5 | isotherm_recalculated_at_reference_dose | Langmuir | TRUE | 0.98 | 25 | 25 | 71.68099 | 1.855404 | 0.0358163 | 0.641837 | std_009777 | 8527 | application | study_232 | PFOA¦StyDex #35 (425-600 μm)¦isotherm¦NA | StyDex #35 (425-600 μm) | generic_study_local | study_no + adsorbent_id | study::STUDY232¦adsorbent::STYDEX#35(425600ΜM) | study::STUDY232¦adsorbent::STYDEX#35(425600ΜM) | PFOA | PFCAs | equilibrium_endpoint_reported | StyDex #35 (425-600 μm) |  | StyDex bead #35 (425-600 μm) | 0.1 | 414.064 | ultrapure water | 7 |  |  |  |  | 0 |  | 0 | 50 | Cyclodextrin polymers | β-CD polymer |  | not applicable | 0.5125 | 891 | 167 |  |  |  | 0.67 |  |  |  | 1.72 |  | 0.6525 | 0.0148 |  |  |  | not applicable | not applicable | isotherm | 133.0099 | 2.123884 | Langmuir | FALSE | CDP |  |  | 0.8692895 | Ce_final_mg/L and PFAS_C0_value_mg/L | 0 | 0 | 0 | 0.08692895 | 0 | 0 | 0 | FALSE |  | 0 | 0 | 0 | 0 | 0 | 0 | 0 | 0 | 0 | [25 empty] | 3.53601 | 74 | 0.98 |  |  |  | https://doi.org/10.1021/acsestengg.5c01037 | Shapiro, EF; Lin, ZW; Harlan, GH; Kusmus, DNMT; McGillis, CL; Dichtel, WR; Packman, AI | Porous Styrene Functionalized β-Cyclodextrin Beads for Organic Contaminant Removal from Wastewater | ACS ES&T ENGINEERING | 2026
25 | 5 | isotherm_recalculated_at_reference_dose | Langmuir | TRUE | 0.99 | 25 | 25 | 240.1292 | 2.380445 | 7.139564e-05 | 0.8572087 | std_009778 | 8528 | application | study_232 | PFHxA¦StyDex #35 (125-212 μm)¦isotherm¦NA | StyDex #35 (125-212 μm) | generic_study_local | study_no + adsorbent_id | study::STUDY232¦adsorbent::STYDEX#35(125212ΜM) | study::STUDY232¦adsorbent::STYDEX#35(125212ΜM) | PFHxA | PFCAs | equilibrium_endpoint_reported | StyDex #35 (125-212 μm) |  | StyDex bead #35 (125-212 μm) | 0.0005 | 314.05 | ultrapure water | 7 |  |  |  |  | 0 |  | 0 | 50 | Cyclodextrin polymers | β-CD polymer |  | not applicable | 0.1685 | 2075.4 | 137 |  |  |  | 0.755 |  |  |  | 2.63 |  | 0.6525 | 0.0148 |  |  |  | not applicable | not applicable | isotherm | 241.7108 | 2.383296 | Langmuir | FALSE | CDP |  |  | 0.9235798 | Ce_final_mg/L and PFAS_C0_value_mg/L | 0 | 0 | 0 | 0.0004617899 | 0 | 0 | 0 | FALSE |  | 0 | 0 | 0 | 0 | 0 | 0 | 0 | 0 | 0 | [25 empty] | 1.21779 | 200 | 0.99 |  |  |  | https://doi.org/10.1021/acsestengg.5c01037 | Shapiro, EF; Lin, ZW; Harlan, GH; Kusmus, DNMT; McGillis, CL; Dichtel, WR; Packman, AI | Porous Styrene Functionalized β-Cyclodextrin Beads for Organic Contaminant Removal from Wastewater | ACS ES&T ENGINEERING | 2026
25 | 5 | isotherm_recalculated_at_reference_dose | Langmuir | TRUE | 0.99 | 25 | 25 | 15.90968 | 1.201661 | 0.07154396 | 0.2845604 | std_009779 | 8528 | application | study_232 | PFHxA¦StyDex #35 (125-212 μm)¦isotherm¦NA | StyDex #35 (125-212 μm) | generic_study_local | study_no + adsorbent_id | study::STUDY232¦adsorbent::STYDEX#35(125212ΜM) | study::STUDY232¦adsorbent::STYDEX#35(125212ΜM) | PFHxA | PFCAs | equilibrium_endpoint_reported | StyDex #35 (125-212 μm) |  | StyDex bead #35 (125-212 μm) | 0.1 | 314.05 | ultrapure water | 7 |  |  |  |  | 0 |  | 0 | 50 | Cyclodextrin polymers | β-CD polymer |  | not applicable | 0.1685 | 2075.4 | 137 |  |  |  | 0.755 |  |  |  | 2.63 |  | 0.6525 | 0.0148 |  |  |  | not applicable | not applicable | isotherm | 24.26947 | 1.38506 | Langmuir | FALSE | CDP |  |  | 0.5482213 | Ce_final_mg/L and PFAS_C0_value_mg/L | 0 | 0 | 0 | 0.05482213 | 0 | 0 | 0 | FALSE |  | 0 | 0 | 0 | 0 | 0 | 0 | 0 | 0 | 0 | [25 empty] | 1.21779 | 200 | 0.99 |  |  |  | https://doi.org/10.1021/acsestengg.5c01037 | Shapiro, EF; Lin, ZW; Harlan, GH; Kusmus, DNMT; McGillis, CL; Dichtel, WR; Packman, AI | Porous Styrene Functionalized β-Cyclodextrin Beads for Organic Contaminant Removal from Wastewater | ACS ES&T ENGINEERING | 2026
25 | 5 | isotherm_recalculated_at_reference_dose | Langmuir | TRUE | 0.98 | 25 | 25 | 108.6175 | 2.0359 | 0.0001345737 | 0.7308526 | std_009780 | 8529 | application | study_232 | PFHxA¦StyDex #35 (425-600 μm)¦isotherm¦NA | StyDex #35 (425-600 μm) | generic_study_local | study_no + adsorbent_id | study::STUDY232¦adsorbent::STYDEX#35(425600ΜM) | study::STUDY232¦adsorbent::STYDEX#35(425600ΜM) | PFHxA | PFCAs | equilibrium_endpoint_reported | StyDex #35 (425-600 μm) |  | StyDex bead #35 (425-600 μm) | 0.0005 | 314.05 | ultrapure water | 7 |  |  |  |  | 0 |  | 0 | 50 | Cyclodextrin polymers | β-CD polymer |  | not applicable | 0.5125 | 891 | 167 |  |  |  | 0.67 |  |  |  | 1.72 |  | 0.6525 | 0.0148 |  |  |  | not applicable | not applicable | isotherm | 109.08 | 2.037745 | Langmuir | FALSE | CDP |  |  | 0.8450573 | Ce_final_mg/L and PFAS_C0_value_mg/L | 0 | 0 | 0 | 0.0004225286 | 0 | 0 | 0 | FALSE |  | 0 | 0 | 0 | 0 | 0 | 0 | 0 | 0 | 0 | [25 empty] | 1.46285 | 75 | 0.98 |  |  |  | https://doi.org/10.1021/acsestengg.5c01037 | Shapiro, EF; Lin, ZW; Harlan, GH; Kusmus, DNMT; McGillis, CL; Dichtel, WR; Packman, AI | Porous Styrene Functionalized β-Cyclodextrin Beads for Organic Contaminant Removal from Wastewater | ACS ES&T ENGINEERING | 2026
25 | 5 | isotherm_recalculated_at_reference_dose | Langmuir | TRUE | 0.98 | 25 | 25 | 17.69696 | 1.247899 | 0.06932774 | 0.3067226 | std_009781 | 8529 | application | study_232 | PFHxA¦StyDex #35 (425-600 μm)¦isotherm¦NA | StyDex #35 (425-600 μm) | generic_study_local | study_no + adsorbent_id | study::STUDY232¦adsorbent::STYDEX#35(425600ΜM) | study::STUDY232¦adsorbent::STYDEX#35(425600ΜM) | PFHxA | PFCAs | equilibrium_endpoint_reported | StyDex #35 (425-600 μm) |  | StyDex bead #35 (425-600 μm) | 0.1 | 314.05 | ultrapure water | 7 |  |  |  |  | 0 |  | 0 | 50 | Cyclodextrin polymers | β-CD polymer |  | not applicable | 0.5125 | 891 | 167 |  |  |  | 0.67 |  |  |  | 1.72 |  | 0.6525 | 0.0148 |  |  |  | not applicable | not applicable | isotherm | 25.5604 | 1.407568 | Langmuir | FALSE | CDP |  |  | 0.5610223 | Ce_final_mg/L and PFAS_C0_value_mg/L | 0 | 0 | 0 | 0.05610223 | 0 | 0 | 0 | FALSE |  | 0 | 0 | 0 | 0 | 0 | 0 | 0 | 0 | 0 | [25 empty] | 1.46285 | 75 | 0.98 |  |  |  | https://doi.org/10.1021/acsestengg.5c01037 | Shapiro, EF; Lin, ZW; Harlan, GH; Kusmus, DNMT; McGillis, CL; Dichtel, WR; Packman, AI | Porous Styrene Functionalized β-Cyclodextrin Beads for Organic Contaminant Removal from Wastewater | ACS ES&T ENGINEERING | 2026
25 | 5 | isotherm_recalculated_at_reference_dose | Langmuir | TRUE | 0.98 | 25 | 25 | 1653.505 | 3.218406 | 1.180982e-05 | 0.9763804 | std_009786 | 8532 | application | study_232 | PFHxS¦StyDex #35 (125-212 μm)¦isotherm¦NA | StyDex #35 (125-212 μm) | generic_study_local | study_no + adsorbent_id | study::STUDY232¦adsorbent::STYDEX#35(125212ΜM) | study::STUDY232¦adsorbent::STYDEX#35(125212ΜM) | PFHxS | PFSAs | equilibrium_endpoint_reported | StyDex #35 (125-212 μm) |  | StyDex bead #35 (125-212 μm) | 0.0005 | 400.112 | ultrapure water | 7 |  |  |  |  | 0 |  | 0 | 50 | Cyclodextrin polymers | β-CD polymer |  | not applicable | 0.1685 | 2075.4 | 137 |  |  |  | 0.755 |  |  |  | 2.63 |  | 0.6525 | 0.0148 |  |  |  | not applicable | not applicable | isotherm | 1659.293 | 3.219923 | Langmuir | FALSE | CDP |  |  | 0.9880902 | Ce_final_mg/L and PFAS_C0_value_mg/L | 0 | 0 | 1 | 0.0004940451 | 0 | 0 | 0 | FALSE |  | 0 | 0 | 0 | 0 | 0 | 0 | 0 | 0 | 0 | [25 empty] | 2.77537 | 600 | 0.98 |  |  |  | https://doi.org/10.1021/acsestengg.5c01037 | Shapiro, EF; Lin, ZW; Harlan, GH; Kusmus, DNMT; McGillis, CL; Dichtel, WR; Packman, AI | Porous Styrene Functionalized β-Cyclodextrin Beads for Organic Contaminant Removal from Wastewater | ACS ES&T ENGINEERING | 2026
25 | 5 | isotherm_recalculated_at_reference_dose | Langmuir | TRUE | 0.98 | 25 | 25 | 78.09904 | 1.892646 | 0.03386988 | 0.6613012 | std_009787 | 8532 | application | study_232 | PFHxS¦StyDex #35 (125-212 μm)¦isotherm¦NA | StyDex #35 (125-212 μm) | generic_study_local | study_no + adsorbent_id | study::STUDY232¦adsorbent::STYDEX#35(125212ΜM) | study::STUDY232¦adsorbent::STYDEX#35(125212ΜM) | PFHxS | PFSAs | equilibrium_endpoint_reported | StyDex #35 (125-212 μm) |  | StyDex bead #35 (125-212 μm) | 0.1 | 400.112 | ultrapure water | 7 |  |  |  |  | 0 |  | 0 | 50 | Cyclodextrin polymers | β-CD polymer |  | not applicable | 0.1685 | 2075.4 | 137 |  |  |  | 0.755 |  |  |  | 2.63 |  | 0.6525 | 0.0148 |  |  |  | not applicable | not applicable | isotherm | 510.4653 | 2.707966 | Langmuir | FALSE | CDP |  |  | 0.9622973 | Ce_final_mg/L and PFAS_C0_value_mg/L | 0 | 0 | 0 | 0.09622973 | 0 | 0 | 0 | FALSE |  | 0 | 0 | 0 | 0 | 0 | 0 | 0 | 0 | 0 | [25 empty] | 2.77537 | 600 | 0.98 |  |  |  | https://doi.org/10.1021/acsestengg.5c01037 | Shapiro, EF; Lin, ZW; Harlan, GH; Kusmus, DNMT; McGillis, CL; Dichtel, WR; Packman, AI | Porous Styrene Functionalized β-Cyclodextrin Beads for Organic Contaminant Removal from Wastewater | ACS ES&T ENGINEERING | 2026
25 | 5 | isotherm_recalculated_at_reference_dose | Langmuir | TRUE | 0.96 | 25 | 25 | 435.7841 | 2.639271 | 4.203587e-05 | 0.9159283 | std_009788 | 8533 | application | study_232 | PFHxS¦StyDex #35 (425-600 μm)¦isotherm¦NA | StyDex #35 (425-600 μm) | generic_study_local | study_no + adsorbent_id | study::STUDY232¦adsorbent::STYDEX#35(425600ΜM) | study::STUDY232¦adsorbent::STYDEX#35(425600ΜM) | PFHxS | PFSAs | equilibrium_endpoint_reported | StyDex #35 (425-600 μm) |  | StyDex bead #35 (425-600 μm) | 0.0005 | 400.112 | ultrapure water | 7 |  |  |  |  | 0 |  | 0 | 50 | Cyclodextrin polymers | β-CD polymer |  | not applicable | 0.5125 | 891 | 167 |  |  |  | 0.67 |  |  |  | 1.72 |  | 0.6525 | 0.0148 |  |  |  | not applicable | not applicable | isotherm | 436.4847 | 2.639969 | Langmuir | FALSE | CDP |  |  | 0.9561869 | Ce_final_mg/L and PFAS_C0_value_mg/L | 0 | 0 | 0 | 0.0004780935 | 0 | 0 | 0 | FALSE |  | 0 | 0 | 0 | 0 | 0 | 0 | 0 | 0 | 0 | [25 empty] | 5.46562 | 80 | 0.96 |  |  |  | https://doi.org/10.1021/acsestengg.5c01037 | Shapiro, EF; Lin, ZW; Harlan, GH; Kusmus, DNMT; McGillis, CL; Dichtel, WR; Packman, AI | Porous Styrene Functionalized β-Cyclodextrin Beads for Organic Contaminant Removal from Wastewater | ACS ES&T ENGINEERING | 2026
25 | 5 | isotherm_recalculated_at_reference_dose | Langmuir | TRUE | 0.96 | 25 | 25 | 176.3995 | 2.246497 | 0.01848433 | 0.8151567 | std_009789 | 8533 | application | study_232 | PFHxS¦StyDex #35 (425-600 μm)¦isotherm¦NA | StyDex #35 (425-600 μm) | generic_study_local | study_no + adsorbent_id | study::STUDY232¦adsorbent::STYDEX#35(425600ΜM) | study::STUDY232¦adsorbent::STYDEX#35(425600ΜM) | PFHxS | PFSAs | equilibrium_endpoint_reported | StyDex #35 (425-600 μm) |  | StyDex bead #35 (425-600 μm) | 0.1 | 400.112 | ultrapure water | 7 |  |  |  |  | 0 |  | 0 | 50 | Cyclodextrin polymers | β-CD polymer |  | not applicable | 0.5125 | 891 | 167 |  |  |  | 0.67 |  |  |  | 1.72 |  | 0.6525 | 0.0148 |  |  |  | not applicable | not applicable | isotherm | 287.651 | 2.458866 | Langmuir | FALSE | CDP |  |  | 0.9349913 | Ce_final_mg/L and PFAS_C0_value_mg/L | 0 | 0 | 0 | 0.09349913 | 0 | 0 | 0 | FALSE |  | 0 | 0 | 0 | 0 | 0 | 0 | 0 | 0 | 0 | [25 empty] | 5.46562 | 80 | 0.96 |  |  |  | https://doi.org/10.1021/acsestengg.5c01037 | Shapiro, EF; Lin, ZW; Harlan, GH; Kusmus, DNMT; McGillis, CL; Dichtel, WR; Packman, AI | Porous Styrene Functionalized β-Cyclodextrin Beads for Organic Contaminant Removal from Wastewater | ACS ES&T ENGINEERING | 2026
25 | 5 | isotherm_recalculated_at_reference_dose | Langmuir | TRUE | 0.959 | 175 | 25 | 68.49369 | 1.835651 | 0.368685 | 0.631315 | std_009816 | 8560 | application | study_233 | PFBS¦β-CD-TriPod¦isotherm¦NA | β-CD-TriPod | generic_study_local | study_no + adsorbent_id | study::STUDY233¦adsorbent::ΒCDTRIPOD | study::STUDY233¦adsorbent::ΒCDTRIPOD | PFBS | PFSAs | equilibrium_endpoint_reported | β-CD-TriPod |  | beta-cyclodextrin polymer crosslinked with tripodal amine | 1 | 300.098 | ultrapure water | 2.2 | 24 | 6 |  | 200 | 0 |  | 0 | 200 | Cyclodextrin polymers | β-CD polymer |  | not applicable | [11 empty] | EDS | 0.6584 | 0.07603333 | 0.2026 |  | 1.45 | not applicable | not applicable | isotherm | 74.86903 | 1.874302 | Langmuir | FALSE | CDP |  |  | 0.9373975 | Ce_final_mg/L and PFAS_C0_value_mg/L | 0 | 0 | 0 | 0.9373975 | 0 | 0 | 0 | FALSE |  | 0 | 0 | 0 | 0 | 0 | 0 | 0 | 0 | 0 |  | 0 | 0 | 0 | 0 | 0 | 0 | 0 | 0 | 0 | 1 | 0 | 0 | 0 | 0 | 0 | 0 | 0 | 0 | [6 empty] | 246.2 | 0.31 | 0.959 | 113 | 0.2949853 | 0.983 | https://doi.org/10.1038/s41545-025-00519-6 | Verma, M; Hong, YM; Singh, KP; Kumar, V; Pan, SY; Li, C; Rao, GK; Nanda, M; Arora, SK; Kim, H | Cyclodextrin polymer networks synthesis via amine-functionalized tripodal crosslinker for ultra-rapid removal of PFAS from water | NPJ CLEAN WATER | 2025
25 | 5 | isotherm_recalculated_at_reference_dose | Langmuir | TRUE | 0.959 | 175 | 25 | 61.3134 | 1.787555 | 0.789629 | 0.6051855 | std_009817 | 8560 | application | study_233 | PFBS¦β-CD-TriPod¦isotherm¦NA | β-CD-TriPod | generic_study_local | study_no + adsorbent_id | study::STUDY233¦adsorbent::ΒCDTRIPOD | study::STUDY233¦adsorbent::ΒCDTRIPOD | PFBS | PFSAs | equilibrium_endpoint_reported | β-CD-TriPod |  | beta-cyclodextrin polymer crosslinked with tripodal amine | 2 | 300.098 | ultrapure water | 2.2 | 24 | 6 |  | 200 | 0 |  | 0 | 200 | Cyclodextrin polymers | β-CD polymer |  | not applicable | [11 empty] | EDS | 0.6584 | 0.07603333 | 0.2026 |  | 1.45 | not applicable | not applicable | isotherm | 73.41965 | 1.865812 | Langmuir | FALSE | CDP |  |  | 0.9362405 | Ce_final_mg/L and PFAS_C0_value_mg/L | 0 | 0 | 0 | 1.872481 | 0 | 0 | 0 | FALSE |  | 0 | 0 | 0 | 0 | 0 | 0 | 0 | 0 | 0 |  | 0 | 0 | 0 | 0 | 0 | 0 | 0 | 0 | 0 | 1 | 0 | 0 | 0 | 0 | 0 | 0 | 0 | 0 | [6 empty] | 246.2 | 0.31 | 0.959 | 113 | 0.2949853 | 0.983 | https://doi.org/10.1038/s41545-025-00519-6 | Verma, M; Hong, YM; Singh, KP; Kumar, V; Pan, SY; Li, C; Rao, GK; Nanda, M; Arora, SK; Kim, H | Cyclodextrin polymer networks synthesis via amine-functionalized tripodal crosslinker for ultra-rapid removal of PFAS from water | NPJ CLEAN WATER | 2025
25 | 5 | isotherm_recalculated_at_reference_dose | Langmuir | TRUE | 0.959 | 175 | 25 | 49.0113 | 1.690296 | 1.797525 | 0.5506189 | std_009818 | 8560 | application | study_233 | PFBS¦β-CD-TriPod¦isotherm¦NA | β-CD-TriPod | generic_study_local | study_no + adsorbent_id | study::STUDY233¦adsorbent::ΒCDTRIPOD | study::STUDY233¦adsorbent::ΒCDTRIPOD | PFBS | PFSAs | equilibrium_endpoint_reported | β-CD-TriPod |  | beta-cyclodextrin polymer crosslinked with tripodal amine | 4 | 300.098 | ultrapure water | 2.2 | 24 | 6 |  | 200 | 0 |  | 0 | 200 | Cyclodextrin polymers | β-CD polymer |  | not applicable | [11 empty] | EDS | 0.6584 | 0.07603333 | 0.2026 |  | 1.45 | not applicable | not applicable | isotherm | 70.53242 | 1.848389 | Langmuir | FALSE | CDP |  |  | 0.9338033 | Ce_final_mg/L and PFAS_C0_value_mg/L | 0 | 0 | 0 | 3.735213 | 0 | 0 | 0 | FALSE |  | 0 | 0 | 0 | 0 | 0 | 0 | 0 | 0 | 0 |  | 0 | 0 | 0 | 0 | 0 | 0 | 0 | 0 | 0 | 1 | 0 | 0 | 0 | 0 | 0 | 0 | 0 | 0 | [6 empty] | 246.2 | 0.31 | 0.959 | 113 | 0.2949853 | 0.983 | https://doi.org/10.1038/s41545-025-00519-6 | Verma, M; Hong, YM; Singh, KP; Kumar, V; Pan, SY; Li, C; Rao, GK; Nanda, M; Arora, SK; Kim, H | Cyclodextrin polymer networks synthesis via amine-functionalized tripodal crosslinker for ultra-rapid removal of PFAS from water | NPJ CLEAN WATER | 2025
25 | 5 | isotherm_recalculated_at_reference_dose | Langmuir | TRUE | 0.959 | 175 | 25 | 39.40211 | 1.595519 | 3.02259 | 0.4962351 | std_009819 | 8560 | application | study_233 | PFBS¦β-CD-TriPod¦isotherm¦NA | β-CD-TriPod | generic_study_local | study_no + adsorbent_id | study::STUDY233¦adsorbent::ΒCDTRIPOD | study::STUDY233¦adsorbent::ΒCDTRIPOD | PFBS | PFSAs | equilibrium_endpoint_reported | β-CD-TriPod |  | beta-cyclodextrin polymer crosslinked with tripodal amine | 6 | 300.098 | ultrapure water | 2.2 | 24 | 6 |  | 200 | 0 |  | 0 | 200 | Cyclodextrin polymers | β-CD polymer |  | not applicable | [11 empty] | EDS | 0.6584 | 0.07603333 | 0.2026 |  | 1.45 | not applicable | not applicable | isotherm | 67.66195 | 1.830345 | Langmuir | FALSE | CDP |  |  | 0.9311882 | Ce_final_mg/L and PFAS_C0_value_mg/L | 0 | 0 | 0 | 5.587129 | 0 | 0 | 0 | FALSE |  | 0 | 0 | 0 | 0 | 0 | 0 | 0 | 0 | 0 |  | 0 | 0 | 0 | 0 | 0 | 0 | 0 | 0 | 0 | 1 | 0 | 0 | 0 | 0 | 0 | 0 | 0 | 0 | [6 empty] | 246.2 | 0.31 | 0.959 | 113 | 0.2949853 | 0.983 | https://doi.org/10.1038/s41545-025-00519-6 | Verma, M; Hong, YM; Singh, KP; Kumar, V; Pan, SY; Li, C; Rao, GK; Nanda, M; Arora, SK; Kim, H | Cyclodextrin polymer networks synthesis via amine-functionalized tripodal crosslinker for ultra-rapid removal of PFAS from water | NPJ CLEAN WATER | 2025
25 | 5 | isotherm_recalculated_at_reference_dose | Langmuir | TRUE | 0.959 | 175 | 25 | 26.69282 | 1.426394 | 5.997647 | 0.4002353 | std_009820 | 8560 | application | study_233 | PFBS¦β-CD-TriPod¦isotherm¦NA | β-CD-TriPod | generic_study_local | study_no + adsorbent_id | study::STUDY233¦adsorbent::ΒCDTRIPOD | study::STUDY233¦adsorbent::ΒCDTRIPOD | PFBS | PFSAs | equilibrium_endpoint_reported | β-CD-TriPod |  | beta-cyclodextrin polymer crosslinked with tripodal amine | 10 | 300.098 | ultrapure water | 2.2 | 24 | 6 |  | 200 | 0 |  | 0 | 200 | Cyclodextrin polymers | β-CD polymer |  | not applicable | [11 empty] | EDS | 0.6584 | 0.07603333 | 0.2026 |  | 1.45 | not applicable | not applicable | isotherm | 61.97908 | 1.792245 | Langmuir | FALSE | CDP |  |  | 0.9253498 | Ce_final_mg/L and PFAS_C0_value_mg/L | 0 | 0 | 0 | 9.253498 | 0 | 0 | 0 | FALSE |  | 0 | 0 | 0 | 0 | 0 | 0 | 0 | 0 | 0 |  | 0 | 0 | 0 | 0 | 0 | 0 | 0 | 0 | 0 | 1 | 0 | 0 | 0 | 0 | 0 | 0 | 0 | 0 | [6 empty] | 246.2 | 0.31 | 0.959 | 113 | 0.2949853 | 0.983 | https://doi.org/10.1038/s41545-025-00519-6 | Verma, M; Hong, YM; Singh, KP; Kumar, V; Pan, SY; Li, C; Rao, GK; Nanda, M; Arora, SK; Kim, H | Cyclodextrin polymer networks synthesis via amine-functionalized tripodal crosslinker for ultra-rapid removal of PFAS from water | NPJ CLEAN WATER | 2025
25 | 5 | isotherm_recalculated_at_reference_dose | Freundlich | TRUE | 0.983 | 175 | 25 | 23.09112 | 1.363445 | 9.510055 | 0.3659964 | std_009821 | 8560 | application | study_233 | PFBS¦β-CD-TriPod¦isotherm¦NA | β-CD-TriPod | generic_study_local | study_no + adsorbent_id | study::STUDY233¦adsorbent::ΒCDTRIPOD | study::STUDY233¦adsorbent::ΒCDTRIPOD | PFBS | PFSAs | equilibrium_endpoint_reported | β-CD-TriPod |  | beta-cyclodextrin polymer crosslinked with tripodal amine | 15 | 300.098 | ultrapure water | 2.2 | 24 | 6 |  | 200 | 0 |  | 0 | 200 | Cyclodextrin polymers | β-CD polymer |  | not applicable | [11 empty] | EDS | 0.6584 | 0.07603333 | 0.2026 |  | 1.45 | not applicable | not applicable | isotherm | 312.6148 | 2.495009 | Freundlich | FALSE | CDP |  |  | 0.9842577 | Ce_final_mg/L and PFAS_C0_value_mg/L | 0 | 0 | 0 | 14.76386 | 0 | 0 | 0 | FALSE |  | 0 | 0 | 0 | 0 | 0 | 0 | 0 | 0 | 0 |  | 0 | 0 | 0 | 0 | 0 | 0 | 0 | 0 | 0 | 1 | 0 | 0 | 0 | 0 | 0 | 0 | 0 | 0 | [6 empty] | 246.2 | 0.31 | 0.959 | 113 | 0.2949853 | 0.983 | https://doi.org/10.1038/s41545-025-00519-6 | Verma, M; Hong, YM; Singh, KP; Kumar, V; Pan, SY; Li, C; Rao, GK; Nanda, M; Arora, SK; Kim, H | Cyclodextrin polymer networks synthesis via amine-functionalized tripodal crosslinker for ultra-rapid removal of PFAS from water | NPJ CLEAN WATER | 2025
25 | 5 | isotherm_recalculated_at_reference_dose | Freundlich | TRUE | 0.983 | 175 | 25 | 17.70202 | 1.248023 | 13.86433 | 0.3067834 | std_009822 | 8560 | application | study_233 | PFBS¦β-CD-TriPod¦isotherm¦NA | β-CD-TriPod | generic_study_local | study_no + adsorbent_id | study::STUDY233¦adsorbent::ΒCDTRIPOD | study::STUDY233¦adsorbent::ΒCDTRIPOD | PFBS | PFSAs | equilibrium_endpoint_reported | β-CD-TriPod |  | beta-cyclodextrin polymer crosslinked with tripodal amine | 20 | 300.098 | ultrapure water | 2.2 | 24 | 6 |  | 200 | 0 |  | 0 | 200 | Cyclodextrin polymers | β-CD polymer |  | not applicable | [11 empty] | EDS | 0.6584 | 0.07603333 | 0.2026 |  | 1.45 | not applicable | not applicable | isotherm | 162.6882 | 2.211356 | Freundlich | FALSE | CDP |  |  | 0.9701827 | Ce_final_mg/L and PFAS_C0_value_mg/L | 0 | 0 | 0 | 19.40365 | 0 | 0 | 0 | FALSE |  | 0 | 0 | 0 | 0 | 0 | 0 | 0 | 0 | 0 |  | 0 | 0 | 0 | 0 | 0 | 0 | 0 | 0 | 0 | 1 | 0 | 0 | 0 | 0 | 0 | 0 | 0 | 0 | [6 empty] | 246.2 | 0.31 | 0.959 | 113 | 0.2949853 | 0.983 | https://doi.org/10.1038/s41545-025-00519-6 | Verma, M; Hong, YM; Singh, KP; Kumar, V; Pan, SY; Li, C; Rao, GK; Nanda, M; Arora, SK; Kim, H | Cyclodextrin polymer networks synthesis via amine-functionalized tripodal crosslinker for ultra-rapid removal of PFAS from water | NPJ CLEAN WATER | 2025
25 | 5 | isotherm_recalculated_at_reference_dose | Freundlich | TRUE | 0.983 | 175 | 25 | 14.53504 | 1.162416 | 18.33684 | 0.2665266 | std_009823 | 8560 | application | study_233 | PFBS¦β-CD-TriPod¦isotherm¦NA | β-CD-TriPod | generic_study_local | study_no + adsorbent_id | study::STUDY233¦adsorbent::ΒCDTRIPOD | study::STUDY233¦adsorbent::ΒCDTRIPOD | PFBS | PFSAs | equilibrium_endpoint_reported | β-CD-TriPod |  | beta-cyclodextrin polymer crosslinked with tripodal amine | 25 | 300.098 | ultrapure water | 2.2 | 24 | 6 |  | 200 | 0 |  | 0 | 200 | Cyclodextrin polymers | β-CD polymer |  | not applicable | [11 empty] | EDS | 0.6584 | 0.07603333 | 0.2026 |  | 1.45 | not applicable | not applicable | isotherm | 99.78596 | 1.999069 | Freundlich | FALSE | CDP |  |  | 0.9522837 | Ce_final_mg/L and PFAS_C0_value_mg/L | 0 | 0 | 0 | 23.80709 | 0 | 0 | 0 | FALSE |  | 0 | 0 | 0 | 0 | 0 | 0 | 0 | 0 | 0 |  | 0 | 0 | 0 | 0 | 0 | 0 | 0 | 0 | 0 | 1 | 0 | 0 | 0 | 0 | 0 | 0 | 0 | 0 | [6 empty] | 246.2 | 0.31 | 0.959 | 113 | 0.2949853 | 0.983 | https://doi.org/10.1038/s41545-025-00519-6 | Verma, M; Hong, YM; Singh, KP; Kumar, V; Pan, SY; Li, C; Rao, GK; Nanda, M; Arora, SK; Kim, H | Cyclodextrin polymer networks synthesis via amine-functionalized tripodal crosslinker for ultra-rapid removal of PFAS from water | NPJ CLEAN WATER | 2025
25 | 5 | isotherm_recalculated_at_reference_dose | Freundlich | TRUE | 0.988 | 175 | 25 | 909.8119 | 2.958952 | 0.1263408 | 0.9578864 | std_009824 | 8561 | application | study_233 | PFOS¦β-CD-TriPod¦isotherm¦NA | β-CD-TriPod | generic_study_local | study_no + adsorbent_id | study::STUDY233¦adsorbent::ΒCDTRIPOD | study::STUDY233¦adsorbent::ΒCDTRIPOD | PFOS | PFSAs | equilibrium_endpoint_reported | β-CD-TriPod |  | beta-cyclodextrin polymer crosslinked with tripodal amine | 3 | 500.126 | ultrapure water | 2.2 | 24 | 6 |  | 200 | 0 |  | 0 | 200 | Cyclodextrin polymers | β-CD polymer |  | not applicable | [11 empty] | EDS | 0.6584 | 0.07603333 | 0.2026 |  | 1.45 | not applicable | not applicable | isotherm | 60380.67 | 4.780898 | Freundlich | FALSE | CDP |  |  | 0.9999172 | Ce_final_mg/L and PFAS_C0_value_mg/L | 1 | 0 | 0 | 2.999752 | 0 | 0 | 1 | FALSE |  | 0 | 0 | 0 | 0 | 0 | 0 | 0 | 0 | 0 |  | 0 | 0 | 0 | 0 | 0 | 0 | 0 | 0 | 0 | 1 | 0 | 0 | 0 | 0 | 0 | 0 | 0 | 0 | [6 empty] | 587.1 | 0.98 | 0.927 | 226 | 0.3267974 | 0.988 | https://doi.org/10.1038/s41545-025-00519-6 | Verma, M; Hong, YM; Singh, KP; Kumar, V; Pan, SY; Li, C; Rao, GK; Nanda, M; Arora, SK; Kim, H | Cyclodextrin polymer networks synthesis via amine-functionalized tripodal crosslinker for ultra-rapid removal of PFAS from water | NPJ CLEAN WATER | 2025
25 | 5 | isotherm_recalculated_at_reference_dose | Freundlich | TRUE | 0.988 | 175 | 25 | 360.9692 | 2.55747 | 0.4987914 | 0.9002417 | std_009825 | 8561 | application | study_233 | PFOS¦β-CD-TriPod¦isotherm¦NA | β-CD-TriPod | generic_study_local | study_no + adsorbent_id | study::STUDY233¦adsorbent::ΒCDTRIPOD | study::STUDY233¦adsorbent::ΒCDTRIPOD | PFOS | PFSAs | equilibrium_endpoint_reported | β-CD-TriPod |  | beta-cyclodextrin polymer crosslinked with tripodal amine | 5 | 500.126 | ultrapure water | 2.2 | 24 | 6 |  | 200 | 0 |  | 0 | 200 | Cyclodextrin polymers | β-CD polymer |  | not applicable | [11 empty] | EDS | 0.6584 | 0.07603333 | 0.2026 |  | 1.45 | not applicable | not applicable | isotherm | 21087.62 | 4.324028 | Freundlich | FALSE | CDP |  |  | 0.999763 | Ce_final_mg/L and PFAS_C0_value_mg/L | 1 | 0 | 0 | 4.998815 | 0 | 0 | 1 | FALSE |  | 0 | 0 | 0 | 0 | 0 | 0 | 0 | 0 | 0 |  | 0 | 0 | 0 | 0 | 0 | 0 | 0 | 0 | 0 | 1 | 0 | 0 | 0 | 0 | 0 | 0 | 0 | 0 | [6 empty] | 587.1 | 0.98 | 0.927 | 226 | 0.3267974 | 0.988 | https://doi.org/10.1038/s41545-025-00519-6 | Verma, M; Hong, YM; Singh, KP; Kumar, V; Pan, SY; Li, C; Rao, GK; Nanda, M; Arora, SK; Kim, H | Cyclodextrin polymer networks synthesis via amine-functionalized tripodal crosslinker for ultra-rapid removal of PFAS from water | NPJ CLEAN WATER | 2025
25 | 5 | isotherm_recalculated_at_reference_dose | Freundlich | TRUE | 0.988 | 175 | 25 | 124.0069 | 2.093446 | 2.438922 | 0.7561078 | std_009826 | 8561 | application | study_233 | PFOS¦β-CD-TriPod¦isotherm¦NA | β-CD-TriPod | generic_study_local | study_no + adsorbent_id | study::STUDY233¦adsorbent::ΒCDTRIPOD | study::STUDY233¦adsorbent::ΒCDTRIPOD | PFOS | PFSAs | equilibrium_endpoint_reported | β-CD-TriPod |  | beta-cyclodextrin polymer crosslinked with tripodal amine | 10 | 500.126 | ultrapure water | 2.2 | 24 | 6 |  | 200 | 0 |  | 0 | 200 | Cyclodextrin polymers | β-CD polymer |  | not applicable | [11 empty] | EDS | 0.6584 | 0.07603333 | 0.2026 |  | 1.45 | not applicable | not applicable | isotherm | 5064.964 | 3.704576 | Freundlich | FALSE | CDP |  |  | 0.9990138 | Ce_final_mg/L and PFAS_C0_value_mg/L | 1 | 0 | 0 | 9.990138 | 0 | 0 | 1 | FALSE |  | 0 | 0 | 0 | 0 | 0 | 0 | 0 | 0 | 0 |  | 0 | 0 | 0 | 0 | 0 | 0 | 0 | 0 | 0 | 1 | 0 | 0 | 0 | 0 | 0 | 0 | 0 | 0 | [6 empty] | 587.1 | 0.98 | 0.927 | 226 | 0.3267974 | 0.988 | https://doi.org/10.1038/s41545-025-00519-6 | Verma, M; Hong, YM; Singh, KP; Kumar, V; Pan, SY; Li, C; Rao, GK; Nanda, M; Arora, SK; Kim, H | Cyclodextrin polymer networks synthesis via amine-functionalized tripodal crosslinker for ultra-rapid removal of PFAS from water | NPJ CLEAN WATER | 2025
25 | 5 | isotherm_recalculated_at_reference_dose | Freundlich | TRUE | 0.988 | 175 | 25 | 73.79811 | 1.868045 | 5.272495 | 0.6485003 | std_009827 | 8561 | application | study_233 | PFOS¦β-CD-TriPod¦isotherm¦NA | β-CD-TriPod | generic_study_local | study_no + adsorbent_id | study::STUDY233¦adsorbent::ΒCDTRIPOD | study::STUDY233¦adsorbent::ΒCDTRIPOD | PFOS | PFSAs | equilibrium_endpoint_reported | β-CD-TriPod |  | beta-cyclodextrin polymer crosslinked with tripodal amine | 15 | 500.126 | ultrapure water | 2.2 | 24 | 6 |  | 200 | 0 |  | 0 | 200 | Cyclodextrin polymers | β-CD polymer |  | not applicable | [11 empty] | EDS | 0.6584 | 0.07603333 | 0.2026 |  | 1.45 | not applicable | not applicable | isotherm | 2202.795 | 3.342974 | Freundlich | FALSE | CDP |  |  | 0.9977353 | Ce_final_mg/L and PFAS_C0_value_mg/L | 1 | 0 | 0 | 14.96603 | 0 | 0 | 1 | FALSE |  | 0 | 0 | 0 | 0 | 0 | 0 | 0 | 0 | 0 |  | 0 | 0 | 0 | 0 | 0 | 0 | 0 | 0 | 0 | 1 | 0 | 0 | 0 | 0 | 0 | 0 | 0 | 0 | [6 empty] | 587.1 | 0.98 | 0.927 | 226 | 0.3267974 | 0.988 | https://doi.org/10.1038/s41545-025-00519-6 | Verma, M; Hong, YM; Singh, KP; Kumar, V; Pan, SY; Li, C; Rao, GK; Nanda, M; Arora, SK; Kim, H | Cyclodextrin polymer networks synthesis via amine-functionalized tripodal crosslinker for ultra-rapid removal of PFAS from water | NPJ CLEAN WATER | 2025
25 | 5 | isotherm_recalculated_at_reference_dose | Langmuir | TRUE | 0.927 | 175 | 25 | 71.81679 | 1.856226 | 7.154561 | 0.642272 | std_009828 | 8561 | application | study_233 | PFOS¦β-CD-TriPod¦isotherm¦NA | β-CD-TriPod | generic_study_local | study_no + adsorbent_id | study::STUDY233¦adsorbent::ΒCDTRIPOD | study::STUDY233¦adsorbent::ΒCDTRIPOD | PFOS | PFSAs | equilibrium_endpoint_reported | β-CD-TriPod |  | beta-cyclodextrin polymer crosslinked with tripodal amine | 20 | 500.126 | ultrapure water | 2.2 | 24 | 6 |  | 200 | 0 |  | 0 | 200 | Cyclodextrin polymers | β-CD polymer |  | not applicable | [11 empty] | EDS | 0.6584 | 0.07603333 | 0.2026 |  | 1.45 | not applicable | not applicable | isotherm | 478.3717 | 2.679765 | Langmuir | FALSE | CDP |  |  | 0.989656 | Ce_final_mg/L and PFAS_C0_value_mg/L | 0 | 0 | 0 | 19.79312 | 0 | 0 | 0 | FALSE |  | 0 | 0 | 0 | 0 | 0 | 0 | 0 | 0 | 0 |  | 0 | 0 | 0 | 0 | 0 | 0 | 0 | 0 | 0 | 1 | 0 | 0 | 0 | 0 | 0 | 0 | 0 | 0 | [6 empty] | 587.1 | 0.98 | 0.927 | 226 | 0.3267974 | 0.988 | https://doi.org/10.1038/s41545-025-00519-6 | Verma, M; Hong, YM; Singh, KP; Kumar, V; Pan, SY; Li, C; Rao, GK; Nanda, M; Arora, SK; Kim, H | Cyclodextrin polymer networks synthesis via amine-functionalized tripodal crosslinker for ultra-rapid removal of PFAS from water | NPJ CLEAN WATER | 2025
25 | 5 | isotherm_recalculated_at_reference_dose | Langmuir | TRUE | 0.927 | 175 | 25 | 46.82756 | 1.670502 | 11.51708 | 0.5393168 | std_009829 | 8561 | application | study_233 | PFOS¦β-CD-TriPod¦isotherm¦NA | β-CD-TriPod | generic_study_local | study_no + adsorbent_id | study::STUDY233¦adsorbent::ΒCDTRIPOD | study::STUDY233¦adsorbent::ΒCDTRIPOD | PFOS | PFSAs | equilibrium_endpoint_reported | β-CD-TriPod |  | beta-cyclodextrin polymer crosslinked with tripodal amine | 25 | 500.126 | ultrapure water | 2.2 | 24 | 6 |  | 200 | 0 |  | 0 | 200 | Cyclodextrin polymers | β-CD polymer |  | not applicable | [11 empty] | EDS | 0.6584 | 0.07603333 | 0.2026 |  | 1.45 | not applicable | not applicable | isotherm | 454.1919 | 2.657239 | Langmuir | FALSE | CDP |  |  | 0.9891113 | Ce_final_mg/L and PFAS_C0_value_mg/L | 0 | 0 | 0 | 24.72778 | 0 | 0 | 0 | FALSE |  | 0 | 0 | 0 | 0 | 0 | 0 | 0 | 0 | 0 |  | 0 | 0 | 0 | 0 | 0 | 0 | 0 | 0 | 0 | 1 | 0 | 0 | 0 | 0 | 0 | 0 | 0 | 0 | [6 empty] | 587.1 | 0.98 | 0.927 | 226 | 0.3267974 | 0.988 | https://doi.org/10.1038/s41545-025-00519-6 | Verma, M; Hong, YM; Singh, KP; Kumar, V; Pan, SY; Li, C; Rao, GK; Nanda, M; Arora, SK; Kim, H | Cyclodextrin polymer networks synthesis via amine-functionalized tripodal crosslinker for ultra-rapid removal of PFAS from water | NPJ CLEAN WATER | 2025
25 | 5 | isotherm_recalculated_at_reference_dose | Langmuir | TRUE | 0.927 | 175 | 25 | 34.10793 | 1.532855 | 16.1926 | 0.4602467 | std_009830 | 8561 | application | study_233 | PFOS¦β-CD-TriPod¦isotherm¦NA | β-CD-TriPod | generic_study_local | study_no + adsorbent_id | study::STUDY233¦adsorbent::ΒCDTRIPOD | study::STUDY233¦adsorbent::ΒCDTRIPOD | PFOS | PFSAs | equilibrium_endpoint_reported | β-CD-TriPod |  | beta-cyclodextrin polymer crosslinked with tripodal amine | 30 | 500.126 | ultrapure water | 2.2 | 24 | 6 |  | 200 | 0 |  | 0 | 200 | Cyclodextrin polymers | β-CD polymer |  | not applicable | [11 empty] | EDS | 0.6584 | 0.07603333 | 0.2026 |  | 1.45 | not applicable | not applicable | isotherm | 430.0475 | 2.633516 | Langmuir | FALSE | CDP |  |  | 0.988507 | Ce_final_mg/L and PFAS_C0_value_mg/L | 0 | 0 | 0 | 29.65521 | 0 | 0 | 0 | FALSE |  | 0 | 0 | 0 | 0 | 0 | 0 | 0 | 0 | 0 |  | 0 | 0 | 0 | 0 | 0 | 0 | 0 | 0 | 0 | 1 | 0 | 0 | 0 | 0 | 0 | 0 | 0 | 0 | [6 empty] | 587.1 | 0.98 | 0.927 | 226 | 0.3267974 | 0.988 | https://doi.org/10.1038/s41545-025-00519-6 | Verma, M; Hong, YM; Singh, KP; Kumar, V; Pan, SY; Li, C; Rao, GK; Nanda, M; Arora, SK; Kim, H | Cyclodextrin polymer networks synthesis via amine-functionalized tripodal crosslinker for ultra-rapid removal of PFAS from water | NPJ CLEAN WATER | 2025
25 | 5 | isotherm_recalculated_at_reference_dose | Freundlich | TRUE | 0.988 | 175 | 25 | 26.58095 | 1.42457 | 24.0309 | 0.3992275 | std_009831 | 8561 | application | study_233 | PFOS¦β-CD-TriPod¦isotherm¦NA | β-CD-TriPod | generic_study_local | study_no + adsorbent_id | study::STUDY233¦adsorbent::ΒCDTRIPOD | study::STUDY233¦adsorbent::ΒCDTRIPOD | PFOS | PFSAs | equilibrium_endpoint_reported | β-CD-TriPod |  | beta-cyclodextrin polymer crosslinked with tripodal amine | 40 | 500.126 | ultrapure water | 2.2 | 24 | 6 |  | 200 | 0 |  | 0 | 200 | Cyclodextrin polymers | β-CD polymer |  | not applicable | [11 empty] | EDS | 0.6584 | 0.07603333 | 0.2026 |  | 1.45 | not applicable | not applicable | isotherm | 300.7471 | 2.478201 | Freundlich | FALSE | CDP |  |  | 0.9836466 | Ce_final_mg/L and PFAS_C0_value_mg/L | 0 | 0 | 0 | 39.34586 | 0 | 0 | 0 | FALSE |  | 0 | 0 | 0 | 0 | 0 | 0 | 0 | 0 | 0 |  | 0 | 0 | 0 | 0 | 0 | 0 | 0 | 0 | 0 | 1 | 0 | 0 | 0 | 0 | 0 | 0 | 0 | 0 | [6 empty] | 587.1 | 0.98 | 0.927 | 226 | 0.3267974 | 0.988 | https://doi.org/10.1038/s41545-025-00519-6 | Verma, M; Hong, YM; Singh, KP; Kumar, V; Pan, SY; Li, C; Rao, GK; Nanda, M; Arora, SK; Kim, H | Cyclodextrin polymer networks synthesis via amine-functionalized tripodal crosslinker for ultra-rapid removal of PFAS from water | NPJ CLEAN WATER | 2025
25 | 5 | isotherm_recalculated_at_reference_dose | Langmuir | TRUE | 0.954 | 275 | 25 | 0.3736407 | -0.4275458 | 0.1981491 | 0.009254571 | std_009882 | 8612 | application | study_241 | PFBS¦A-IXR¦isotherm¦NA | A-IXR | generic_study_local | study_no + adsorbent_id | study::STUDY241¦adsorbent::AIXR | study::STUDY241¦adsorbent::AIXR | PFBS | PFSAs | equilibrium_endpoint_reported | A-IXR |  |  | 0.2 | 300.098 | ultrapure water | 7 |  | 24 |  |  | 0 |  | 0 | 300 | Ion exchange resin | strong base anion |  | not applicable | 0.65 | [11 empty] | 0.379 | 0.026 |  |  |  |  | 1 | isotherm | 0.4107978 | -0.3863719 | Langmuir | FALSE | Resin |  |  | 0.1097178 | Ce_final_mg/L and PFAS_C0_value_mg/L | 0 | 0 | 0 | 0.02194356 | 0 | 0 | 0 | FALSE |  | 0 | 0 | 0 | 0 | 0 | 0 | 0 | 0 | 0 | Polystyrene-divinylbenzene (PS-DVB) | 0 | 0 | 0 | 0 | 0 | 0 | 0 | 0 | 0 | 1 | 0 | 0 | 0 | 0 | 0 | 0 | 0 | 0 | [6 empty] | 0.083 | 41.685 | 0.954 | 1.201 | 0.845 | 0.938 | https://doi.org/10.1021/acsestwater.3c00287 | Umeh, AC; Stegh, J; Naidu, R | Toward In Situ Sequestration of Multicomponent PFAS Using Injectable Adsorbent Suspensions | ACS ES&T WATER | 2023
25 | 5 | isotherm_recalculated_at_reference_dose | Freundlich | TRUE | 0.938 | 275 | 25 | 0.9392149 | -0.02723502 | 4.885292 | 0.02294169 | std_009883 | 8612 | application | study_241 | PFBS¦A-IXR¦isotherm¦NA | A-IXR | generic_study_local | study_no + adsorbent_id | study::STUDY241¦adsorbent::AIXR | study::STUDY241¦adsorbent::AIXR | PFBS | PFSAs | equilibrium_endpoint_reported | A-IXR |  |  | 5 | 300.098 | ultrapure water | 7 |  | 24 |  |  | 0 |  | 0 | 300 | Ion exchange resin | strong base anion |  | not applicable | 0.65 | [11 empty] | 0.379 | 0.026 |  |  |  |  | 1 | isotherm | 0.9737672 | -0.01154487 | Freundlich | FALSE | Resin |  |  | 0.2260842 | Ce_final_mg/L and PFAS_C0_value_mg/L | 0 | 0 | 0 | 1.130421 | 0 | 0 | 0 | FALSE |  | 0 | 0 | 0 | 0 | 0 | 0 | 0 | 0 | 0 | Polystyrene-divinylbenzene (PS-DVB) | 0 | 0 | 0 | 0 | 0 | 0 | 0 | 0 | 0 | 1 | 0 | 0 | 0 | 0 | 0 | 0 | 0 | 0 | [6 empty] | 0.083 | 41.685 | 0.954 | 1.201 | 0.845 | 0.938 | https://doi.org/10.1021/acsestwater.3c00287 | Umeh, AC; Stegh, J; Naidu, R | Toward In Situ Sequestration of Multicomponent PFAS Using Injectable Adsorbent Suspensions | ACS ES&T WATER | 2023
25 | 5 | isotherm_recalculated_at_reference_dose | Langmuir | TRUE | 0.921 | 275 | 25 | 0.05681149 | -1.245564 | 0.1997163 | 0.001418273 | std_009884 | 8613 | application | study_241 | PFBS¦CAC¦isotherm¦NA | CAC | generic_study_local | study_no + adsorbent_id | study::STUDY241¦adsorbent::CAC | study::STUDY241¦adsorbent::CAC | PFBS | PFSAs | equilibrium_endpoint_reported | CAC |  |  | 0.2 | 300.098 | ultrapure water | 7 |  | 24 |  |  | 0 |  | 0 | 300 | Activated carbon | powdered activated carbon |  |  | 0.06 |  | 751.9 | [9 empty] | 0.979 | 0.001 |  | 8.3 |  | not applicable | not applicable | isotherm | 0.05766247 | -1.239107 | Langmuir | FALSE | AC |  |  | 0.01700458 | Ce_final_mg/L and PFAS_C0_value_mg/L | 0 | 0 | 0 | 0.003400917 | 0 | 0 | 0 | FALSE |  | 0 | 0 | 0 | 0 | 0 | 0 | 0 | 0 | 0 | [25 empty] | 0.012 | 86.892 | 0.921 | 0.012 | 0.177 | 0.929 | https://doi.org/10.1021/acsestwater.3c00287 | Umeh, AC; Stegh, J; Naidu, R | Toward In Situ Sequestration of Multicomponent PFAS Using Injectable Adsorbent Suspensions | ACS ES&T WATER | 2023
25 | 5 | isotherm_recalculated_at_reference_dose | Langmuir | TRUE | 0.921 | 275 | 25 | 0.002394632 | -2.620761 | 4.999701 | 5.986221e-05 | std_009885 | 8613 | application | study_241 | PFBS¦CAC¦isotherm¦NA | CAC | generic_study_local | study_no + adsorbent_id | study::STUDY241¦adsorbent::CAC | study::STUDY241¦adsorbent::CAC | PFBS | PFSAs | equilibrium_endpoint_reported | CAC |  |  | 5 | 300.098 | ultrapure water | 7 |  | 24 |  |  | 0 |  | 0 | 300 | Activated carbon | powdered activated carbon |  |  | 0.06 |  | 751.9 | [9 empty] | 0.979 | 0.001 |  | 8.3 |  | not applicable | not applicable | isotherm | 0.002396206 | -2.620476 | Langmuir | FALSE | AC |  |  | 0.0007183454 | Ce_final_mg/L and PFAS_C0_value_mg/L | 0 | 0 | 0 | 0.003591727 | 0 | 1 | 0 | FALSE |  | 0 | 0 | 0 | 0 | 0 | 0 | 0 | 0 | 0 | [25 empty] | 0.012 | 86.892 | 0.921 | 0.012 | 0.177 | 0.929 | https://doi.org/10.1021/acsestwater.3c00287 | Umeh, AC; Stegh, J; Naidu, R | Toward In Situ Sequestration of Multicomponent PFAS Using Injectable Adsorbent Suspensions | ACS ES&T WATER | 2023
25 | 5 | isotherm_recalculated_at_reference_dose | Langmuir | TRUE | 0.963 | 275 | 25 | 0.1465162 | -0.8341144 | 0.1992701 | 0.003649537 | std_009886 | 8614 | application | study_241 | PFPeA¦A-IXR¦isotherm¦NA | A-IXR | generic_study_local | study_no + adsorbent_id | study::STUDY241¦adsorbent::AIXR | study::STUDY241¦adsorbent::AIXR | PFPeA | PFCAs | equilibrium_endpoint_reported | A-IXR |  |  | 0.2 | 264.043 | ultrapure water | 7 |  | 24 |  |  | 0 |  | 0 | 300 | Ion exchange resin | strong base anion |  | not applicable | 0.65 | [11 empty] | 0.379 | 0.026 |  |  |  |  | 1 | isotherm | 0.1503862 | -0.822792 | Langmuir | FALSE | Resin |  |  | 0.04316829 | Ce_final_mg/L and PFAS_C0_value_mg/L | 0 | 0 | 0 | 0.008633657 | 0 | 0 | 0 | FALSE |  | 0 | 0 | 0 | 0 | 0 | 0 | 0 | 0 | 0 | Polystyrene-divinylbenzene (PS-DVB) | 0 | 0 | 0 | 0 | 0 | 0 | 0 | 0 | 0 | 1 | 0 | 0 | 0 | 0 | 0 | 0 | 0 | 0 | [6 empty] | 0.045 | 9.271 | 0.963 | 0.094 | 0.662 | 0.927 | https://doi.org/10.1021/acsestwater.3c00287 | Umeh, AC; Stegh, J; Naidu, R | Toward In Situ Sequestration of Multicomponent PFAS Using Injectable Adsorbent Suspensions | ACS ES&T WATER | 2023
25 | 5 | isotherm_recalculated_at_reference_dose | Freundlich | TRUE | 0.927 | 275 | 25 | 0.05458536 | -1.262924 | 4.993186 | 0.001362774 | std_009887 | 8614 | application | study_241 | PFPeA¦A-IXR¦isotherm¦NA | A-IXR | generic_study_local | study_no + adsorbent_id | study::STUDY241¦adsorbent::AIXR | study::STUDY241¦adsorbent::AIXR | PFPeA | PFCAs | equilibrium_endpoint_reported | A-IXR |  |  | 5 | 264.043 | ultrapure water | 7 |  | 24 |  |  | 0 |  | 0 | 300 | Ion exchange resin | strong base anion |  | not applicable | 0.65 | [11 empty] | 0.379 | 0.026 |  |  |  |  | 1 | isotherm | 0.05486209 | -1.260728 | Freundlich | FALSE | Resin |  |  | 0.01619213 | Ce_final_mg/L and PFAS_C0_value_mg/L | 0 | 0 | 0 | 0.08096063 | 0 | 0 | 0 | FALSE |  | 0 | 0 | 0 | 0 | 0 | 0 | 0 | 0 | 0 | Polystyrene-divinylbenzene (PS-DVB) | 0 | 0 | 0 | 0 | 0 | 0 | 0 | 0 | 0 | 1 | 0 | 0 | 0 | 0 | 0 | 0 | 0 | 0 | [6 empty] | 0.045 | 9.271 | 0.963 | 0.094 | 0.662 | 0.927 | https://doi.org/10.1021/acsestwater.3c00287 | Umeh, AC; Stegh, J; Naidu, R | Toward In Situ Sequestration of Multicomponent PFAS Using Injectable Adsorbent Suspensions | ACS ES&T WATER | 2023
25 | 5 | isotherm_recalculated_at_reference_dose | Langmuir | TRUE | 0.918 | 275 | 25 | 0.03941035 | -1.40439 | 0.1998031 | 0.000984289 | std_009888 | 8615 | application | study_241 | PFPeA¦CAC¦isotherm¦NA | CAC | generic_study_local | study_no + adsorbent_id | study::STUDY241¦adsorbent::CAC | study::STUDY241¦adsorbent::CAC | PFPeA | PFCAs | equilibrium_endpoint_reported | CAC |  |  | 0.2 | 264.043 | ultrapure water | 7 |  | 24 |  |  | 0 |  | 0 | 300 | Activated carbon | powdered activated carbon |  |  | 0.06 |  | 751.9 | [9 empty] | 0.979 | 0.001 |  | 8.3 |  | not applicable | not applicable | isotherm | 0.03978706 | -1.400258 | Langmuir | FALSE | AC |  |  | 0.01179533 | Ce_final_mg/L and PFAS_C0_value_mg/L | 0 | 0 | 0 | 0.002359065 | 0 | 0 | 0 | FALSE |  | 0 | 0 | 0 | 0 | 0 | 0 | 0 | 0 | 0 | [25 empty] | 0.009 | 35.01 | 0.918 | 0.008 | 0.196 | 0.912 | https://doi.org/10.1021/acsestwater.3c00287 | Umeh, AC; Stegh, J; Naidu, R | Toward In Situ Sequestration of Multicomponent PFAS Using Injectable Adsorbent Suspensions | ACS ES&T WATER | 2023
25 | 5 | isotherm_recalculated_at_reference_dose | Langmuir | TRUE | 0.918 | 275 | 25 | 0.001789855 | -2.747182 | 4.999776 | 4.474438e-05 | std_009889 | 8615 | application | study_241 | PFPeA¦CAC¦isotherm¦NA | CAC | generic_study_local | study_no + adsorbent_id | study::STUDY241¦adsorbent::CAC | study::STUDY241¦adsorbent::CAC | PFPeA | PFCAs | equilibrium_endpoint_reported | CAC |  |  | 5 | 264.043 | ultrapure water | 7 |  | 24 |  |  | 0 |  | 0 | 300 | Activated carbon | powdered activated carbon |  |  | 0.06 |  | 751.9 | [9 empty] | 0.979 | 0.001 |  | 8.3 |  | not applicable | not applicable | isotherm | 0.001790732 | -2.746969 | Langmuir | FALSE | AC |  |  | 0.0005369311 | Ce_final_mg/L and PFAS_C0_value_mg/L | 0 | 0 | 0 | 0.002684655 | 0 | 1 | 0 | FALSE |  | 0 | 0 | 0 | 0 | 0 | 0 | 0 | 0 | 0 | [25 empty] | 0.009 | 35.01 | 0.918 | 0.008 | 0.196 | 0.912 | https://doi.org/10.1021/acsestwater.3c00287 | Umeh, AC; Stegh, J; Naidu, R | Toward In Situ Sequestration of Multicomponent PFAS Using Injectable Adsorbent Suspensions | ACS ES&T WATER | 2023
25 | 5 | isotherm_recalculated_at_reference_dose | Langmuir | TRUE | 0.959 | 275 | 25 | 0.3512929 | -0.4543307 | 0.1982588 | 0.008705864 | std_009890 | 8616 | application | study_241 | PFHxA¦A-IXR¦isotherm¦NA | A-IXR | generic_study_local | study_no + adsorbent_id | study::STUDY241¦adsorbent::AIXR | study::STUDY241¦adsorbent::AIXR | PFHxA | PFCAs | equilibrium_endpoint_reported | A-IXR |  |  | 0.2 | 314.05 | ultrapure water | 7 |  | 24 |  |  | 0 |  | 0 | 300 | Ion exchange resin | strong base anion |  | not applicable | 0.65 | [11 empty] | 0.379 | 0.026 |  |  |  |  | 1 | isotherm | 0.3690262 | -0.4329428 | Langmuir | FALSE | Resin |  |  | 0.09967325 | Ce_final_mg/L and PFAS_C0_value_mg/L | 0 | 0 | 0 | 0.01993465 | 0 | 0 | 0 | FALSE |  | 0 | 0 | 0 | 0 | 0 | 0 | 0 | 0 | 0 | Polystyrene-divinylbenzene (PS-DVB) | 0 | 0 | 0 | 0 | 0 | 0 | 0 | 0 | 0 | 1 | 0 | 0 | 0 | 0 | 0 | 0 | 0 | 0 | [6 empty] | 0.133 | 5.545 | 0.959 | 0.47 | 0.919 | 0.952 | https://doi.org/10.1021/acsestwater.3c00287 | Umeh, AC; Stegh, J; Naidu, R | Toward In Situ Sequestration of Multicomponent PFAS Using Injectable Adsorbent Suspensions | ACS ES&T WATER | 2023
25 | 5 | isotherm_recalculated_at_reference_dose | Freundlich | TRUE | 0.952 | 275 | 25 | 0.4128978 | -0.3841575 | 4.948915 | 0.01021698 | std_009891 | 8616 | application | study_241 | PFHxA¦A-IXR¦isotherm¦NA | A-IXR | generic_study_local | study_no + adsorbent_id | study::STUDY241¦adsorbent::AIXR | study::STUDY241¦adsorbent::AIXR | PFHxA | PFCAs | equilibrium_endpoint_reported | A-IXR |  |  | 5 | 314.05 | ultrapure water | 7 |  | 24 |  |  | 0 |  | 0 | 300 | Ion exchange resin | strong base anion |  | not applicable | 0.65 | [11 empty] | 0.379 | 0.026 |  |  |  |  | 1 | isotherm | 0.4165078 | -0.3803768 | Freundlich | FALSE | Resin |  |  | 0.1110735 | Ce_final_mg/L and PFAS_C0_value_mg/L | 0 | 0 | 0 | 0.5553673 | 0 | 0 | 0 | FALSE |  | 0 | 0 | 0 | 0 | 0 | 0 | 0 | 0 | 0 | Polystyrene-divinylbenzene (PS-DVB) | 0 | 0 | 0 | 0 | 0 | 0 | 0 | 0 | 0 | 1 | 0 | 0 | 0 | 0 | 0 | 0 | 0 | 0 | [6 empty] | 0.133 | 5.545 | 0.959 | 0.47 | 0.919 | 0.952 | https://doi.org/10.1021/acsestwater.3c00287 | Umeh, AC; Stegh, J; Naidu, R | Toward In Situ Sequestration of Multicomponent PFAS Using Injectable Adsorbent Suspensions | ACS ES&T WATER | 2023
25 | 5 | isotherm_recalculated_at_reference_dose | Freundlich | TRUE | 0.932 | 275 | 25 | 0.0453145 | -1.343763 | 0.1997737 | 0.001131581 | std_009892 | 8617 | application | study_241 | PFHxA¦CAC¦isotherm¦NA | CAC | generic_study_local | study_no + adsorbent_id | study::STUDY241¦adsorbent::CAC | study::STUDY241¦adsorbent::CAC | PFHxA | PFCAs | equilibrium_endpoint_reported | CAC |  |  | 0.2 | 314.05 | ultrapure water | 7 |  | 24 |  |  | 0 |  | 0 | 300 | Activated carbon | powdered activated carbon |  |  | 0.06 |  | 751.9 | [9 empty] | 0.979 | 0.001 |  | 8.3 |  | not applicable | not applicable | isotherm | 0.04578459 | -1.339281 | Freundlich | FALSE | AC |  |  | 0.01354927 | Ce_final_mg/L and PFAS_C0_value_mg/L | 0 | 0 | 0 | 0.002709854 | 0 | 0 | 0 | FALSE |  | 0 | 0 | 0 | 0 | 0 | 0 | 0 | 0 | 0 | [25 empty] | 0.012 | 98.276 | 0.911 | 0.012 | 0.175 | 0.932 | https://doi.org/10.1021/acsestwater.3c00287 | Umeh, AC; Stegh, J; Naidu, R | Toward In Situ Sequestration of Multicomponent PFAS Using Injectable Adsorbent Suspensions | ACS ES&T WATER | 2023
25 | 5 | isotherm_recalculated_at_reference_dose | Freundlich | TRUE | 0.932 | 275 | 25 | 0.003180969 | -2.497441 | 4.999602 | 7.951791e-05 | std_009893 | 8617 | application | study_241 | PFHxA¦CAC¦isotherm¦NA | CAC | generic_study_local | study_no + adsorbent_id | study::STUDY241¦adsorbent::CAC | study::STUDY241¦adsorbent::CAC | PFHxA | PFCAs | equilibrium_endpoint_reported | CAC |  |  | 5 | 314.05 | ultrapure water | 7 |  | 24 |  |  | 0 |  | 0 | 300 | Activated carbon | powdered activated carbon |  |  | 0.06 |  | 751.9 | [9 empty] | 0.979 | 0.001 |  | 8.3 |  | not applicable | not applicable | isotherm | 0.003183266 | -2.497127 | Freundlich | FALSE | AC |  |  | 0.0009540688 | Ce_final_mg/L and PFAS_C0_value_mg/L | 0 | 0 | 0 | 0.004770344 | 0 | 1 | 0 | FALSE |  | 0 | 0 | 0 | 0 | 0 | 0 | 0 | 0 | 0 | [25 empty] | 0.012 | 98.276 | 0.911 | 0.012 | 0.175 | 0.932 | https://doi.org/10.1021/acsestwater.3c00287 | Umeh, AC; Stegh, J; Naidu, R | Toward In Situ Sequestration of Multicomponent PFAS Using Injectable Adsorbent Suspensions | ACS ES&T WATER | 2023
25 | 5 | isotherm_recalculated_at_reference_dose | Freundlich | TRUE | 0.952 | 275 | 25 | 0.1733056 | -0.7611874 | 0.1991372 | 0.00431395 | std_009894 | 8618 | application | study_241 | PFHxS¦CAC¦isotherm¦NA | CAC | generic_study_local | study_no + adsorbent_id | study::STUDY241¦adsorbent::CAC | study::STUDY241¦adsorbent::CAC | PFHxS | PFSAs | equilibrium_endpoint_reported | CAC |  |  | 0.2 | 400.112 | ultrapure water | 7 |  | 24 |  |  | 0 |  | 0 | 300 | Activated carbon | powdered activated carbon |  |  | 0.06 |  | 751.9 | [9 empty] | 0.979 | 0.001 |  | 8.3 |  | not applicable | not applicable | isotherm | 0.1797544 | -0.7453204 | Freundlich | FALSE | AC |  |  | 0.05116708 | Ce_final_mg/L and PFAS_C0_value_mg/L | 0 | 0 | 0 | 0.01023342 | 0 | 0 | 0 | FALSE |  | 0 | 0 | 0 | 0 | 0 | 0 | 0 | 0 | 0 | [25 empty] | 0.02 | 1757.04 | 0.896 | 0.051 | 0.242 | 0.952 | https://doi.org/10.1021/acsestwater.3c00287 | Umeh, AC; Stegh, J; Naidu, R | Toward In Situ Sequestration of Multicomponent PFAS Using Injectable Adsorbent Suspensions | ACS ES&T WATER | 2023
25 | 5 | isotherm_recalculated_at_reference_dose | Freundlich | TRUE | 0.952 | 275 | 25 | 0.01506173 | -1.822125 | 4.998118 | 0.0003764015 | std_009895 | 8618 | application | study_241 | PFHxS¦CAC¦isotherm¦NA | CAC | generic_study_local | study_no + adsorbent_id | study::STUDY241¦adsorbent::CAC | study::STUDY241¦adsorbent::CAC | PFHxS | PFSAs | equilibrium_endpoint_reported | CAC |  |  | 5 | 400.112 | ultrapure water | 7 |  | 24 |  |  | 0 |  | 0 | 300 | Activated carbon | powdered activated carbon |  |  | 0.06 |  | 751.9 | [9 empty] | 0.979 | 0.001 |  | 8.3 |  | not applicable | not applicable | isotherm | 0.01510914 | -1.82076 | Freundlich | FALSE | AC |  |  | 0.004512288 | Ce_final_mg/L and PFAS_C0_value_mg/L | 0 | 0 | 0 | 0.02256144 | 0 | 1 | 0 | FALSE |  | 0 | 0 | 0 | 0 | 0 | 0 | 0 | 0 | 0 | [25 empty] | 0.02 | 1757.04 | 0.896 | 0.051 | 0.242 | 0.952 | https://doi.org/10.1021/acsestwater.3c00287 | Umeh, AC; Stegh, J; Naidu, R | Toward In Situ Sequestration of Multicomponent PFAS Using Injectable Adsorbent Suspensions | ACS ES&T WATER | 2023
25 | 5 | isotherm_recalculated_at_reference_dose | Freundlich | TRUE | 0.963 | 275 | 25 | 0.2092223 | -0.679392 | 0.1989593 | 0.005203341 | std_009898 | 8620 | application | study_241 | PFOA¦CAC¦isotherm¦NA | CAC | generic_study_local | study_no + adsorbent_id | study::STUDY241¦adsorbent::CAC | study::STUDY241¦adsorbent::CAC | PFOA | PFCAs | equilibrium_endpoint_reported | CAC |  |  | 0.2 | 414.064 | ultrapure water | 7 |  | 24 |  |  | 0 |  | 0 | 300 | Activated carbon | powdered activated carbon |  |  | 0.06 |  | 751.9 | [9 empty] | 0.979 | 0.001 |  | 8.3 |  | not applicable | not applicable | isotherm | 0.2182262 | -0.6610931 | Freundlich | FALSE | AC |  |  | 0.06144517 | Ce_final_mg/L and PFAS_C0_value_mg/L | 0 | 0 | 0 | 0.01228903 | 0 | 0 | 0 | FALSE |  | 0 | 0 | 0 | 0 | 0 | 0 | 0 | 0 | 0 | [25 empty] | 0.02 | 1718.734 | 0.914 | 0.065 | 0.276 | 0.963 | https://doi.org/10.1021/acsestwater.3c00287 | Umeh, AC; Stegh, J; Naidu, R | Toward In Situ Sequestration of Multicomponent PFAS Using Injectable Adsorbent Suspensions | ACS ES&T WATER | 2023
25 | 5 | isotherm_recalculated_at_reference_dose | Freundlich | TRUE | 0.963 | 275 | 25 | 0.02027769 | -1.692982 | 4.997467 | 0.0005066853 | std_009899 | 8620 | application | study_241 | PFOA¦CAC¦isotherm¦NA | CAC | generic_study_local | study_no + adsorbent_id | study::STUDY241¦adsorbent::CAC | study::STUDY241¦adsorbent::CAC | PFOA | PFCAs | equilibrium_endpoint_reported | CAC |  |  | 5 | 414.064 | ultrapure water | 7 |  | 24 |  |  | 0 |  | 0 | 300 | Activated carbon | powdered activated carbon |  |  | 0.06 |  | 751.9 | [9 empty] | 0.979 | 0.001 |  | 8.3 |  | not applicable | not applicable | isotherm | 0.02035981 | -1.691226 | Freundlich | FALSE | AC |  |  | 0.006070863 | Ce_final_mg/L and PFAS_C0_value_mg/L | 0 | 0 | 0 | 0.03035431 | 0 | 1 | 0 | FALSE |  | 0 | 0 | 0 | 0 | 0 | 0 | 0 | 0 | 0 | [25 empty] | 0.02 | 1718.734 | 0.914 | 0.065 | 0.276 | 0.963 | https://doi.org/10.1021/acsestwater.3c00287 | Umeh, AC; Stegh, J; Naidu, R | Toward In Situ Sequestration of Multicomponent PFAS Using Injectable Adsorbent Suspensions | ACS ES&T WATER | 2023
25 | 5 | isotherm_recalculated_at_reference_dose | Freundlich | TRUE | 0.921 | 275 | 25 | 3.961815 | 0.5978942 | 0.1819761 | 0.09011946 | std_009901 | 8622 | application | study_241 | PFHpA¦A-IXR¦isotherm¦NA | A-IXR | generic_study_local | study_no + adsorbent_id | study::STUDY241¦adsorbent::AIXR | study::STUDY241¦adsorbent::AIXR | PFHpA | PFCAs | equilibrium_endpoint_reported | A-IXR |  |  | 0.2 | 364.057 | ultrapure water | 7 |  | 24 |  |  | 0 |  | 0 | 300 | Ion exchange resin | strong base anion |  | not applicable | 0.65 | [11 empty] | 0.379 | 0.026 |  |  |  |  | 1 | isotherm | 3.681416 | 0.5660149 | Freundlich | TRUE | Resin |  |  | 0.5248108 | Ce_final_mg/L and PFAS_C0_value_mg/L | 0 | 0 | 0 | 0.1049622 | 0 | 0 | 0 | FALSE |  | 0 | 0 | 0 | 0 | 0 | 0 | 0 | 0 | 0 | Polystyrene-divinylbenzene (PS-DVB) | 0 | 0 | 0 | 0 | 0 | 0 | 0 | 0 | 0 | 1 | 0 | 0 | 0 | 0 | 0 | 0 | 0 | 0 | [9 empty] | 4.803 | 1.113 | 0.921 | https://doi.org/10.1021/acsestwater.3c00287 | Umeh, AC; Stegh, J; Naidu, R | Toward In Situ Sequestration of Multicomponent PFAS Using Injectable Adsorbent Suspensions | ACS ES&T WATER | 2023
25 | 5 | isotherm_recalculated_at_reference_dose | Freundlich | TRUE | 0.921 | 275 | 25 | 5.67525 | 0.753985 | 4.378739 | 0.1242522 | std_009902 | 8622 | application | study_241 | PFHpA¦A-IXR¦isotherm¦NA | A-IXR | generic_study_local | study_no + adsorbent_id | study::STUDY241¦adsorbent::AIXR | study::STUDY241¦adsorbent::AIXR | PFHpA | PFCAs | equilibrium_endpoint_reported | A-IXR |  |  | 5 | 364.057 | ultrapure water | 7 |  | 24 |  |  | 0 |  | 0 | 300 | Ion exchange resin | strong base anion |  | not applicable | 0.65 | [11 empty] | 0.379 | 0.026 |  |  |  |  | 1 | isotherm | 5.18168 | 0.7144706 | Freundlich | TRUE | Resin |  |  | 0.6085346 | Ce_final_mg/L and PFAS_C0_value_mg/L | 0 | 0 | 0 | 3.042673 | 0 | 0 | 0 | FALSE |  | 0 | 0 | 0 | 0 | 0 | 0 | 0 | 0 | 0 | Polystyrene-divinylbenzene (PS-DVB) | 0 | 0 | 0 | 0 | 0 | 0 | 0 | 0 | 0 | 1 | 0 | 0 | 0 | 0 | 0 | 0 | 0 | 0 | [9 empty] | 4.803 | 1.113 | 0.921 | https://doi.org/10.1021/acsestwater.3c00287 | Umeh, AC; Stegh, J; Naidu, R | Toward In Situ Sequestration of Multicomponent PFAS Using Injectable Adsorbent Suspensions | ACS ES&T WATER | 2023
25 | 5 | isotherm_recalculated_at_reference_dose | Freundlich | TRUE | 0.93 | 275 | 25 | 25.6145 | 1.408486 | 0.1219243 | 0.3903786 | std_009903 | 8623 | application | study_241 | PFOA¦A-IXR¦isotherm¦NA | A-IXR | generic_study_local | study_no + adsorbent_id | study::STUDY241¦adsorbent::AIXR | study::STUDY241¦adsorbent::AIXR | PFOA | PFCAs | equilibrium_endpoint_reported | A-IXR |  |  | 0.2 | 414.064 | ultrapure water | 7 |  | 24 |  |  | 0 |  | 0 | 300 | Ion exchange resin | strong base anion |  | not applicable | 0.65 | [11 empty] | 0.379 | 0.026 |  |  |  |  | 1 | isotherm | 17.42093 | 1.241071 | Freundlich | TRUE | Resin |  |  | 0.8393904 | Ce_final_mg/L and PFAS_C0_value_mg/L | 0 | 0 | 0 | 0.1678781 | 0 | 0 | 0 | FALSE |  | 0 | 0 | 0 | 0 | 0 | 0 | 0 | 0 | 0 | Polystyrene-divinylbenzene (PS-DVB) | 0 | 0 | 0 | 0 | 0 | 0 | 0 | 0 | 0 | 1 | 0 | 0 | 0 | 0 | 0 | 0 | 0 | 0 | [9 empty] | 47.055 | 1.289 | 0.93 | https://doi.org/10.1021/acsestwater.3c00287 | Umeh, AC; Stegh, J; Naidu, R | Toward In Situ Sequestration of Multicomponent PFAS Using Injectable Adsorbent Suspensions | ACS ES&T WATER | 2023
25 | 5 | isotherm_recalculated_at_reference_dose | Freundlich | TRUE | 0.93 | 275 | 25 | 57.85319 | 1.762327 | 2.043878 | 0.5912243 | std_009904 | 8623 | application | study_241 | PFOA¦A-IXR¦isotherm¦NA | A-IXR | generic_study_local | study_no + adsorbent_id | study::STUDY241¦adsorbent::AIXR | study::STUDY241¦adsorbent::AIXR | PFOA | PFCAs | equilibrium_endpoint_reported | A-IXR |  |  | 5 | 414.064 | ultrapure water | 7 |  | 24 |  |  | 0 |  | 0 | 300 | Ion exchange resin | strong base anion |  | not applicable | 0.65 | [11 empty] | 0.379 | 0.026 |  |  |  |  | 1 | isotherm | 36.56357 | 1.563049 | Freundlich | TRUE | Resin |  |  | 0.9164513 | Ce_final_mg/L and PFAS_C0_value_mg/L | 0 | 0 | 0 | 4.582257 | 0 | 0 | 0 | FALSE |  | 0 | 0 | 0 | 0 | 0 | 0 | 0 | 0 | 0 | Polystyrene-divinylbenzene (PS-DVB) | 0 | 0 | 0 | 0 | 0 | 0 | 0 | 0 | 0 | 1 | 0 | 0 | 0 | 0 | 0 | 0 | 0 | 0 | [9 empty] | 47.055 | 1.289 | 0.93 | https://doi.org/10.1021/acsestwater.3c00287 | Umeh, AC; Stegh, J; Naidu, R | Toward In Situ Sequestration of Multicomponent PFAS Using Injectable Adsorbent Suspensions | ACS ES&T WATER | 2023
25 | 5 | isotherm_recalculated_at_reference_dose | Langmuir | TRUE | 0.951 | 175 | 25 | 46.23052 | 1.664929 | 0.02319364 | 0.5361271 | std_009906 | 8625 | application | study_245 | PFOS¦β-CD-DFB¦isotherm¦NA | β-CD-DFB | generic_study_local | study_no + adsorbent_id | study::STUDY245¦adsorbent::ΒCDDFB | study::STUDY245¦adsorbent::ΒCDDFB | PFOS | PFSAs | equilibrium_endpoint_reported | β-CD-DFB |  | beta-cyclodextrin polymer crosslinked with decafluorobiphenyl | 0.05 | 500.126 | ultrapure water | 3 | 24 | 48 | 50 | 200 | 0 |  | 0 | 200 | Cyclodextrin polymers | β-CD polymer |  | not applicable |  | 96 | 11.64 | [7 empty] | 0.028 | EDS | 0.824 |  | 0.115 |  |  | not applicable | not applicable | isotherm | 47.16136 | 1.673586 | Langmuir | FALSE | CDP |  |  | 0.9041436 | Ce_final_mg/L and PFAS_C0_value_mg/L | 0 | 0 | 0 | 0.04520718 | 0 | 0 | 0 | FALSE |  | 0 | 0 | 0 | 0 | 0 | 0 | 0 | 0 | 0 | [25 empty] | 43.1 | 1.1 | 0.951 | 21.1 | 0.3225806 | 0.986 | https://doi.org/10.1016/j.seppur.2025.134917 | Verma, M; Hong, Y; Moogi, S; Singh, KP; Arora, SK; Kumar, V; Nanda, M; Kumar, A; Kim, H | β-Cyclodextrin polymerization for selective separation of long-chain perand poly-fluorinated alkyl substances at environmentally relevant concentrations | SEPARATION AND PURIFICATION TECHNOLOGY | 2025
25 | 5 | isotherm_recalculated_at_reference_dose | Freundlich | TRUE | 0.986 | 175 | 25 | 31.17623 | 1.493824 | 0.5619854 | 0.4380146 | std_009907 | 8625 | application | study_245 | PFOS¦β-CD-DFB¦isotherm¦NA | β-CD-DFB | generic_study_local | study_no + adsorbent_id | study::STUDY245¦adsorbent::ΒCDDFB | study::STUDY245¦adsorbent::ΒCDDFB | PFOS | PFSAs | equilibrium_endpoint_reported | β-CD-DFB |  | beta-cyclodextrin polymer crosslinked with decafluorobiphenyl | 1 | 500.126 | ultrapure water | 3 | 24 | 48 | 50 | 200 | 0 |  | 0 | 200 | Cyclodextrin polymers | β-CD polymer |  | not applicable |  | 96 | 11.64 | [7 empty] | 0.028 | EDS | 0.824 |  | 0.115 |  |  | not applicable | not applicable | isotherm | 444.2685 | 2.647646 | Freundlich | FALSE | CDP |  |  | 0.9888708 | Ce_final_mg/L and PFAS_C0_value_mg/L | 1 | 0 | 0 | 0.9888708 | 0 | 0 | 0 | FALSE |  | 0 | 0 | 0 | 0 | 0 | 0 | 0 | 0 | 0 | [25 empty] | 43.1 | 1.1 | 0.951 | 21.1 | 0.3225806 | 0.986 | https://doi.org/10.1016/j.seppur.2025.134917 | Verma, M; Hong, Y; Moogi, S; Singh, KP; Arora, SK; Kumar, V; Nanda, M; Kumar, A; Kim, H | β-Cyclodextrin polymerization for selective separation of long-chain perand poly-fluorinated alkyl substances at environmentally relevant concentrations | SEPARATION AND PURIFICATION TECHNOLOGY | 2025
25 | 5 | isotherm_recalculated_at_reference_dose | Freundlich | TRUE | 0.986 | 175 | 25 | 16.7138 | 1.223075 | 1.410591 | 0.2947043 | std_009908 | 8625 | application | study_245 | PFOS¦β-CD-DFB¦isotherm¦NA | β-CD-DFB | generic_study_local | study_no + adsorbent_id | study::STUDY245¦adsorbent::ΒCDDFB | study::STUDY245¦adsorbent::ΒCDDFB | PFOS | PFSAs | equilibrium_endpoint_reported | β-CD-DFB |  | beta-cyclodextrin polymer crosslinked with decafluorobiphenyl | 2 | 500.126 | ultrapure water | 3 | 24 | 48 | 50 | 200 | 0 |  | 0 | 200 | Cyclodextrin polymers | β-CD polymer |  | not applicable |  | 96 | 11.64 | [7 empty] | 0.028 | EDS | 0.824 |  | 0.115 |  |  | not applicable | not applicable | isotherm | 111.0319 | 2.045448 | Freundlich | FALSE | CDP |  |  | 0.9569084 | Ce_final_mg/L and PFAS_C0_value_mg/L | 0 | 0 | 0 | 1.913817 | 0 | 0 | 0 | FALSE |  | 0 | 0 | 0 | 0 | 0 | 0 | 0 | 0 | 0 | [25 empty] | 43.1 | 1.1 | 0.951 | 21.1 | 0.3225806 | 0.986 | https://doi.org/10.1016/j.seppur.2025.134917 | Verma, M; Hong, Y; Moogi, S; Singh, KP; Arora, SK; Kumar, V; Nanda, M; Kumar, A; Kim, H | β-Cyclodextrin polymerization for selective separation of long-chain perand poly-fluorinated alkyl substances at environmentally relevant concentrations | SEPARATION AND PURIFICATION TECHNOLOGY | 2025
25 | 5 | isotherm_recalculated_at_reference_dose | Freundlich | TRUE | 0.986 | 175 | 25 | 9.535367 | 0.9793374 | 3.230015 | 0.1924961 | std_009909 | 8625 | application | study_245 | PFOS¦β-CD-DFB¦isotherm¦NA | β-CD-DFB | generic_study_local | study_no + adsorbent_id | study::STUDY245¦adsorbent::ΒCDDFB | study::STUDY245¦adsorbent::ΒCDDFB | PFOS | PFSAs | equilibrium_endpoint_reported | β-CD-DFB |  | beta-cyclodextrin polymer crosslinked with decafluorobiphenyl | 4 | 500.126 | ultrapure water | 3 | 24 | 48 | 50 | 200 | 0 |  | 0 | 200 | Cyclodextrin polymers | β-CD polymer |  | not applicable |  | 96 | 11.64 | [7 empty] | 0.028 | EDS | 0.824 |  | 0.115 |  |  | not applicable | not applicable | isotherm | 32.02132 | 1.505439 | Freundlich | FALSE | CDP |  |  | 0.8649427 | Ce_final_mg/L and PFAS_C0_value_mg/L | 0 | 0 | 0 | 3.459771 | 0 | 0 | 0 | FALSE |  | 0 | 0 | 0 | 0 | 0 | 0 | 0 | 0 | 0 | [25 empty] | 43.1 | 1.1 | 0.951 | 21.1 | 0.3225806 | 0.986 | https://doi.org/10.1016/j.seppur.2025.134917 | Verma, M; Hong, Y; Moogi, S; Singh, KP; Arora, SK; Kumar, V; Nanda, M; Kumar, A; Kim, H | β-Cyclodextrin polymerization for selective separation of long-chain perand poly-fluorinated alkyl substances at environmentally relevant concentrations | SEPARATION AND PURIFICATION TECHNOLOGY | 2025
25 | 5 | isotherm_recalculated_at_reference_dose | Freundlich | TRUE | 0.986 | 175 | 25 | 6.990948 | 0.8445361 | 5.107367 | 0.1487722 | std_009910 | 8625 | application | study_245 | PFOS¦β-CD-DFB¦isotherm¦NA | β-CD-DFB | generic_study_local | study_no + adsorbent_id | study::STUDY245¦adsorbent::ΒCDDFB | study::STUDY245¦adsorbent::ΒCDDFB | PFOS | PFSAs | equilibrium_endpoint_reported | β-CD-DFB |  | beta-cyclodextrin polymer crosslinked with decafluorobiphenyl | 6 | 500.126 | ultrapure water | 3 | 24 | 48 | 50 | 200 | 0 |  | 0 | 200 | Cyclodextrin polymers | β-CD polymer |  | not applicable |  | 96 | 11.64 | [7 empty] | 0.028 | EDS | 0.824 |  | 0.115 |  |  | not applicable | not applicable | isotherm | 17.2141 | 1.235884 | Freundlich | FALSE | CDP |  |  | 0.7749177 | Ce_final_mg/L and PFAS_C0_value_mg/L | 0 | 0 | 0 | 4.649506 | 0 | 0 | 0 | FALSE |  | 0 | 0 | 0 | 0 | 0 | 0 | 0 | 0 | 0 | [25 empty] | 43.1 | 1.1 | 0.951 | 21.1 | 0.3225806 | 0.986 | https://doi.org/10.1016/j.seppur.2025.134917 | Verma, M; Hong, Y; Moogi, S; Singh, KP; Arora, SK; Kumar, V; Nanda, M; Kumar, A; Kim, H | β-Cyclodextrin polymerization for selective separation of long-chain perand poly-fluorinated alkyl substances at environmentally relevant concentrations | SEPARATION AND PURIFICATION TECHNOLOGY | 2025
25 | 5 | isotherm_recalculated_at_reference_dose | Freundlich | TRUE | 0.986 | 175 | 25 | 4.78766 | 0.6801233 | 8.931031 | 0.1068969 | std_009911 | 8625 | application | study_245 | PFOS¦β-CD-DFB¦isotherm¦NA | β-CD-DFB | generic_study_local | study_no + adsorbent_id | study::STUDY245¦adsorbent::ΒCDDFB | study::STUDY245¦adsorbent::ΒCDDFB | PFOS | PFSAs | equilibrium_endpoint_reported | β-CD-DFB |  | beta-cyclodextrin polymer crosslinked with decafluorobiphenyl | 10 | 500.126 | ultrapure water | 3 | 24 | 48 | 50 | 200 | 0 |  | 0 | 200 | Cyclodextrin polymers | β-CD polymer |  | not applicable |  | 96 | 11.64 | [7 empty] | 0.028 | EDS | 0.824 |  | 0.115 |  |  | not applicable | not applicable | isotherm | 8.837944 | 0.9463513 | Freundlich | FALSE | CDP |  |  | 0.6386747 | Ce_final_mg/L and PFAS_C0_value_mg/L | 0 | 0 | 0 | 6.386747 | 0 | 0 | 0 | FALSE |  | 0 | 0 | 0 | 0 | 0 | 0 | 0 | 0 | 0 | [25 empty] | 43.1 | 1.1 | 0.951 | 21.1 | 0.3225806 | 0.986 | https://doi.org/10.1016/j.seppur.2025.134917 | Verma, M; Hong, Y; Moogi, S; Singh, KP; Arora, SK; Kumar, V; Nanda, M; Kumar, A; Kim, H | β-Cyclodextrin polymerization for selective separation of long-chain perand poly-fluorinated alkyl substances at environmentally relevant concentrations | SEPARATION AND PURIFICATION TECHNOLOGY | 2025
25 | 5 | isotherm_recalculated_at_reference_dose | Freundlich | TRUE | 0.986 | 175 | 25 | 3.570506 | 0.5527298 | 13.77078 | 0.08194778 | std_009912 | 8625 | application | study_245 | PFOS¦β-CD-DFB¦isotherm¦NA | β-CD-DFB | generic_study_local | study_no + adsorbent_id | study::STUDY245¦adsorbent::ΒCDDFB | study::STUDY245¦adsorbent::ΒCDDFB | PFOS | PFSAs | equilibrium_endpoint_reported | β-CD-DFB |  | beta-cyclodextrin polymer crosslinked with decafluorobiphenyl | 15 | 500.126 | ultrapure water | 3 | 24 | 48 | 50 | 200 | 0 |  | 0 | 200 | Cyclodextrin polymers | β-CD polymer |  | not applicable |  | 96 | 11.64 | [7 empty] | 0.028 | EDS | 0.824 |  | 0.115 |  |  | not applicable | not applicable | isotherm | 5.60912 | 0.7488947 | Freundlich | FALSE | CDP |  |  | 0.5287074 | Ce_final_mg/L and PFAS_C0_value_mg/L | 0 | 0 | 0 | 7.93061 | 0 | 0 | 0 | FALSE |  | 0 | 0 | 0 | 0 | 0 | 0 | 0 | 0 | 0 | [25 empty] | 43.1 | 1.1 | 0.951 | 21.1 | 0.3225806 | 0.986 | https://doi.org/10.1016/j.seppur.2025.134917 | Verma, M; Hong, Y; Moogi, S; Singh, KP; Arora, SK; Kumar, V; Nanda, M; Kumar, A; Kim, H | β-Cyclodextrin polymerization for selective separation of long-chain perand poly-fluorinated alkyl substances at environmentally relevant concentrations | SEPARATION AND PURIFICATION TECHNOLOGY | 2025
25 | 5 | isotherm_recalculated_at_reference_dose | Langmuir | TRUE | 0.99 | 175 | 25 | 7.089608 | 0.8506222 | 42.47222 | 0.1505557 | std_009923 | 8636 | application | study_247 | PFOA¦plasma-treated GAC¦isotherm¦Water_matrix_deionized water | plasma-treated GAC | generic_study_local | study_no + adsorbent_id | study::STUDY247¦adsorbent::PLASMATREATEDGAC | study::STUDY247¦adsorbent::PLASMATREATEDGAC | PFOA | PFCAs | equilibrium_endpoint_reported | plasma-treated GAC |  | plasma-treated GAC | 50 | 414.064 | ultrapure water | 7 | 25 | 24 | 100 | 300 | 0 |  | 0 | 200 | Activated carbon | granular activated carbon | [19 empty] | not applicable | not applicable | isotherm | 11.85071 | 1.073744 | Langmuir | FALSE | AC | Water_matrix_deionized water |  | 0.7032766 | Ce_final_mg/L and PFAS_C0_value_mg/L | 0 | 0 | 0 | 35.16383 | 0 | 0 | 0 | FALSE |  | 0 | 0 | 0 | 0 | 0 | 0 | 0 | 0 | 0 |  | 0 | 0 | 0 | 1 | 1 | 0 | 0 | 0 | 0 | 0 | 0 | 0 | 0 | 0 | 0 | 0 | 0 | 0 | 1 | 1 | 0 | 0 | 0 |  | 487.68 | 0.038 | 0.99 | 62.88 | 0.395 | 0.813 | https://doi.org/10.3390/w16111499 | Sahara, T; Wongsawaeng, D; Ngaosuwan, K; Kiatkittipong, W; Hosemann, P; Assabumrungrat, S | Investigation of Kinetic, Equilibrium, and Thermodynamic Modeling of Perfluorooctanoic Acid (PFOA) Adsorption in the Presence of Natural Organic Matter (NOM) by Dielectric Barrier Discharge Plasma-Modified Granular Activated Carbon (GAC) | WATER | 2024
25 | 5 | isotherm_recalculated_at_reference_dose | Langmuir | TRUE | 0.99 | 175 | 25 | 1.175424 | 0.07019455 | 388.5813 | 0.02854674 | std_009924 | 8636 | application | study_247 | PFOA¦plasma-treated GAC¦isotherm¦Water_matrix_deionized water | plasma-treated GAC | generic_study_local | study_no + adsorbent_id | study::STUDY247¦adsorbent::PLASMATREATEDGAC | study::STUDY247¦adsorbent::PLASMATREATEDGAC | PFOA | PFCAs | equilibrium_endpoint_reported | plasma-treated GAC |  | plasma-treated GAC | 400 | 414.064 | ultrapure water | 7 | 25 | 24 | 100 | 300 | 0 |  | 0 | 200 | Activated carbon | granular activated carbon | [19 empty] | not applicable | not applicable | isotherm | 1.449661 | 0.1612666 | Langmuir | FALSE | AC | Water_matrix_deionized water |  | 0.2247655 | Ce_final_mg/L and PFAS_C0_value_mg/L | 0 | 0 | 0 | 89.9062 | 0 | 0 | 0 | FALSE |  | 0 | 0 | 0 | 0 | 0 | 0 | 0 | 0 | 0 |  | 0 | 0 | 0 | 1 | 1 | 0 | 0 | 0 | 0 | 0 | 0 | 0 | 0 | 0 | 0 | 0 | 0 | 0 | 1 | 1 | 0 | 0 | 0 |  | 487.68 | 0.038 | 0.99 | 62.88 | 0.395 | 0.813 | https://doi.org/10.3390/w16111499 | Sahara, T; Wongsawaeng, D; Ngaosuwan, K; Kiatkittipong, W; Hosemann, P; Assabumrungrat, S | Investigation of Kinetic, Equilibrium, and Thermodynamic Modeling of Perfluorooctanoic Acid (PFOA) Adsorption in the Presence of Natural Organic Matter (NOM) by Dielectric Barrier Discharge Plasma-Modified Granular Activated Carbon (GAC) | WATER | 2024
25 | 5 | isotherm_recalculated_at_reference_dose | Langmuir | TRUE | 0.982 | 175 | 25 | 11.92316 | 1.076391 | 38.51846 | 0.2296308 | std_009925 | 8637 | application | study_247 | PFOA¦plasma-treated GAC¦isotherm¦Water_matrix_Chao Phraya River water | plasma-treated GAC | generic_study_local | study_no + adsorbent_id | study::STUDY247¦adsorbent::PLASMATREATEDGAC | study::STUDY247¦adsorbent::PLASMATREATEDGAC | PFOA | PFCAs | equilibrium_endpoint_reported | plasma-treated GAC |  | plasma-treated GAC | 50 | 414.064 | surface water | 6.8 | 25 | 24 | 100 | 300 | 23.49 |  |  | 200 | Activated carbon | granular activated carbon | [19 empty] | not applicable | not applicable | isotherm | 62.92024 | 1.79879 | Langmuir | FALSE | AC | Water_matrix_Chao Phraya River water |  | 0.9263842 | Ce_final_mg/L and PFAS_C0_value_mg/L | 0 | 0 | 0 | 46.31921 | 0 | 0 | 0 | FALSE | [11 empty] | 0 | 0 | 0 | 1 | 1 | 0 | 0 | 0 | 0 | 0 | 0 | 0 | 0 | 0 | 0 | 0 | 0 | 0 | 1 | 1 | 0 | 0 | 0 |  | 512.49 | 0.224 | 0.982 | 151.13 | 0.251 | 0.816 | https://doi.org/10.3390/w16111499 | Sahara, T; Wongsawaeng, D; Ngaosuwan, K; Kiatkittipong, W; Hosemann, P; Assabumrungrat, S | Investigation of Kinetic, Equilibrium, and Thermodynamic Modeling of Perfluorooctanoic Acid (PFOA) Adsorption in the Presence of Natural Organic Matter (NOM) by Dielectric Barrier Discharge Plasma-Modified Granular Activated Carbon (GAC) | WATER | 2024
25 | 5 | isotherm_recalculated_at_reference_dose | Langmuir | TRUE | 0.982 | 175 | 25 | 1.308046 | 0.1166232 | 387.3337 | 0.03166566 | std_009926 | 8637 | application | study_247 | PFOA¦plasma-treated GAC¦isotherm¦Water_matrix_Chao Phraya River water | plasma-treated GAC | generic_study_local | study_no + adsorbent_id | study::STUDY247¦adsorbent::PLASMATREATEDGAC | study::STUDY247¦adsorbent::PLASMATREATEDGAC | PFOA | PFCAs | equilibrium_endpoint_reported | plasma-treated GAC |  | plasma-treated GAC | 400 | 414.064 | surface water | 6.8 | 25 | 24 | 100 | 300 | 23.49 |  |  | 200 | Activated carbon | granular activated carbon | [19 empty] | not applicable | not applicable | isotherm | 1.688744 | 0.2275638 | Langmuir | FALSE | AC | Water_matrix_Chao Phraya River water |  | 0.2524755 | Ce_final_mg/L and PFAS_C0_value_mg/L | 0 | 0 | 0 | 100.9902 | 0 | 0 | 0 | FALSE | [11 empty] | 0 | 0 | 0 | 1 | 1 | 0 | 0 | 0 | 0 | 0 | 0 | 0 | 0 | 0 | 0 | 0 | 0 | 0 | 1 | 1 | 0 | 0 | 0 |  | 512.49 | 0.224 | 0.982 | 151.13 | 0.251 | 0.816 | https://doi.org/10.3390/w16111499 | Sahara, T; Wongsawaeng, D; Ngaosuwan, K; Kiatkittipong, W; Hosemann, P; Assabumrungrat, S | Investigation of Kinetic, Equilibrium, and Thermodynamic Modeling of Perfluorooctanoic Acid (PFOA) Adsorption in the Presence of Natural Organic Matter (NOM) by Dielectric Barrier Discharge Plasma-Modified Granular Activated Carbon (GAC) | WATER | 2024
25 | 5 | isotherm_recalculated_at_reference_dose | Freundlich | TRUE | 0.97 | 225 | 25 | 12.29361 | 1.089679 | 2.850502 | 0.2350882 | std_010047 | 8727 | validation | study_07 | PFOA¦AC¦isotherm¦NA | AC | generic_study_local | study_no + adsorbent_id | study::STUDY07¦adsorbent::AC | study::STUDY07¦adsorbent::AC | PFOA | PFCAs | equilibrium_endpoint_reported | AC |  | microporous activated carbon | 3.726576 | 414.064 | ultrapure water | 6 | 25 | 72 | 40 |  | 0 |  | 0 | 250 | Activated carbon | granular activated carbon |  |  | 0.15 |  | 825 | [5 empty] | 0.19 | 0.35 | 0.54 |  | 0.8527 | 0.0046 |  |  |  | not applicable | not applicable | isotherm | 49.76138 | 1.696892 | Freundlich | FALSE | AC |  |  | 0.9255972 | Ce_final_mg/L and PFAS_C0_value_mg/L | 0 | 0 | 0 | 3.449308 | 0 | 0 | 0 | FALSE |  | 0 | 0 | 0 | 0 | 0 | 0 | 0 | 0 | 0 | [19 empty] | 1 | 0 | 0 | 0 | 0 |  | 194.61008 | 2.1e-05 | 0.985 | 23.04794 | 0.4 | 0.97 | https://doi.org/10.1016/j.envpol.2016.06.062 | Wang, BY; Lee, LS; Wei, CH; Fu, HY; Zheng, SR; Xu, ZY; Zhu, DQ | Covalent triazine-based framework: A promising adsorbent for removal of perfluoroalkyl acids from aqueous solution | ENVIRONMENTAL POLLUTION | 2016
25 | 5 | isotherm_recalculated_at_reference_dose | Freundlich | TRUE | 0.97 | 225 | 25 | 0.833013 | -0.0793482 | 253.1049 | 0.02040048 | std_010048 | 8727 | validation | study_07 | PFOA¦AC¦isotherm¦NA | AC | generic_study_local | study_no + adsorbent_id | study::STUDY07¦adsorbent::AC | study::STUDY07¦adsorbent::AC | PFOA | PFCAs | equilibrium_endpoint_reported | AC |  | microporous activated carbon | 258.375936 | 414.064 | ultrapure water | 6 | 25 | 72 | 40 |  | 0 |  | 0 | 250 | Activated carbon | granular activated carbon |  |  | 0.15 |  | 825 | [5 empty] | 0.19 | 0.35 | 0.54 |  | 0.8527 | 0.0046 |  |  |  | not applicable | not applicable | isotherm | 0.9330726 | -0.03008455 | Freundlich | FALSE | AC |  |  | 0.1891463 | Ce_final_mg/L and PFAS_C0_value_mg/L | 0 | 0 | 0 | 48.87086 | 0 | 0 | 0 | FALSE |  | 0 | 0 | 0 | 0 | 0 | 0 | 0 | 0 | 0 | [19 empty] | 1 | 0 | 0 | 0 | 0 |  | 194.61008 | 2.1e-05 | 0.985 | 23.04794 | 0.4 | 0.97 | https://doi.org/10.1016/j.envpol.2016.06.062 | Wang, BY; Lee, LS; Wei, CH; Fu, HY; Zheng, SR; Xu, ZY; Zhu, DQ | Covalent triazine-based framework: A promising adsorbent for removal of perfluoroalkyl acids from aqueous solution | ENVIRONMENTAL POLLUTION | 2016
25 | 5 | isotherm_recalculated_at_reference_dose | Freundlich | TRUE | 0.983 | 350 | 25 | 1.688989 | 0.2276269 | 3.575597 | 0.04051403 | std_010049 | 8728 | validation | study_07 | PFOA¦Resin¦isotherm¦NA | Resin | specific | canonical name_commercial | specific::AMBERLITEIRA400 | study::STUDY07¦adsorbent::RESIN | PFOA | PFCAs | equilibrium_endpoint_reported | Resin | Amberlite IRA 400 | Amberlite IRA-400 anion-exchange resin | 3.726576 | 414.064 | ultrapure water | 6 | 25 | 72 | 40 |  | 0 |  | 0 | 375 | Ion exchange resin | strong base anion |  | not applicable | 0.55 | [11 empty] | 0.6024 | 0.0475 |  |  |  | 3.8 | 1400 | isotherm | 1.736263 | 0.2396156 | Freundlich | FALSE | Resin |  |  | 0.3943427 | Ce_final_mg/L and PFAS_C0_value_mg/L | 0 | 0 | 0 | 1.469548 | 0 | 0 | 0 | FALSE |  | 0 | 0 | 0 | 0 | 0 | 0 | 0 | 0 | 0 | Polystyrene-divinylbenzene (PS-DVB) | 1 | 0 | 0 | 0 | 0 | 0 | 0 | 0 | 0 | 0 | 0 | 0 | 0 | 0 | 0 | 0 | 0 | 0 | 0 | 0 | 0 | 1 | 0 |  | 331.2512 | 3.8e-06 | 0.983 | 1.823173 | 0.94 | 0.983 | https://doi.org/10.1016/j.envpol.2016.06.062 | Wang, BY; Lee, LS; Wei, CH; Fu, HY; Zheng, SR; Xu, ZY; Zhu, DQ | Covalent triazine-based framework: A promising adsorbent for removal of perfluoroalkyl acids from aqueous solution | ENVIRONMENTAL POLLUTION | 2016
25 | 5 | isotherm_recalculated_at_reference_dose | Freundlich | TRUE | 0.983 | 350 | 25 | 1.308976 | 0.1169317 | 250.1887 | 0.03168745 | std_010050 | 8728 | validation | study_07 | PFOA¦Resin¦isotherm¦NA | Resin | specific | canonical name_commercial | specific::AMBERLITEIRA400 | study::STUDY07¦adsorbent::RESIN | PFOA | PFCAs | equilibrium_endpoint_reported | Resin | Amberlite IRA 400 | Amberlite IRA-400 anion-exchange resin | 258.375936 | 414.064 | ultrapure water | 6 | 25 | 72 | 40 |  | 0 |  | 0 | 375 | Ion exchange resin | strong base anion |  | not applicable | 0.55 | [11 empty] | 0.6024 | 0.0475 |  |  |  | 3.8 | 1400 | isotherm | 1.338731 | 0.1266933 | Freundlich | FALSE | Resin |  |  | 0.3342317 | Ce_final_mg/L and PFAS_C0_value_mg/L | 0 | 0 | 0 | 86.35743 | 0 | 0 | 0 | FALSE |  | 0 | 0 | 0 | 0 | 0 | 0 | 0 | 0 | 0 | Polystyrene-divinylbenzene (PS-DVB) | 1 | 0 | 0 | 0 | 0 | 0 | 0 | 0 | 0 | 0 | 0 | 0 | 0 | 0 | 0 | 0 | 0 | 0 | 0 | 0 | 0 | 1 | 0 |  | 331.2512 | 3.8e-06 | 0.983 | 1.823173 | 0.94 | 0.983 | https://doi.org/10.1016/j.envpol.2016.06.062 | Wang, BY; Lee, LS; Wei, CH; Fu, HY; Zheng, SR; Xu, ZY; Zhu, DQ | Covalent triazine-based framework: A promising adsorbent for removal of perfluoroalkyl acids from aqueous solution | ENVIRONMENTAL POLLUTION | 2016
25 | 5 | isotherm_recalculated_at_reference_dose | Freundlich | TRUE | 0.985 | 225 | 25 | 5.465066 | 0.7375954 | 48.841 | 0.1202036 | std_010051 | 8729 | validation | study_07 | PFOS¦AC¦isotherm¦NA | AC | generic_study_local | study_no + adsorbent_id | study::STUDY07¦adsorbent::AC | study::STUDY07¦adsorbent::AC | PFOS | PFSAs | equilibrium_endpoint_reported | AC |  | microporous activated carbon | 55.513986 | 500.126 | ultrapure water | 6 | 25 | 72 | 40 |  | 0 |  | 0 | 250 | Activated carbon | granular activated carbon |  |  | 0.15 |  | 825 | [5 empty] | 0.19 | 0.35 | 0.54 |  | 0.8527 | 0.0046 |  |  |  | not applicable | not applicable | isotherm | 13.46486 | 1.129202 | Freundlich | FALSE | AC |  |  | 0.7709687 | Ce_final_mg/L and PFAS_C0_value_mg/L | 0 | 0 | 0 | 42.79955 | 0 | 0 | 0 | FALSE |  | 0 | 0 | 0 | 0 | 0 | 0 | 0 | 0 | 0 | [19 empty] | 1 | 0 | 0 | 0 | 0 |  | 480.12096 | 1.3e-05 | 0.979 | 73.97433 | 0.33 | 0.985 | https://doi.org/10.1016/j.envpol.2016.06.062 | Wang, BY; Lee, LS; Wei, CH; Fu, HY; Zheng, SR; Xu, ZY; Zhu, DQ | Covalent triazine-based framework: A promising adsorbent for removal of perfluoroalkyl acids from aqueous solution | ENVIRONMENTAL POLLUTION | 2016
25 | 5 | isotherm_recalculated_at_reference_dose | Freundlich | TRUE | 0.985 | 225 | 25 | 1.399592 | 0.1460014 | 373.0445 | 0.0338069 | std_010052 | 8729 | validation | study_07 | PFOS¦AC¦isotherm¦NA | AC | generic_study_local | study_no + adsorbent_id | study::STUDY07¦adsorbent::AC | study::STUDY07¦adsorbent::AC | PFOS | PFSAs | equilibrium_endpoint_reported | AC |  | microporous activated carbon | 386.097272 | 500.126 | ultrapure water | 6 | 25 | 72 | 40 |  | 0 |  | 0 | 250 | Activated carbon | granular activated carbon |  |  | 0.15 |  | 825 | [5 empty] | 0.19 | 0.35 | 0.54 |  | 0.8527 | 0.0046 |  |  |  | not applicable | not applicable | isotherm | 1.742696 | 0.2412217 | Freundlich | FALSE | AC |  |  | 0.3034631 | Ce_final_mg/L and PFAS_C0_value_mg/L | 0 | 0 | 0 | 117.1663 | 0 | 0 | 0 | FALSE |  | 0 | 0 | 0 | 0 | 0 | 0 | 0 | 0 | 0 | [19 empty] | 1 | 0 | 0 | 0 | 0 |  | 480.12096 | 1.3e-05 | 0.979 | 73.97433 | 0.33 | 0.985 | https://doi.org/10.1016/j.envpol.2016.06.062 | Wang, BY; Lee, LS; Wei, CH; Fu, HY; Zheng, SR; Xu, ZY; Zhu, DQ | Covalent triazine-based framework: A promising adsorbent for removal of perfluoroalkyl acids from aqueous solution | ENVIRONMENTAL POLLUTION | 2016
25 | 5 | isotherm_recalculated_at_reference_dose | Freundlich | TRUE | 0.973 | 225 | 25 | 1.696129 | 0.2294588 | 6.929324 | 0.04067832 | std_010055 | 8731 | validation | study_07 | PFHA¦AC¦isotherm¦NA | AC | generic_study_local | study_no + adsorbent_id | study::STUDY07¦adsorbent::AC | study::STUDY07¦adsorbent::AC | PFHxA | PFCAs | equilibrium_endpoint_reported | AC |  | microporous activated carbon | 7.22315 | 314.05 | ultrapure water | 6 | 25 | 72 | 40 |  | 0 |  | 0 | 250 | Activated carbon | granular activated carbon |  |  | 0.15 |  | 825 | [5 empty] | 0.19 | 0.35 | 0.54 |  | 0.8527 | 0.0046 |  |  |  | not applicable | not applicable | isotherm | 1.8876 | 0.27591 | Freundlich | FALSE | AC |  |  | 0.320606 | Ce_final_mg/L and PFAS_C0_value_mg/L | 0 | 0 | 0 | 2.315785 | 0 | 0 | 0 | FALSE |  | 0 | 0 | 0 | 0 | 0 | 0 | 0 | 0 | 0 | [19 empty] | 1 | 0 | 0 | 0 | 0 |  | 235.5375 | 1.5e-06 | 0.95 | 3.090815 | 0.69 | 0.973 | https://doi.org/10.1016/j.envpol.2016.06.062 | Wang, BY; Lee, LS; Wei, CH; Fu, HY; Zheng, SR; Xu, ZY; Zhu, DQ | Covalent triazine-based framework: A promising adsorbent for removal of perfluoroalkyl acids from aqueous solution | ENVIRONMENTAL POLLUTION | 2016
25 | 5 | isotherm_recalculated_at_reference_dose | Freundlich | TRUE | 0.973 | 225 | 25 | 0.5847118 | -0.2330582 | 215.1202 | 0.01440719 | std_010056 | 8731 | validation | study_07 | PFHA¦AC¦isotherm¦NA | AC | generic_study_local | study_no + adsorbent_id | study::STUDY07¦adsorbent::AC | study::STUDY07¦adsorbent::AC | PFHxA | PFCAs | equilibrium_endpoint_reported | AC |  | microporous activated carbon | 218.26475 | 314.05 | ultrapure water | 6 | 25 | 72 | 40 |  | 0 |  | 0 | 250 | Activated carbon | granular activated carbon |  |  | 0.15 |  | 825 | [5 empty] | 0.19 | 0.35 | 0.54 |  | 0.8527 | 0.0046 |  |  |  | not applicable | not applicable | isotherm | 0.6081967 | -0.2159559 | Freundlich | FALSE | AC |  |  | 0.1319815 | Ce_final_mg/L and PFAS_C0_value_mg/L | 0 | 0 | 0 | 28.80691 | 0 | 0 | 0 | FALSE |  | 0 | 0 | 0 | 0 | 0 | 0 | 0 | 0 | 0 | [19 empty] | 1 | 0 | 0 | 0 | 0 |  | 235.5375 | 1.5e-06 | 0.95 | 3.090815 | 0.69 | 0.973 | https://doi.org/10.1016/j.envpol.2016.06.062 | Wang, BY; Lee, LS; Wei, CH; Fu, HY; Zheng, SR; Xu, ZY; Zhu, DQ | Covalent triazine-based framework: A promising adsorbent for removal of perfluoroalkyl acids from aqueous solution | ENVIRONMENTAL POLLUTION | 2016
25 | 5 | isotherm_recalculated_at_reference_dose | Freundlich | TRUE | 0.964 | 225 | 25 | 1.434247 | 0.156624 | 16.99553 | 0.03461502 | std_010057 | 8732 | validation | study_07 | PFHS¦AC¦isotherm¦NA | AC | generic_study_local | study_no + adsorbent_id | study::STUDY07¦adsorbent::AC | study::STUDY07¦adsorbent::AC | PFHxS | PFSAs | equilibrium_endpoint_reported | AC |  | microporous activated carbon | 17.604928 | 400.112 | ultrapure water | 6 | 25 | 72 | 40 |  | 0 |  | 0 | 250 | Activated carbon | granular activated carbon |  |  | 0.15 |  | 825 | [5 empty] | 0.19 | 0.35 | 0.54 |  | 0.8527 | 0.0046 |  |  |  | not applicable | not applicable | isotherm | 1.587751 | 0.2007824 | Freundlich | FALSE | AC |  |  | 0.2841485 | Ce_final_mg/L and PFAS_C0_value_mg/L | 0 | 0 | 0 | 5.002413 | 0 | 0 | 0 | FALSE |  | 0 | 0 | 0 | 0 | 0 | 0 | 0 | 0 | 0 | [19 empty] | 1 | 0 | 0 | 0 | 0 |  | 200.056 | 2.6e-06 | 0.974 | 3.757836 | 0.66 | 0.964 | https://doi.org/10.1016/j.envpol.2016.06.062 | Wang, BY; Lee, LS; Wei, CH; Fu, HY; Zheng, SR; Xu, ZY; Zhu, DQ | Covalent triazine-based framework: A promising adsorbent for removal of perfluoroalkyl acids from aqueous solution | ENVIRONMENTAL POLLUTION | 2016
25 | 5 | isotherm_recalculated_at_reference_dose | Freundlich | TRUE | 0.964 | 225 | 25 | 0.6672559 | -0.1757076 | 161.3543 | 0.01640769 | std_010058 | 8732 | validation | study_07 | PFHS¦AC¦isotherm¦NA | AC | generic_study_local | study_no + adsorbent_id | study::STUDY07¦adsorbent::AC | study::STUDY07¦adsorbent::AC | PFHxS | PFSAs | equilibrium_endpoint_reported | AC |  | microporous activated carbon | 164.04592 | 400.112 | ultrapure water | 6 | 25 | 72 | 40 |  | 0 |  | 0 | 250 | Activated carbon | granular activated carbon |  |  | 0.15 |  | 825 | [5 empty] | 0.19 | 0.35 | 0.54 |  | 0.8527 | 0.0046 |  |  |  | not applicable | not applicable | isotherm | 0.7009589 | -0.1543074 | Freundlich | FALSE | AC |  |  | 0.1491098 | Ce_final_mg/L and PFAS_C0_value_mg/L | 0 | 0 | 0 | 24.46085 | 0 | 0 | 0 | FALSE |  | 0 | 0 | 0 | 0 | 0 | 0 | 0 | 0 | 0 | [19 empty] | 1 | 0 | 0 | 0 | 0 |  | 200.056 | 2.6e-06 | 0.974 | 3.757836 | 0.66 | 0.964 | https://doi.org/10.1016/j.envpol.2016.06.062 | Wang, BY; Lee, LS; Wei, CH; Fu, HY; Zheng, SR; Xu, ZY; Zhu, DQ | Covalent triazine-based framework: A promising adsorbent for removal of perfluoroalkyl acids from aqueous solution | ENVIRONMENTAL POLLUTION | 2016
25 | 5 | isotherm_recalculated_at_reference_dose | Freundlich | TRUE | 0.928 | 225 | 25 | 1.515324 | 0.1805054 | 6.186708 | 0.03650034 | std_010059 | 8733 | validation | study_07 | PFBA¦AC¦isotherm¦NA | AC | generic_study_local | study_no + adsorbent_id | study::STUDY07¦adsorbent::AC | study::STUDY07¦adsorbent::AC | PFBA | PFCAs | equilibrium_endpoint_reported | AC |  | microporous activated carbon | 6.42108 | 214.036 | ultrapure water | 6 | 25 | 72 | 40 |  | 0 |  | 0 | 250 | Activated carbon | granular activated carbon |  |  | 0.15 |  | 825 | [5 empty] | 0.19 | 0.35 | 0.54 |  | 0.8527 | 0.0046 |  |  |  | not applicable | not applicable | isotherm | 1.803696 | 0.2561634 | Freundlich | FALSE | AC |  |  | 0.3107841 | Ce_final_mg/L and PFAS_C0_value_mg/L | 0 | 0 | 0 | 1.995569 | 0 | 0 | 0 | FALSE |  | 0 | 0 | 0 | 0 | 0 | 0 | 0 | 0 | 0 | [19 empty] | 1 | 0 | 0 | 0 | 0 |  | 51.36864 | 5e-06 | 0.954 | 3.908988 | 0.48 | 0.928 | https://doi.org/10.1016/j.envpol.2016.06.062 | Wang, BY; Lee, LS; Wei, CH; Fu, HY; Zheng, SR; Xu, ZY; Zhu, DQ | Covalent triazine-based framework: A promising adsorbent for removal of perfluoroalkyl acids from aqueous solution | ENVIRONMENTAL POLLUTION | 2016
25 | 5 | isotherm_recalculated_at_reference_dose | Freundlich | TRUE | 0.928 | 225 | 25 | 0.2466025 | -0.6080025 | 203.1519 | 0.006127288 | std_010060 | 8733 | validation | study_07 | PFBA¦AC¦isotherm¦NA | AC | generic_study_local | study_no + adsorbent_id | study::STUDY07¦adsorbent::AC | study::STUDY07¦adsorbent::AC | PFBA | PFCAs | equilibrium_endpoint_reported | AC |  | microporous activated carbon | 204.40438 | 214.036 | ultrapure water | 6 | 25 | 72 | 40 |  | 0 |  | 0 | 250 | Activated carbon | granular activated carbon |  |  | 0.15 |  | 825 | [5 empty] | 0.19 | 0.35 | 0.54 |  | 0.8527 | 0.0046 |  |  |  | not applicable | not applicable | isotherm | 0.2538065 | -0.5954973 | Freundlich | FALSE | AC |  |  | 0.05966573 | Ce_final_mg/L and PFAS_C0_value_mg/L | 0 | 0 | 0 | 12.19594 | 0 | 0 | 0 | FALSE |  | 0 | 0 | 0 | 0 | 0 | 0 | 0 | 0 | 0 | [19 empty] | 1 | 0 | 0 | 0 | 0 |  | 51.36864 | 5e-06 | 0.954 | 3.908988 | 0.48 | 0.928 | https://doi.org/10.1016/j.envpol.2016.06.062 | Wang, BY; Lee, LS; Wei, CH; Fu, HY; Zheng, SR; Xu, ZY; Zhu, DQ | Covalent triazine-based framework: A promising adsorbent for removal of perfluoroalkyl acids from aqueous solution | ENVIRONMENTAL POLLUTION | 2016
25 | 5 | isotherm_recalculated_at_reference_dose | Freundlich | TRUE | 0.92 | 225 | 25 | 3.755281 | 0.5746425 | 4.93816 | 0.08582464 | std_010061 | 8734 | validation | study_07 | PFBS¦AC¦isotherm¦NA | AC | generic_study_local | study_no + adsorbent_id | study::STUDY07¦adsorbent::AC | study::STUDY07¦adsorbent::AC | PFBS | PFSAs | equilibrium_endpoint_reported | AC |  | microporous activated carbon | 5.401764 | 300.098 | ultrapure water | 6 | 25 | 72 | 40 |  | 0 |  | 0 | 250 | Activated carbon | granular activated carbon |  |  | 0.15 |  | 825 | [5 empty] | 0.19 | 0.35 | 0.54 |  | 0.8527 | 0.0046 |  |  |  | not applicable | not applicable | isotherm | 7.051118 | 0.848258 | Freundlich | FALSE | AC |  |  | 0.6380457 | Ce_final_mg/L and PFAS_C0_value_mg/L | 0 | 0 | 0 | 3.446572 | 0 | 0 | 0 | FALSE |  | 0 | 0 | 0 | 0 | 0 | 0 | 0 | 0 | 0 | [19 empty] | 1 | 0 | 0 | 0 | 0 |  | 51.01666 | 2.1e-06 | 0.86 | 11.12415 | 0.32 | 0.92 | https://doi.org/10.1016/j.envpol.2016.06.062 | Wang, BY; Lee, LS; Wei, CH; Fu, HY; Zheng, SR; Xu, ZY; Zhu, DQ | Covalent triazine-based framework: A promising adsorbent for removal of perfluoroalkyl acids from aqueous solution | ENVIRONMENTAL POLLUTION | 2016
25 | 5 | isotherm_recalculated_at_reference_dose | Freundlich | TRUE | 0.92 | 225 | 25 | 0.2844083 | -0.5460577 | 219.6107 | 0.00706001 | std_010062 | 8734 | validation | study_07 | PFBS¦AC¦isotherm¦NA | AC | generic_study_local | study_no + adsorbent_id | study::STUDY07¦adsorbent::AC | study::STUDY07¦adsorbent::AC | PFBS | PFSAs | equilibrium_endpoint_reported | AC |  | microporous activated carbon | 221.172226 | 300.098 | ultrapure water | 6 | 25 | 72 | 40 |  | 0 |  | 0 | 250 | Activated carbon | granular activated carbon |  |  | 0.15 |  | 825 | [5 empty] | 0.19 | 0.35 | 0.54 |  | 0.8527 | 0.0046 |  |  |  | not applicable | not applicable | isotherm | 0.297176 | -0.5269863 | Freundlich | FALSE | AC |  |  | 0.06915611 | Ce_final_mg/L and PFAS_C0_value_mg/L | 0 | 0 | 0 | 15.29541 | 0 | 0 | 0 | FALSE |  | 0 | 0 | 0 | 0 | 0 | 0 | 0 | 0 | 0 | [19 empty] | 1 | 0 | 0 | 0 | 0 |  | 51.01666 | 2.1e-06 | 0.86 | 11.12415 | 0.32 | 0.92 | https://doi.org/10.1016/j.envpol.2016.06.062 | Wang, BY; Lee, LS; Wei, CH; Fu, HY; Zheng, SR; Xu, ZY; Zhu, DQ | Covalent triazine-based framework: A promising adsorbent for removal of perfluoroalkyl acids from aqueous solution | ENVIRONMENTAL POLLUTION | 2016
25 | 5 | isotherm_recalculated_at_reference_dose | Freundlich | TRUE | 0.95 | 642 | 25 | 37.38075 | 1.572648 | 5.169244 | 0.4830756 | std_010075 | 8740 | validation | study_22 | PFOS¦GAC¦isotherm¦NA | GAC | specific | canonical name_commercial | specific::FILTRASORB400 | study::STUDY22¦adsorbent::GAC | PFOS | PFSAs | equilibrium_endpoint_reported | GAC | Filtrasorb 400 | granular activated carbon | 10 | 500.126 | ultrapure water | 5 | 21 | 96 | 15 | 300 | 0 |  | 0 | 667 | Activated carbon | granular activated carbon | bituminous coal |  |  | 31.3 | 1000 |  |  |  |  | 0.04 | 0.09 | 0.48 | 0.61 |  |  |  |  | 8.475 |  | not applicable | not applicable | isotherm | 19534.75 | 4.290808 | Freundlich | FALSE | AC |  |  | 0.9999233 | Ce_final_mg/L and PFAS_C0_value_mg/L | 1 | 0 | 0 | 9.999233 | 0 | 0 | 1 | FALSE |  | 0 | 0 | 0 | 0 | 0 | 0 | 0 | 0 | 0 |  | 1 | 0 | 0 | 0 | 0 | 0 | 1 | 1 | 0 | 1 | 0 | 0 | 0 | 0 | 0 | 0 | 0 | 0 | [5 empty] | 1000 |  |  |  | 120 | 0.29 | 0.95 | https://doi.org/10.2166/wst.2014.445 | Yao, Y; Volchek, K; Brown, CE; Robinson, A; Obal, T | Comparative study on adsorption of perfluorooctane sulfonate (PFOS) and perfluorooctanoate (PFOA) by different adsorbents in water | WATER SCIENCE AND TECHNOLOGY | 2014
25 | 5 | isotherm_recalculated_at_reference_dose | Freundlich | TRUE | 0.95 | 642 | 25 | 15.38024 | 1.186963 | 18.05698 | 0.2777208 | std_010076 | 8740 | validation | study_22 | PFOS¦GAC¦isotherm¦NA | GAC | specific | canonical name_commercial | specific::FILTRASORB400 | study::STUDY22¦adsorbent::GAC | PFOS | PFSAs | equilibrium_endpoint_reported | GAC | Filtrasorb 400 | granular activated carbon | 25 | 500.126 | ultrapure water | 5 | 21 | 96 | 15 | 300 | 0 |  | 0 | 667 | Activated carbon | granular activated carbon | bituminous coal |  |  | 31.3 | 1000 |  |  |  |  | 0.04 | 0.09 | 0.48 | 0.61 |  |  |  |  | 8.475 |  | not applicable | not applicable | isotherm | 2075.998 | 3.317227 | Freundlich | FALSE | AC |  |  | 0.9992783 | Ce_final_mg/L and PFAS_C0_value_mg/L | 1 | 0 | 0 | 24.98196 | 0 | 0 | 1 | FALSE |  | 0 | 0 | 0 | 0 | 0 | 0 | 0 | 0 | 0 |  | 1 | 0 | 0 | 0 | 0 | 0 | 1 | 1 | 0 | 1 | 0 | 0 | 0 | 0 | 0 | 0 | 0 | 0 | [5 empty] | 1000 |  |  |  | 120 | 0.29 | 0.95 | https://doi.org/10.2166/wst.2014.445 | Yao, Y; Volchek, K; Brown, CE; Robinson, A; Obal, T | Comparative study on adsorption of perfluorooctane sulfonate (PFOS) and perfluorooctanoate (PFOA) by different adsorbents in water | WATER SCIENCE AND TECHNOLOGY | 2014
25 | 5 | isotherm_recalculated_at_reference_dose | Freundlich | TRUE | 0.95 | 642 | 25 | 8.565275 | 0.9327413 | 41.18169 | 0.1763662 | std_010077 | 8740 | validation | study_22 | PFOS¦GAC¦isotherm¦NA | GAC | specific | canonical name_commercial | specific::FILTRASORB400 | study::STUDY22¦adsorbent::GAC | PFOS | PFSAs | equilibrium_endpoint_reported | GAC | Filtrasorb 400 | granular activated carbon | 50 | 500.126 | ultrapure water | 5 | 21 | 96 | 15 | 300 | 0 |  | 0 | 667 | Activated carbon | granular activated carbon | bituminous coal |  |  | 31.3 | 1000 |  |  |  |  | 0.04 | 0.09 | 0.48 | 0.61 |  |  |  |  | 8.475 |  | not applicable | not applicable | isotherm | 383.3584 | 2.583605 | Freundlich | FALSE | AC |  |  | 0.9961044 | Ce_final_mg/L and PFAS_C0_value_mg/L | 1 | 0 | 0 | 49.80522 | 0 | 0 | 1 | FALSE |  | 0 | 0 | 0 | 0 | 0 | 0 | 0 | 0 | 0 |  | 1 | 0 | 0 | 0 | 0 | 0 | 1 | 1 | 0 | 1 | 0 | 0 | 0 | 0 | 0 | 0 | 0 | 0 | [5 empty] | 1000 |  |  |  | 120 | 0.29 | 0.95 | https://doi.org/10.2166/wst.2014.445 | Yao, Y; Volchek, K; Brown, CE; Robinson, A; Obal, T | Comparative study on adsorption of perfluorooctane sulfonate (PFOS) and perfluorooctanoate (PFOA) by different adsorbents in water | WATER SCIENCE AND TECHNOLOGY | 2014
25 | 5 | isotherm_recalculated_at_reference_dose | Freundlich | TRUE | 0.95 | 642 | 25 | 4.956825 | 0.6952035 | 88.97426 | 0.1102574 | std_010078 | 8740 | validation | study_22 | PFOS¦GAC¦isotherm¦NA | GAC | specific | canonical name_commercial | specific::FILTRASORB400 | study::STUDY22¦adsorbent::GAC | PFOS | PFSAs | equilibrium_endpoint_reported | GAC | Filtrasorb 400 | granular activated carbon | 100 | 500.126 | ultrapure water | 5 | 21 | 96 | 15 | 300 | 0 |  | 0 | 667 | Activated carbon | granular activated carbon | bituminous coal |  |  | 31.3 | 1000 |  |  |  |  | 0.04 | 0.09 | 0.48 | 0.61 |  |  |  |  | 8.475 |  | not applicable | not applicable | isotherm | 73.11919 | 1.864031 | Freundlich | FALSE | AC |  |  | 0.9799078 | Ce_final_mg/L and PFAS_C0_value_mg/L | 0 | 0 | 0 | 97.99078 | 0 | 0 | 0 | FALSE |  | 0 | 0 | 0 | 0 | 0 | 0 | 0 | 0 | 0 |  | 1 | 0 | 0 | 0 | 0 | 0 | 1 | 1 | 0 | 1 | 0 | 0 | 0 | 0 | 0 | 0 | 0 | 0 | [5 empty] | 1000 |  |  |  | 120 | 0.29 | 0.95 | https://doi.org/10.2166/wst.2014.445 | Yao, Y; Volchek, K; Brown, CE; Robinson, A; Obal, T | Comparative study on adsorption of perfluorooctane sulfonate (PFOS) and perfluorooctanoate (PFOA) by different adsorbents in water | WATER SCIENCE AND TECHNOLOGY | 2014
25 | 5 | isotherm_recalculated_at_reference_dose | Freundlich | TRUE | 0.95 | 642 | 25 | 2.932695 | 0.4672669 | 186.3382 | 0.06830914 | std_010079 | 8740 | validation | study_22 | PFOS¦GAC¦isotherm¦NA | GAC | specific | canonical name_commercial | specific::FILTRASORB400 | study::STUDY22¦adsorbent::GAC | PFOS | PFSAs | equilibrium_endpoint_reported | GAC | Filtrasorb 400 | granular activated carbon | 200 | 500.126 | ultrapure water | 5 | 21 | 96 | 15 | 300 | 0 |  | 0 | 667 | Activated carbon | granular activated carbon | bituminous coal |  |  | 31.3 | 1000 |  |  |  |  | 0.04 | 0.09 | 0.48 | 0.61 |  |  |  |  | 8.475 |  | not applicable | not applicable | isotherm | 15.89571 | 1.20128 | Freundlich | FALSE | AC |  |  | 0.9138112 | Ce_final_mg/L and PFAS_C0_value_mg/L | 0 | 0 | 0 | 182.7622 | 0 | 0 | 0 | FALSE |  | 0 | 0 | 0 | 0 | 0 | 0 | 0 | 0 | 0 |  | 1 | 0 | 0 | 0 | 0 | 0 | 1 | 1 | 0 | 1 | 0 | 0 | 0 | 0 | 0 | 0 | 0 | 0 | [5 empty] | 1000 |  |  |  | 120 | 0.29 | 0.95 | https://doi.org/10.2166/wst.2014.445 | Yao, Y; Volchek, K; Brown, CE; Robinson, A; Obal, T | Comparative study on adsorption of perfluorooctane sulfonate (PFOS) and perfluorooctanoate (PFOA) by different adsorbents in water | WATER SCIENCE AND TECHNOLOGY | 2014
25 | 5 | isotherm_recalculated_at_reference_dose | Freundlich | TRUE | 0.95 | 642 | 25 | 2.171325 | 0.3367248 | 284.5535 | 0.05148818 | std_010080 | 8740 | validation | study_22 | PFOS¦GAC¦isotherm¦NA | GAC | specific | canonical name_commercial | specific::FILTRASORB400 | study::STUDY22¦adsorbent::GAC | PFOS | PFSAs | equilibrium_endpoint_reported | GAC | Filtrasorb 400 | granular activated carbon | 300 | 500.126 | ultrapure water | 5 | 21 | 96 | 15 | 300 | 0 |  | 0 | 667 | Activated carbon | granular activated carbon | bituminous coal |  |  | 31.3 | 1000 |  |  |  |  | 0.04 | 0.09 | 0.48 | 0.61 |  |  |  |  | 8.475 |  | not applicable | not applicable | isotherm | 7.415149 | 0.8701199 | Freundlich | FALSE | AC |  |  | 0.831817 | Ce_final_mg/L and PFAS_C0_value_mg/L | 0 | 0 | 0 | 249.5451 | 0 | 0 | 0 | FALSE |  | 0 | 0 | 0 | 0 | 0 | 0 | 0 | 0 | 0 |  | 1 | 0 | 0 | 0 | 0 | 0 | 1 | 1 | 0 | 1 | 0 | 0 | 0 | 0 | 0 | 0 | 0 | 0 | [5 empty] | 1000 |  |  |  | 120 | 0.29 | 0.95 | https://doi.org/10.2166/wst.2014.445 | Yao, Y; Volchek, K; Brown, CE; Robinson, A; Obal, T | Comparative study on adsorption of perfluorooctane sulfonate (PFOS) and perfluorooctanoate (PFOA) by different adsorbents in water | WATER SCIENCE AND TECHNOLOGY | 2014
25 | 5 | isotherm_recalculated_at_reference_dose | Freundlich | TRUE | 0.95 | 642 | 25 | 1.757843 | 0.2449801 | 383.1616 | 0.04209612 | std_010081 | 8740 | validation | study_22 | PFOS¦GAC¦isotherm¦NA | GAC | specific | canonical name_commercial | specific::FILTRASORB400 | study::STUDY22¦adsorbent::GAC | PFOS | PFSAs | equilibrium_endpoint_reported | GAC | Filtrasorb 400 | granular activated carbon | 400 | 500.126 | ultrapure water | 5 | 21 | 96 | 15 | 300 | 0 |  | 0 | 667 | Activated carbon | granular activated carbon | bituminous coal |  |  | 31.3 | 1000 |  |  |  |  | 0.04 | 0.09 | 0.48 | 0.61 |  |  |  |  | 8.475 |  | not applicable | not applicable | isotherm | 4.637509 | 0.6662847 | Freundlich | FALSE | AC |  |  | 0.7556935 | Ce_final_mg/L and PFAS_C0_value_mg/L | 0 | 0 | 0 | 302.2774 | 0 | 0 | 0 | FALSE |  | 0 | 0 | 0 | 0 | 0 | 0 | 0 | 0 | 0 |  | 1 | 0 | 0 | 0 | 0 | 0 | 1 | 1 | 0 | 1 | 0 | 0 | 0 | 0 | 0 | 0 | 0 | 0 | [5 empty] | 1000 |  |  |  | 120 | 0.29 | 0.95 | https://doi.org/10.2166/wst.2014.445 | Yao, Y; Volchek, K; Brown, CE; Robinson, A; Obal, T | Comparative study on adsorption of perfluorooctane sulfonate (PFOS) and perfluorooctanoate (PFOA) by different adsorbents in water | WATER SCIENCE AND TECHNOLOGY | 2014
25 | 5 | isotherm_recalculated_at_reference_dose | Freundlich | TRUE | 0.95 | 642 | 25 | 1.493537 | 0.1742161 | 482.0028 | 0.03599446 | std_010082 | 8740 | validation | study_22 | PFOS¦GAC¦isotherm¦NA | GAC | specific | canonical name_commercial | specific::FILTRASORB400 | study::STUDY22¦adsorbent::GAC | PFOS | PFSAs | equilibrium_endpoint_reported | GAC | Filtrasorb 400 | granular activated carbon | 500 | 500.126 | ultrapure water | 5 | 21 | 96 | 15 | 300 | 0 |  | 0 | 667 | Activated carbon | granular activated carbon | bituminous coal |  |  | 31.3 | 1000 |  |  |  |  | 0.04 | 0.09 | 0.48 | 0.61 |  |  |  |  | 8.475 |  | not applicable | not applicable | isotherm | 3.347368 | 0.5247034 | Freundlich | FALSE | AC |  |  | 0.6906605 | Ce_final_mg/L and PFAS_C0_value_mg/L | 0 | 0 | 0 | 345.3303 | 0 | 0 | 0 | FALSE |  | 0 | 0 | 0 | 0 | 0 | 0 | 0 | 0 | 0 |  | 1 | 0 | 0 | 0 | 0 | 0 | 1 | 1 | 0 | 1 | 0 | 0 | 0 | 0 | 0 | 0 | 0 | 0 | [5 empty] | 1000 |  |  |  | 120 | 0.29 | 0.95 | https://doi.org/10.2166/wst.2014.445 | Yao, Y; Volchek, K; Brown, CE; Robinson, A; Obal, T | Comparative study on adsorption of perfluorooctane sulfonate (PFOS) and perfluorooctanoate (PFOA) by different adsorbents in water | WATER SCIENCE AND TECHNOLOGY | 2014
25 | 5 | isotherm_recalculated_at_reference_dose | Freundlich | TRUE | 0.98 | 642 | 25 | 3.591469 | 0.5552721 | 9.176107 | 0.08238927 | std_010083 | 8741 | validation | study_22 | PFOS¦NEP¦isotherm¦NA | NEP | specific | canonical name_commercial | specific::AMBERLITEXAD4 | study::STUDY22¦adsorbent::NEP | PFOS | PFSAs | equilibrium_endpoint_reported | NEP | Amberlite XAD 4 | non-ion-exchange polymer | 10 | 500.126 | ultrapure water | 5 | 21 | 96 | 15 | 300 | 0 |  | 0 | 667 | Nonionic resin | nonpolar |  | not applicable |  | 100 | 750 | [14 empty] | not applicable | not applicable | isotherm | 5.797568 | 0.7632459 | Freundlich | FALSE | Resin |  |  | 0.7945337 | Ce_final_mg/L and PFAS_C0_value_mg/L | 0 | 0 | 0 | 7.945337 | 0 | 0 | 0 | FALSE |  | 0 | 0 | 0 | 0 | 0 | 0 | 0 | 0 | 0 | Macroreticular crosslinked aromatic polymer | [18 empty] | 0 | 0 | 1 | 0 | 0 |  |  |  |  | 7.3 | 0.68 | 0.98 | https://doi.org/10.2166/wst.2014.445 | Yao, Y; Volchek, K; Brown, CE; Robinson, A; Obal, T | Comparative study on adsorption of perfluorooctane sulfonate (PFOS) and perfluorooctanoate (PFOA) by different adsorbents in water | WATER SCIENCE AND TECHNOLOGY | 2014
25 | 5 | isotherm_recalculated_at_reference_dose | Freundlich | TRUE | 0.98 | 642 | 25 | 2.660299 | 0.4249305 | 23.441 | 0.06236007 | std_010084 | 8741 | validation | study_22 | PFOS¦NEP¦isotherm¦NA | NEP | specific | canonical name_commercial | specific::AMBERLITEXAD4 | study::STUDY22¦adsorbent::NEP | PFOS | PFSAs | equilibrium_endpoint_reported | NEP | Amberlite XAD 4 | non-ion-exchange polymer | 25 | 500.126 | ultrapure water | 5 | 21 | 96 | 15 | 300 | 0 |  | 0 | 667 | Nonionic resin | nonpolar |  | not applicable |  | 100 | 750 | [14 empty] | not applicable | not applicable | isotherm | 3.935027 | 0.5949477 | Freundlich | FALSE | Resin |  |  | 0.7241123 | Ce_final_mg/L and PFAS_C0_value_mg/L | 0 | 0 | 0 | 18.10281 | 0 | 0 | 0 | FALSE |  | 0 | 0 | 0 | 0 | 0 | 0 | 0 | 0 | 0 | Macroreticular crosslinked aromatic polymer | [18 empty] | 0 | 0 | 1 | 0 | 0 |  |  |  |  | 7.3 | 0.68 | 0.98 | https://doi.org/10.2166/wst.2014.445 | Yao, Y; Volchek, K; Brown, CE; Robinson, A; Obal, T | Comparative study on adsorption of perfluorooctane sulfonate (PFOS) and perfluorooctanoate (PFOA) by different adsorbents in water | WATER SCIENCE AND TECHNOLOGY | 2014
25 | 5 | isotherm_recalculated_at_reference_dose | Freundlich | TRUE | 0.98 | 642 | 25 | 2.122451 | 0.3268376 | 47.48062 | 0.05038764 | std_010085 | 8741 | validation | study_22 | PFOS¦NEP¦isotherm¦NA | NEP | specific | canonical name_commercial | specific::AMBERLITEXAD4 | study::STUDY22¦adsorbent::NEP | PFOS | PFSAs | equilibrium_endpoint_reported | NEP | Amberlite XAD 4 | non-ion-exchange polymer | 50 | 500.126 | ultrapure water | 5 | 21 | 96 | 15 | 300 | 0 |  | 0 | 667 | Nonionic resin | nonpolar |  | not applicable |  | 100 | 750 | [14 empty] | not applicable | not applicable | isotherm | 2.958657 | 0.4710947 | Freundlich | FALSE | Resin |  |  | 0.6636874 | Ce_final_mg/L and PFAS_C0_value_mg/L | 0 | 0 | 0 | 33.18437 | 0 | 0 | 0 | FALSE |  | 0 | 0 | 0 | 0 | 0 | 0 | 0 | 0 | 0 | Macroreticular crosslinked aromatic polymer | [18 empty] | 0 | 0 | 1 | 0 | 0 |  |  |  |  | 7.3 | 0.68 | 0.98 | https://doi.org/10.2166/wst.2014.445 | Yao, Y; Volchek, K; Brown, CE; Robinson, A; Obal, T | Comparative study on adsorption of perfluorooctane sulfonate (PFOS) and perfluorooctanoate (PFOA) by different adsorbents in water | WATER SCIENCE AND TECHNOLOGY | 2014
25 | 5 | isotherm_recalculated_at_reference_dose | Freundlich | TRUE | 0.98 | 642 | 25 | 1.694687 | 0.2290895 | 95.93548 | 0.04064515 | std_010086 | 8741 | validation | study_22 | PFOS¦NEP¦isotherm¦NA | NEP | specific | canonical name_commercial | specific::AMBERLITEXAD4 | study::STUDY22¦adsorbent::NEP | PFOS | PFSAs | equilibrium_endpoint_reported | NEP | Amberlite XAD 4 | non-ion-exchange polymer | 100 | 500.126 | ultrapure water | 5 | 21 | 96 | 15 | 300 | 0 |  | 0 | 667 | Nonionic resin | nonpolar |  | not applicable |  | 100 | 750 | [14 empty] | not applicable | not applicable | isotherm | 2.24055 | 0.3503546 | Freundlich | FALSE | Resin |  |  | 0.5991095 | Ce_final_mg/L and PFAS_C0_value_mg/L | 0 | 0 | 0 | 59.91095 | 0 | 0 | 0 | FALSE |  | 0 | 0 | 0 | 0 | 0 | 0 | 0 | 0 | 0 | Macroreticular crosslinked aromatic polymer | [18 empty] | 0 | 0 | 1 | 0 | 0 |  |  |  |  | 7.3 | 0.68 | 0.98 | https://doi.org/10.2166/wst.2014.445 | Yao, Y; Volchek, K; Brown, CE; Robinson, A; Obal, T | Comparative study on adsorption of perfluorooctane sulfonate (PFOS) and perfluorooctanoate (PFOA) by different adsorbents in water | WATER SCIENCE AND TECHNOLOGY | 2014
25 | 5 | isotherm_recalculated_at_reference_dose | Freundlich | TRUE | 0.98 | 642 | 25 | 1.354003 | 0.1316197 | 193.4516 | 0.03274177 | std_010087 | 8741 | validation | study_22 | PFOS¦NEP¦isotherm¦NA | NEP | specific | canonical name_commercial | specific::AMBERLITEXAD4 | study::STUDY22¦adsorbent::NEP | PFOS | PFSAs | equilibrium_endpoint_reported | NEP | Amberlite XAD 4 | non-ion-exchange polymer | 200 | 500.126 | ultrapure water | 5 | 21 | 96 | 15 | 300 | 0 |  | 0 | 667 | Nonionic resin | nonpolar |  | not applicable |  | 100 | 750 | [14 empty] | not applicable | not applicable | isotherm | 1.708892 | 0.2327147 | Freundlich | FALSE | Resin |  |  | 0.5326734 | Ce_final_mg/L and PFAS_C0_value_mg/L | 0 | 0 | 0 | 106.5347 | 0 | 0 | 0 | FALSE |  | 0 | 0 | 0 | 0 | 0 | 0 | 0 | 0 | 0 | Macroreticular crosslinked aromatic polymer | [18 empty] | 0 | 0 | 1 | 0 | 0 |  |  |  |  | 7.3 | 0.68 | 0.98 | https://doi.org/10.2166/wst.2014.445 | Yao, Y; Volchek, K; Brown, CE; Robinson, A; Obal, T | Comparative study on adsorption of perfluorooctane sulfonate (PFOS) and perfluorooctanoate (PFOA) by different adsorbents in water | WATER SCIENCE AND TECHNOLOGY | 2014
25 | 5 | isotherm_recalculated_at_reference_dose | Freundlich | TRUE | 0.98 | 642 | 25 | 1.18771 | 0.07471051 | 291.349 | 0.02883652 | std_010088 | 8741 | validation | study_22 | PFOS¦NEP¦isotherm¦NA | NEP | specific | canonical name_commercial | specific::AMBERLITEXAD4 | study::STUDY22¦adsorbent::NEP | PFOS | PFSAs | equilibrium_endpoint_reported | NEP | Amberlite XAD 4 | non-ion-exchange polymer | 300 | 500.126 | ultrapure water | 5 | 21 | 96 | 15 | 300 | 0 |  | 0 | 667 | Nonionic resin | nonpolar |  | not applicable |  | 100 | 750 | [14 empty] | not applicable | not applicable | isotherm | 1.463156 | 0.1652906 | Freundlich | FALSE | Resin |  |  | 0.4939079 | Ce_final_mg/L and PFAS_C0_value_mg/L | 0 | 0 | 0 | 148.1724 | 0 | 0 | 0 | FALSE |  | 0 | 0 | 0 | 0 | 0 | 0 | 0 | 0 | 0 | Macroreticular crosslinked aromatic polymer | [18 empty] | 0 | 0 | 1 | 0 | 0 |  |  |  |  | 7.3 | 0.68 | 0.98 | https://doi.org/10.2166/wst.2014.445 | Yao, Y; Volchek, K; Brown, CE; Robinson, A; Obal, T | Comparative study on adsorption of perfluorooctane sulfonate (PFOS) and perfluorooctanoate (PFOA) by different adsorbents in water | WATER SCIENCE AND TECHNOLOGY | 2014
25 | 5 | isotherm_recalculated_at_reference_dose | Freundlich | TRUE | 0.98 | 642 | 25 | 1.082366 | 0.03437421 | 389.4615 | 0.02634625 | std_010089 | 8741 | validation | study_22 | PFOS¦NEP¦isotherm¦NA | NEP | specific | canonical name_commercial | specific::AMBERLITEXAD4 | study::STUDY22¦adsorbent::NEP | PFOS | PFSAs | equilibrium_endpoint_reported | NEP | Amberlite XAD 4 | non-ion-exchange polymer | 400 | 500.126 | ultrapure water | 5 | 21 | 96 | 15 | 300 | 0 |  | 0 | 667 | Nonionic resin | nonpolar |  | not applicable |  | 100 | 750 | [14 empty] | not applicable | not applicable | isotherm | 1.312348 | 0.118049 | Freundlich | FALSE | Resin |  |  | 0.4667622 | Ce_final_mg/L and PFAS_C0_value_mg/L | 0 | 0 | 0 | 186.7049 | 0 | 0 | 0 | FALSE |  | 0 | 0 | 0 | 0 | 0 | 0 | 0 | 0 | 0 | Macroreticular crosslinked aromatic polymer | [18 empty] | 0 | 0 | 1 | 0 | 0 |  |  |  |  | 7.3 | 0.68 | 0.98 | https://doi.org/10.2166/wst.2014.445 | Yao, Y; Volchek, K; Brown, CE; Robinson, A; Obal, T | Comparative study on adsorption of perfluorooctane sulfonate (PFOS) and perfluorooctanoate (PFOA) by different adsorbents in water | WATER SCIENCE AND TECHNOLOGY | 2014
25 | 5 | isotherm_recalculated_at_reference_dose | Freundlich | TRUE | 0.98 | 642 | 25 | 1.007183 | 0.003108442 | 487.7194 | 0.02456114 | std_010090 | 8741 | validation | study_22 | PFOS¦NEP¦isotherm¦NA | NEP | specific | canonical name_commercial | specific::AMBERLITEXAD4 | study::STUDY22¦adsorbent::NEP | PFOS | PFSAs | equilibrium_endpoint_reported | NEP | Amberlite XAD 4 | non-ion-exchange polymer | 500 | 500.126 | ultrapure water | 5 | 21 | 96 | 15 | 300 | 0 |  | 0 | 667 | Nonionic resin | nonpolar |  | not applicable |  | 100 | 750 | [14 empty] | not applicable | not applicable | isotherm | 1.207075 | 0.08173434 | Freundlich | FALSE | Resin |  |  | 0.44602 | Ce_final_mg/L and PFAS_C0_value_mg/L | 0 | 0 | 0 | 223.01 | 0 | 0 | 0 | FALSE |  | 0 | 0 | 0 | 0 | 0 | 0 | 0 | 0 | 0 | Macroreticular crosslinked aromatic polymer | [18 empty] | 0 | 0 | 1 | 0 | 0 |  |  |  |  | 7.3 | 0.68 | 0.98 | https://doi.org/10.2166/wst.2014.445 | Yao, Y; Volchek, K; Brown, CE; Robinson, A; Obal, T | Comparative study on adsorption of perfluorooctane sulfonate (PFOS) and perfluorooctanoate (PFOA) by different adsorbents in water | WATER SCIENCE AND TECHNOLOGY | 2014
25 | 5 | isotherm_recalculated_at_reference_dose | Freundlich | TRUE | 0.92 | 642 | 25 | 196.8811 | 2.294204 | 1.688611 | 0.8311389 | std_010091 | 8742 | validation | study_22 | PFOA¦AER¦isotherm¦NA | AER | specific | canonical name_commercial | specific::AMBERLITEIRA67 | study::STUDY22¦adsorbent::AER | PFOA | PFCAs | equilibrium_endpoint_reported | AER | Amberlite IRA67 | anion-exchange resin | 10 | 414.064 | ultrapure water | 5 | 21 | 96 | 15 | 300 | 0 |  | 0 | 667 | Ion exchange resin | weak base anion |  | not applicable | [17 empty] | 5.6 | 1600 | isotherm | 216.7311 | 2.335921 | Freundlich | FALSE | Resin |  |  | 0.99313 | Ce_final_mg/L and PFAS_C0_value_mg/L | 1 | 0 | 0 | 9.9313 | 0 | 0 | 1 | FALSE |  | 0 | 0 | 0 | 0 | 0 | 0 | 0 | 0 | 0 | Polyacrylic | 0 | 0 | 0 | 0 | 0 | 0 | 0 | 0 | 0 | 1 | 0 | 0 | 0 | 0 | 0 | 0 | 0 | 0 | 0 | 0 | 0 | 1 | 0 |  |  |  |  | 200 | 0.97 | 0.92 | https://doi.org/10.2166/wst.2014.445 | Yao, Y; Volchek, K; Brown, CE; Robinson, A; Obal, T | Comparative study on adsorption of perfluorooctane sulfonate (PFOS) and perfluorooctanoate (PFOA) by different adsorbents in water | WATER SCIENCE AND TECHNOLOGY | 2014
25 | 5 | isotherm_recalculated_at_reference_dose | Freundlich | TRUE | 0.92 | 642 | 25 | 191.4086 | 2.281961 | 4.321361 | 0.8271456 | std_010092 | 8742 | validation | study_22 | PFOA¦AER¦isotherm¦NA | AER | specific | canonical name_commercial | specific::AMBERLITEIRA67 | study::STUDY22¦adsorbent::AER | PFOA | PFCAs | equilibrium_endpoint_reported | AER | Amberlite IRA67 | anion-exchange resin | 25 | 414.064 | ultrapure water | 5 | 21 | 96 | 15 | 300 | 0 |  | 0 | 667 | Ion exchange resin | weak base anion |  | not applicable | [17 empty] | 5.6 | 1600 | isotherm | 210.6767 | 2.323616 | Freundlich | FALSE | Resin |  |  | 0.9929339 | Ce_final_mg/L and PFAS_C0_value_mg/L | 1 | 0 | 0 | 24.82335 | 0 | 0 | 1 | FALSE |  | 0 | 0 | 0 | 0 | 0 | 0 | 0 | 0 | 0 | Polyacrylic | 0 | 0 | 0 | 0 | 0 | 0 | 0 | 0 | 0 | 1 | 0 | 0 | 0 | 0 | 0 | 0 | 0 | 0 | 0 | 0 | 0 | 1 | 0 |  |  |  |  | 200 | 0.97 | 0.92 | https://doi.org/10.2166/wst.2014.445 | Yao, Y; Volchek, K; Brown, CE; Robinson, A; Obal, T | Comparative study on adsorption of perfluorooctane sulfonate (PFOS) and perfluorooctanoate (PFOA) by different adsorbents in water | WATER SCIENCE AND TECHNOLOGY | 2014
25 | 5 | isotherm_recalculated_at_reference_dose | Freundlich | TRUE | 0.92 | 642 | 25 | 187.3705 | 2.272701 | 8.796218 | 0.8240756 | std_010093 | 8742 | validation | study_22 | PFOA¦AER¦isotherm¦NA | AER | specific | canonical name_commercial | specific::AMBERLITEIRA67 | study::STUDY22¦adsorbent::AER | PFOA | PFCAs | equilibrium_endpoint_reported | AER | Amberlite IRA67 | anion-exchange resin | 50 | 414.064 | ultrapure water | 5 | 21 | 96 | 15 | 300 | 0 |  | 0 | 667 | Ion exchange resin | weak base anion |  | not applicable | [17 empty] | 5.6 | 1600 | isotherm | 206.2093 | 2.314308 | Freundlich | FALSE | Resin |  |  | 0.992782 | Ce_final_mg/L and PFAS_C0_value_mg/L | 1 | 0 | 0 | 49.6391 | 0 | 0 | 1 | FALSE |  | 0 | 0 | 0 | 0 | 0 | 0 | 0 | 0 | 0 | Polyacrylic | 0 | 0 | 0 | 0 | 0 | 0 | 0 | 0 | 0 | 1 | 0 | 0 | 0 | 0 | 0 | 0 | 0 | 0 | 0 | 0 | 0 | 1 | 0 |  |  |  |  | 200 | 0.97 | 0.92 | https://doi.org/10.2166/wst.2014.445 | Yao, Y; Volchek, K; Brown, CE; Robinson, A; Obal, T | Comparative study on adsorption of perfluorooctane sulfonate (PFOS) and perfluorooctanoate (PFOA) by different adsorbents in water | WATER SCIENCE AND TECHNOLOGY | 2014
25 | 5 | isotherm_recalculated_at_reference_dose | Freundlich | TRUE | 0.92 | 642 | 25 | 183.4179 | 2.263442 | 17.90367 | 0.8209633 | std_010094 | 8742 | validation | study_22 | PFOA¦AER¦isotherm¦NA | AER | specific | canonical name_commercial | specific::AMBERLITEIRA67 | study::STUDY22¦adsorbent::AER | PFOA | PFCAs | equilibrium_endpoint_reported | AER | Amberlite IRA67 | anion-exchange resin | 100 | 414.064 | ultrapure water | 5 | 21 | 96 | 15 | 300 | 0 |  | 0 | 667 | Ion exchange resin | weak base anion |  | not applicable | [17 empty] | 5.6 | 1600 | isotherm | 201.8367 | 2.305 | Freundlich | FALSE | Resin |  |  | 0.9926267 | Ce_final_mg/L and PFAS_C0_value_mg/L | 1 | 0 | 0 | 99.26267 | 0 | 0 | 1 | FALSE |  | 0 | 0 | 0 | 0 | 0 | 0 | 0 | 0 | 0 | Polyacrylic | 0 | 0 | 0 | 0 | 0 | 0 | 0 | 0 | 0 | 1 | 0 | 0 | 0 | 0 | 0 | 0 | 0 | 0 | 0 | 0 | 0 | 1 | 0 |  |  |  |  | 200 | 0.97 | 0.92 | https://doi.org/10.2166/wst.2014.445 | Yao, Y; Volchek, K; Brown, CE; Robinson, A; Obal, T | Comparative study on adsorption of perfluorooctane sulfonate (PFOS) and perfluorooctanoate (PFOA) by different adsorbents in water | WATER SCIENCE AND TECHNOLOGY | 2014
25 | 5 | isotherm_recalculated_at_reference_dose | Freundlich | TRUE | 0.92 | 642 | 25 | 179.5491 | 2.254183 | 36.43832 | 0.8178084 | std_010095 | 8742 | validation | study_22 | PFOA¦AER¦isotherm¦NA | AER | specific | canonical name_commercial | specific::AMBERLITEIRA67 | study::STUDY22¦adsorbent::AER | PFOA | PFCAs | equilibrium_endpoint_reported | AER | Amberlite IRA67 | anion-exchange resin | 200 | 414.064 | ultrapure water | 5 | 21 | 96 | 15 | 300 | 0 |  | 0 | 667 | Ion exchange resin | weak base anion |  | not applicable | [17 empty] | 5.6 | 1600 | isotherm | 197.5569 | 2.295692 | Freundlich | FALSE | Resin |  |  | 0.9924682 | Ce_final_mg/L and PFAS_C0_value_mg/L | 1 | 0 | 0 | 198.4936 | 0 | 0 | 1 | FALSE |  | 0 | 0 | 0 | 0 | 0 | 0 | 0 | 0 | 0 | Polyacrylic | 0 | 0 | 0 | 0 | 0 | 0 | 0 | 0 | 0 | 1 | 0 | 0 | 0 | 0 | 0 | 0 | 0 | 0 | 0 | 0 | 0 | 1 | 0 |  |  |  |  | 200 | 0.97 | 0.92 | https://doi.org/10.2166/wst.2014.445 | Yao, Y; Volchek, K; Brown, CE; Robinson, A; Obal, T | Comparative study on adsorption of perfluorooctane sulfonate (PFOS) and perfluorooctanoate (PFOA) by different adsorbents in water | WATER SCIENCE AND TECHNOLOGY | 2014
25 | 5 | isotherm_recalculated_at_reference_dose | Freundlich | TRUE | 0.92 | 642 | 25 | 177.3241 | 2.248768 | 55.21707 | 0.8159431 | std_010096 | 8742 | validation | study_22 | PFOA¦AER¦isotherm¦NA | AER | specific | canonical name_commercial | specific::AMBERLITEIRA67 | study::STUDY22¦adsorbent::AER | PFOA | PFCAs | equilibrium_endpoint_reported | AER | Amberlite IRA67 | anion-exchange resin | 300 | 414.064 | ultrapure water | 5 | 21 | 96 | 15 | 300 | 0 |  | 0 | 667 | Ion exchange resin | weak base anion |  | not applicable | [17 empty] | 5.6 | 1600 | isotherm | 195.0955 | 2.290247 | Freundlich | FALSE | Resin |  |  | 0.9923739 | Ce_final_mg/L and PFAS_C0_value_mg/L | 1 | 0 | 0 | 297.7122 | 0 | 0 | 1 | FALSE |  | 0 | 0 | 0 | 0 | 0 | 0 | 0 | 0 | 0 | Polyacrylic | 0 | 0 | 0 | 0 | 0 | 0 | 0 | 0 | 0 | 1 | 0 | 0 | 0 | 0 | 0 | 0 | 0 | 0 | 0 | 0 | 0 | 1 | 0 |  |  |  |  | 200 | 0.97 | 0.92 | https://doi.org/10.2166/wst.2014.445 | Yao, Y; Volchek, K; Brown, CE; Robinson, A; Obal, T | Comparative study on adsorption of perfluorooctane sulfonate (PFOS) and perfluorooctanoate (PFOA) by different adsorbents in water | WATER SCIENCE AND TECHNOLOGY | 2014
25 | 5 | isotherm_recalculated_at_reference_dose | Freundlich | TRUE | 0.92 | 642 | 25 | 175.7623 | 2.244926 | 74.15569 | 0.8146108 | std_010097 | 8742 | validation | study_22 | PFOA¦AER¦isotherm¦NA | AER | specific | canonical name_commercial | specific::AMBERLITEIRA67 | study::STUDY22¦adsorbent::AER | PFOA | PFCAs | equilibrium_endpoint_reported | AER | Amberlite IRA67 | anion-exchange resin | 400 | 414.064 | ultrapure water | 5 | 21 | 96 | 15 | 300 | 0 |  | 0 | 667 | Ion exchange resin | weak base anion |  | not applicable | [17 empty] | 5.6 | 1600 | isotherm | 193.3678 | 2.286384 | Freundlich | FALSE | Resin |  |  | 0.9923063 | Ce_final_mg/L and PFAS_C0_value_mg/L | 1 | 0 | 0 | 396.9225 | 0 | 0 | 1 | FALSE |  | 0 | 0 | 0 | 0 | 0 | 0 | 0 | 0 | 0 | Polyacrylic | 0 | 0 | 0 | 0 | 0 | 0 | 0 | 0 | 0 | 1 | 0 | 0 | 0 | 0 | 0 | 0 | 0 | 0 | 0 | 0 | 0 | 1 | 0 |  |  |  |  | 200 | 0.97 | 0.92 | https://doi.org/10.2166/wst.2014.445 | Yao, Y; Volchek, K; Brown, CE; Robinson, A; Obal, T | Comparative study on adsorption of perfluorooctane sulfonate (PFOS) and perfluorooctanoate (PFOA) by different adsorbents in water | WATER SCIENCE AND TECHNOLOGY | 2014
25 | 5 | isotherm_recalculated_at_reference_dose | Freundlich | TRUE | 0.92 | 642 | 25 | 174.5603 | 2.241946 | 93.21387 | 0.8135723 | std_010098 | 8742 | validation | study_22 | PFOA¦AER¦isotherm¦NA | AER | specific | canonical name_commercial | specific::AMBERLITEIRA67 | study::STUDY22¦adsorbent::AER | PFOA | PFCAs | equilibrium_endpoint_reported | AER | Amberlite IRA67 | anion-exchange resin | 500 | 414.064 | ultrapure water | 5 | 21 | 96 | 15 | 300 | 0 |  | 0 | 667 | Ion exchange resin | weak base anion |  | not applicable | [17 empty] | 5.6 | 1600 | isotherm | 192.0382 | 2.283388 | Freundlich | FALSE | Resin |  |  | 0.9922534 | Ce_final_mg/L and PFAS_C0_value_mg/L | 1 | 0 | 0 | 496.1267 | 0 | 0 | 1 | FALSE |  | 0 | 0 | 0 | 0 | 0 | 0 | 0 | 0 | 0 | Polyacrylic | 0 | 0 | 0 | 0 | 0 | 0 | 0 | 0 | 0 | 1 | 0 | 0 | 0 | 0 | 0 | 0 | 0 | 0 | 0 | 0 | 0 | 1 | 0 |  |  |  |  | 200 | 0.97 | 0.92 | https://doi.org/10.2166/wst.2014.445 | Yao, Y; Volchek, K; Brown, CE; Robinson, A; Obal, T | Comparative study on adsorption of perfluorooctane sulfonate (PFOS) and perfluorooctanoate (PFOA) by different adsorbents in water | WATER SCIENCE AND TECHNOLOGY | 2014
25 | 5 | isotherm_recalculated_at_reference_dose | Freundlich | TRUE | 0.93 | 642 | 25 | 17.94596 | 1.253967 | 6.902984 | 0.3097016 | std_010099 | 8743 | validation | study_22 | PFOA¦GAC¦isotherm¦NA | GAC | specific | canonical name_commercial | specific::FILTRASORB400 | study::STUDY22¦adsorbent::GAC | PFOA | PFCAs | equilibrium_endpoint_reported | GAC | Filtrasorb 400 | granular activated carbon | 10 | 414.064 | ultrapure water | 5 | 21 | 96 | 15 | 300 | 0 |  | 0 | 667 | Activated carbon | granular activated carbon | bituminous coal |  |  | 31.3 | 1000 |  |  |  |  | 0.04 | 0.09 | 0.48 | 0.61 |  |  |  |  | 8.475 |  | not applicable | not applicable | isotherm | 908.9415 | 2.958536 | Freundlich | FALSE | AC |  |  | 0.9983533 | Ce_final_mg/L and PFAS_C0_value_mg/L | 1 | 0 | 0 | 9.983533 | 0 | 0 | 1 | FALSE |  | 0 | 0 | 0 | 0 | 0 | 0 | 0 | 0 | 0 |  | 1 | 0 | 0 | 0 | 0 | 0 | 1 | 1 | 0 | 1 | 0 | 0 | 0 | 0 | 0 | 0 | 0 | 0 | [5 empty] | 1000 |  |  |  | 63 | 0.35 | 0.93 | https://doi.org/10.2166/wst.2014.445 | Yao, Y; Volchek, K; Brown, CE; Robinson, A; Obal, T | Comparative study on adsorption of perfluorooctane sulfonate (PFOS) and perfluorooctanoate (PFOA) by different adsorbents in water | WATER SCIENCE AND TECHNOLOGY | 2014
25 | 5 | isotherm_recalculated_at_reference_dose | Freundlich | TRUE | 0.93 | 642 | 25 | 8.853679 | 0.9471238 | 20.46929 | 0.1812285 | std_010100 | 8743 | validation | study_22 | PFOA¦GAC¦isotherm¦NA | GAC | specific | canonical name_commercial | specific::FILTRASORB400 | study::STUDY22¦adsorbent::GAC | PFOA | PFCAs | equilibrium_endpoint_reported | GAC | Filtrasorb 400 | granular activated carbon | 25 | 414.064 | ultrapure water | 5 | 21 | 96 | 15 | 300 | 0 |  | 0 | 667 | Activated carbon | granular activated carbon | bituminous coal |  |  | 31.3 | 1000 |  |  |  |  | 0.04 | 0.09 | 0.48 | 0.61 |  |  |  |  | 8.475 |  | not applicable | not applicable | isotherm | 168.0121 | 2.225341 | Freundlich | FALSE | AC |  |  | 0.9911555 | Ce_final_mg/L and PFAS_C0_value_mg/L | 1 | 0 | 0 | 24.77889 | 0 | 0 | 1 | FALSE |  | 0 | 0 | 0 | 0 | 0 | 0 | 0 | 0 | 0 |  | 1 | 0 | 0 | 0 | 0 | 0 | 1 | 1 | 0 | 1 | 0 | 0 | 0 | 0 | 0 | 0 | 0 | 0 | [5 empty] | 1000 |  |  |  | 63 | 0.35 | 0.93 | https://doi.org/10.2166/wst.2014.445 | Yao, Y; Volchek, K; Brown, CE; Robinson, A; Obal, T | Comparative study on adsorption of perfluorooctane sulfonate (PFOS) and perfluorooctanoate (PFOA) by different adsorbents in water | WATER SCIENCE AND TECHNOLOGY | 2014
25 | 5 | isotherm_recalculated_at_reference_dose | Freundlich | TRUE | 0.93 | 642 | 25 | 5.377996 | 0.7306205 | 44.07422 | 0.1185155 | std_010101 | 8743 | validation | study_22 | PFOA¦GAC¦isotherm¦NA | GAC | specific | canonical name_commercial | specific::FILTRASORB400 | study::STUDY22¦adsorbent::GAC | PFOA | PFCAs | equilibrium_endpoint_reported | GAC | Filtrasorb 400 | granular activated carbon | 50 | 414.064 | ultrapure water | 5 | 21 | 96 | 15 | 300 | 0 |  | 0 | 667 | Activated carbon | granular activated carbon | bituminous coal |  |  | 31.3 | 1000 |  |  |  |  | 0.04 | 0.09 | 0.48 | 0.61 |  |  |  |  | 8.475 |  | not applicable | not applicable | isotherm | 48.28181 | 1.683784 | Freundlich | FALSE | AC |  |  | 0.9698831 | Ce_final_mg/L and PFAS_C0_value_mg/L | 0 | 0 | 0 | 48.49416 | 0 | 0 | 0 | FALSE |  | 0 | 0 | 0 | 0 | 0 | 0 | 0 | 0 | 0 |  | 1 | 0 | 0 | 0 | 0 | 0 | 1 | 1 | 0 | 1 | 0 | 0 | 0 | 0 | 0 | 0 | 0 | 0 | [5 empty] | 1000 |  |  |  | 63 | 0.35 | 0.93 | https://doi.org/10.2166/wst.2014.445 | Yao, Y; Volchek, K; Brown, CE; Robinson, A; Obal, T | Comparative study on adsorption of perfluorooctane sulfonate (PFOS) and perfluorooctanoate (PFOA) by different adsorbents in water | WATER SCIENCE AND TECHNOLOGY | 2014
25 | 5 | isotherm_recalculated_at_reference_dose | Freundlich | TRUE | 0.93 | 642 | 25 | 3.325725 | 0.5218864 | 92.3239 | 0.07676098 | std_010102 | 8743 | validation | study_22 | PFOA¦GAC¦isotherm¦NA | GAC | specific | canonical name_commercial | specific::FILTRASORB400 | study::STUDY22¦adsorbent::GAC | PFOA | PFCAs | equilibrium_endpoint_reported | GAC | Filtrasorb 400 | granular activated carbon | 100 | 414.064 | ultrapure water | 5 | 21 | 96 | 15 | 300 | 0 |  | 0 | 667 | Activated carbon | granular activated carbon | bituminous coal |  |  | 31.3 | 1000 |  |  |  |  | 0.04 | 0.09 | 0.48 | 0.61 |  |  |  |  | 8.475 |  | not applicable | not applicable | isotherm | 15.0239 | 1.176783 | Freundlich | FALSE | AC |  |  | 0.9092637 | Ce_final_mg/L and PFAS_C0_value_mg/L | 0 | 0 | 0 | 90.92637 | 0 | 0 | 0 | FALSE |  | 0 | 0 | 0 | 0 | 0 | 0 | 0 | 0 | 0 |  | 1 | 0 | 0 | 0 | 0 | 0 | 1 | 1 | 0 | 1 | 0 | 0 | 0 | 0 | 0 | 0 | 0 | 0 | [5 empty] | 1000 |  |  |  | 63 | 0.35 | 0.93 | https://doi.org/10.2166/wst.2014.445 | Yao, Y; Volchek, K; Brown, CE; Robinson, A; Obal, T | Comparative study on adsorption of perfluorooctane sulfonate (PFOS) and perfluorooctanoate (PFOA) by different adsorbents in water | WATER SCIENCE AND TECHNOLOGY | 2014
25 | 5 | isotherm_recalculated_at_reference_dose | Freundlich | TRUE | 0.93 | 642 | 25 | 2.079594 | 0.3179786 | 190.1159 | 0.04942049 | std_010103 | 8743 | validation | study_22 | PFOA¦GAC¦isotherm¦NA | GAC | specific | canonical name_commercial | specific::FILTRASORB400 | study::STUDY22¦adsorbent::GAC | PFOA | PFCAs | equilibrium_endpoint_reported | GAC | Filtrasorb 400 | granular activated carbon | 200 | 414.064 | ultrapure water | 5 | 21 | 96 | 15 | 300 | 0 |  | 0 | 667 | Activated carbon | granular activated carbon | bituminous coal |  |  | 31.3 | 1000 |  |  |  |  | 0.04 | 0.09 | 0.48 | 0.61 |  |  |  |  | 8.475 |  | not applicable | not applicable | isotherm | 5.455533 | 0.7368372 | Freundlich | FALSE | AC |  |  | 0.7844289 | Ce_final_mg/L and PFAS_C0_value_mg/L | 0 | 0 | 0 | 156.8858 | 0 | 0 | 0 | FALSE |  | 0 | 0 | 0 | 0 | 0 | 0 | 0 | 0 | 0 |  | 1 | 0 | 0 | 0 | 0 | 0 | 1 | 1 | 0 | 1 | 0 | 0 | 0 | 0 | 0 | 0 | 0 | 0 | [5 empty] | 1000 |  |  |  | 63 | 0.35 | 0.93 | https://doi.org/10.2166/wst.2014.445 | Yao, Y; Volchek, K; Brown, CE; Robinson, A; Obal, T | Comparative study on adsorption of perfluorooctane sulfonate (PFOS) and perfluorooctanoate (PFOA) by different adsorbents in water | WATER SCIENCE AND TECHNOLOGY | 2014
25 | 5 | isotherm_recalculated_at_reference_dose | Freundlich | TRUE | 0.93 | 642 | 25 | 1.58557 | 0.2001855 | 288.5616 | 0.03812789 | std_010104 | 8743 | validation | study_22 | PFOA¦GAC¦isotherm¦NA | GAC | specific | canonical name_commercial | specific::FILTRASORB400 | study::STUDY22¦adsorbent::GAC | PFOA | PFCAs | equilibrium_endpoint_reported | GAC | Filtrasorb 400 | granular activated carbon | 300 | 414.064 | ultrapure water | 5 | 21 | 96 | 15 | 300 | 0 |  | 0 | 667 | Activated carbon | granular activated carbon | bituminous coal |  |  | 31.3 | 1000 |  |  |  |  | 0.04 | 0.09 | 0.48 | 0.61 |  |  |  |  | 8.475 |  | not applicable | not applicable | isotherm | 3.288242 | 0.5169638 | Freundlich | FALSE | AC |  |  | 0.6868402 | Ce_final_mg/L and PFAS_C0_value_mg/L | 0 | 0 | 0 | 206.0521 | 0 | 0 | 0 | FALSE |  | 0 | 0 | 0 | 0 | 0 | 0 | 0 | 0 | 0 |  | 1 | 0 | 0 | 0 | 0 | 0 | 1 | 1 | 0 | 1 | 0 | 0 | 0 | 0 | 0 | 0 | 0 | 0 | [5 empty] | 1000 |  |  |  | 63 | 0.35 | 0.93 | https://doi.org/10.2166/wst.2014.445 | Yao, Y; Volchek, K; Brown, CE; Robinson, A; Obal, T | Comparative study on adsorption of perfluorooctane sulfonate (PFOS) and perfluorooctanoate (PFOA) by different adsorbents in water | WATER SCIENCE AND TECHNOLOGY | 2014
25 | 5 | isotherm_recalculated_at_reference_dose | Freundlich | TRUE | 0.93 | 642 | 25 | 1.309468 | 0.1170948 | 387.3204 | 0.03169897 | std_010105 | 8743 | validation | study_22 | PFOA¦GAC¦isotherm¦NA | GAC | specific | canonical name_commercial | specific::FILTRASORB400 | study::STUDY22¦adsorbent::GAC | PFOA | PFCAs | equilibrium_endpoint_reported | GAC | Filtrasorb 400 | granular activated carbon | 400 | 414.064 | ultrapure water | 5 | 21 | 96 | 15 | 300 | 0 |  | 0 | 667 | Activated carbon | granular activated carbon | bituminous coal |  |  | 31.3 | 1000 |  |  |  |  | 0.04 | 0.09 | 0.48 | 0.61 |  |  |  |  | 8.475 |  | not applicable | not applicable | isotherm | 2.378109 | 0.3762318 | Freundlich | FALSE | AC |  |  | 0.6133321 | Ce_final_mg/L and PFAS_C0_value_mg/L | 0 | 0 | 0 | 245.3329 | 0 | 0 | 0 | FALSE |  | 0 | 0 | 0 | 0 | 0 | 0 | 0 | 0 | 0 |  | 1 | 0 | 0 | 0 | 0 | 0 | 1 | 1 | 0 | 1 | 0 | 0 | 0 | 0 | 0 | 0 | 0 | 0 | [5 empty] | 1000 |  |  |  | 63 | 0.35 | 0.93 | https://doi.org/10.2166/wst.2014.445 | Yao, Y; Volchek, K; Brown, CE; Robinson, A; Obal, T | Comparative study on adsorption of perfluorooctane sulfonate (PFOS) and perfluorooctanoate (PFOA) by different adsorbents in water | WATER SCIENCE AND TECHNOLOGY | 2014
25 | 5 | isotherm_recalculated_at_reference_dose | Freundlich | TRUE | 0.93 | 642 | 25 | 1.129459 | 0.0528705 | 486.2695 | 0.02746107 | std_010106 | 8743 | validation | study_22 | PFOA¦GAC¦isotherm¦NA | GAC | specific | canonical name_commercial | specific::FILTRASORB400 | study::STUDY22¦adsorbent::GAC | PFOA | PFCAs | equilibrium_endpoint_reported | GAC | Filtrasorb 400 | granular activated carbon | 500 | 414.064 | ultrapure water | 5 | 21 | 96 | 15 | 300 | 0 |  | 0 | 667 | Activated carbon | granular activated carbon | bituminous coal |  |  | 31.3 | 1000 |  |  |  |  | 0.04 | 0.09 | 0.48 | 0.61 |  |  |  |  | 8.475 |  | not applicable | not applicable | isotherm | 1.881813 | 0.2745765 | Freundlich | FALSE | AC |  |  | 0.5565743 | Ce_final_mg/L and PFAS_C0_value_mg/L | 0 | 0 | 0 | 278.2872 | 0 | 0 | 0 | FALSE |  | 0 | 0 | 0 | 0 | 0 | 0 | 0 | 0 | 0 |  | 1 | 0 | 0 | 0 | 0 | 0 | 1 | 1 | 0 | 1 | 0 | 0 | 0 | 0 | 0 | 0 | 0 | 0 | [5 empty] | 1000 |  |  |  | 63 | 0.35 | 0.93 | https://doi.org/10.2166/wst.2014.445 | Yao, Y; Volchek, K; Brown, CE; Robinson, A; Obal, T | Comparative study on adsorption of perfluorooctane sulfonate (PFOS) and perfluorooctanoate (PFOA) by different adsorbents in water | WATER SCIENCE AND TECHNOLOGY | 2014
25 | 5 | isotherm_recalculated_at_reference_dose | Freundlich | TRUE | 0.95 | 642 | 25 | 1.657606 | 0.2194812 | 9.602088 | 0.03979119 | std_010107 | 8744 | validation | study_22 | PFOA¦NEP¦isotherm¦NA | NEP | specific | canonical name_commercial | specific::AMBERLITEXAD4 | study::STUDY22¦adsorbent::NEP | PFOA | PFCAs | equilibrium_endpoint_reported | NEP | Amberlite XAD 4 | non-ion-exchange polymer | 10 | 414.064 | ultrapure water | 5 | 21 | 96 | 15 | 300 | 0 |  | 0 | 667 | Nonionic resin | nonpolar |  | not applicable |  | 100 | 750 | [14 empty] | not applicable | not applicable | isotherm | 1.402236 | 0.146821 | Freundlich | TRUE | Resin |  |  | 0.4832819 | Ce_final_mg/L and PFAS_C0_value_mg/L | 0 | 0 | 0 | 4.832819 | 0 | 0 | 0 | FALSE |  | 0 | 0 | 0 | 0 | 0 | 0 | 0 | 0 | 0 | Macroreticular crosslinked aromatic polymer | [18 empty] | 0 | 0 | 1 | 0 | 0 |  |  |  |  | 0.9 | 1.27 | 0.95 | https://doi.org/10.2166/wst.2014.445 | Yao, Y; Volchek, K; Brown, CE; Robinson, A; Obal, T | Comparative study on adsorption of perfluorooctane sulfonate (PFOS) and perfluorooctanoate (PFOA) by different adsorbents in water | WATER SCIENCE AND TECHNOLOGY | 2014
25 | 5 | isotherm_recalculated_at_reference_dose | Freundlich | TRUE | 0.95 | 642 | 25 | 2.116606 | 0.3256401 | 23.7436 | 0.05025586 | std_010108 | 8744 | validation | study_22 | PFOA¦NEP¦isotherm¦NA | NEP | specific | canonical name_commercial | specific::AMBERLITEXAD4 | study::STUDY22¦adsorbent::NEP | PFOA | PFCAs | equilibrium_endpoint_reported | NEP | Amberlite XAD 4 | non-ion-exchange polymer | 25 | 414.064 | ultrapure water | 5 | 21 | 96 | 15 | 300 | 0 |  | 0 | 667 | Nonionic resin | nonpolar |  | not applicable |  | 100 | 750 | [14 empty] | not applicable | not applicable | isotherm | 1.742812 | 0.2412506 | Freundlich | TRUE | Resin |  |  | 0.5375628 | Ce_final_mg/L and PFAS_C0_value_mg/L | 0 | 0 | 0 | 13.43907 | 0 | 0 | 0 | FALSE |  | 0 | 0 | 0 | 0 | 0 | 0 | 0 | 0 | 0 | Macroreticular crosslinked aromatic polymer | [18 empty] | 0 | 0 | 1 | 0 | 0 |  |  |  |  | 0.9 | 1.27 | 0.95 | https://doi.org/10.2166/wst.2014.445 | Yao, Y; Volchek, K; Brown, CE; Robinson, A; Obal, T | Comparative study on adsorption of perfluorooctane sulfonate (PFOS) and perfluorooctanoate (PFOA) by different adsorbents in water | WATER SCIENCE AND TECHNOLOGY | 2014
25 | 5 | isotherm_recalculated_at_reference_dose | Freundlich | TRUE | 0.95 | 642 | 25 | 2.545252 | 0.4057308 | 47.00877 | 0.05982459 | std_010109 | 8744 | validation | study_22 | PFOA¦NEP¦isotherm¦NA | NEP | specific | canonical name_commercial | specific::AMBERLITEXAD4 | study::STUDY22¦adsorbent::NEP | PFOA | PFCAs | equilibrium_endpoint_reported | NEP | Amberlite XAD 4 | non-ion-exchange polymer | 50 | 414.064 | ultrapure water | 5 | 21 | 96 | 15 | 300 | 0 |  | 0 | 667 | Nonionic resin | nonpolar |  | not applicable |  | 100 | 750 | [14 empty] | not applicable | not applicable | isotherm | 2.050652 | 0.311892 | Freundlich | TRUE | Resin |  |  | 0.5776644 | Ce_final_mg/L and PFAS_C0_value_mg/L | 0 | 0 | 0 | 28.88322 | 0 | 0 | 0 | FALSE |  | 0 | 0 | 0 | 0 | 0 | 0 | 0 | 0 | 0 | Macroreticular crosslinked aromatic polymer | [18 empty] | 0 | 0 | 1 | 0 | 0 |  |  |  |  | 0.9 | 1.27 | 0.95 | https://doi.org/10.2166/wst.2014.445 | Yao, Y; Volchek, K; Brown, CE; Robinson, A; Obal, T | Comparative study on adsorption of perfluorooctane sulfonate (PFOS) and perfluorooctanoate (PFOA) by different adsorbents in water | WATER SCIENCE AND TECHNOLOGY | 2014
25 | 5 | isotherm_recalculated_at_reference_dose | Freundlich | TRUE | 0.95 | 642 | 25 | 3.059152 | 0.485601 | 92.89547 | 0.07104533 | std_010110 | 8744 | validation | study_22 | PFOA¦NEP¦isotherm¦NA | NEP | specific | canonical name_commercial | specific::AMBERLITEXAD4 | study::STUDY22¦adsorbent::NEP | PFOA | PFCAs | equilibrium_endpoint_reported | NEP | Amberlite XAD 4 | non-ion-exchange polymer | 100 | 414.064 | ultrapure water | 5 | 21 | 96 | 15 | 300 | 0 |  | 0 | 667 | Nonionic resin | nonpolar |  | not applicable |  | 100 | 750 | [14 empty] | not applicable | not applicable | isotherm | 2.409269 | 0.3818852 | Freundlich | TRUE | Resin |  |  | 0.6164147 | Ce_final_mg/L and PFAS_C0_value_mg/L | 0 | 0 | 0 | 61.64147 | 0 | 0 | 0 | FALSE |  | 0 | 0 | 0 | 0 | 0 | 0 | 0 | 0 | 0 | Macroreticular crosslinked aromatic polymer | [18 empty] | 0 | 0 | 1 | 0 | 0 |  |  |  |  | 0.9 | 1.27 | 0.95 | https://doi.org/10.2166/wst.2014.445 | Yao, Y; Volchek, K; Brown, CE; Robinson, A; Obal, T | Comparative study on adsorption of perfluorooctane sulfonate (PFOS) and perfluorooctanoate (PFOA) by different adsorbents in water | WATER SCIENCE AND TECHNOLOGY | 2014
25 | 5 | isotherm_recalculated_at_reference_dose | Freundlich | TRUE | 0.95 | 642 | 25 | 3.674641 | 0.5652149 | 183.1727 | 0.08413671 | std_010111 | 8744 | validation | study_22 | PFOA¦NEP¦isotherm¦NA | NEP | specific | canonical name_commercial | specific::AMBERLITEXAD4 | study::STUDY22¦adsorbent::NEP | PFOA | PFCAs | equilibrium_endpoint_reported | NEP | Amberlite XAD 4 | non-ion-exchange polymer | 200 | 414.064 | ultrapure water | 5 | 21 | 96 | 15 | 300 | 0 |  | 0 | 667 | Nonionic resin | nonpolar |  | not applicable |  | 100 | 750 | [14 empty] | not applicable | not applicable | isotherm | 2.826616 | 0.4512669 | Freundlich | TRUE | Resin |  |  | 0.653422 | Ce_final_mg/L and PFAS_C0_value_mg/L | 0 | 0 | 0 | 130.6844 | 0 | 0 | 0 | FALSE |  | 0 | 0 | 0 | 0 | 0 | 0 | 0 | 0 | 0 | Macroreticular crosslinked aromatic polymer | [18 empty] | 0 | 0 | 1 | 0 | 0 |  |  |  |  | 0.9 | 1.27 | 0.95 | https://doi.org/10.2166/wst.2014.445 | Yao, Y; Volchek, K; Brown, CE; Robinson, A; Obal, T | Comparative study on adsorption of perfluorooctane sulfonate (PFOS) and perfluorooctanoate (PFOA) by different adsorbents in water | WATER SCIENCE AND TECHNOLOGY | 2014
25 | 5 | isotherm_recalculated_at_reference_dose | Freundlich | TRUE | 0.95 | 642 | 25 | 4.089323 | 0.6116514 | 272.1747 | 0.09275087 | std_010112 | 8744 | validation | study_22 | PFOA¦NEP¦isotherm¦NA | NEP | specific | canonical name_commercial | specific::AMBERLITEXAD4 | study::STUDY22¦adsorbent::NEP | PFOA | PFCAs | equilibrium_endpoint_reported | NEP | Amberlite XAD 4 | non-ion-exchange polymer | 300 | 414.064 | ultrapure water | 5 | 21 | 96 | 15 | 300 | 0 |  | 0 | 667 | Nonionic resin | nonpolar |  | not applicable |  | 100 | 750 | [14 empty] | not applicable | not applicable | isotherm | 3.101595 | 0.4915851 | Freundlich | TRUE | Resin |  |  | 0.6741359 | Ce_final_mg/L and PFAS_C0_value_mg/L | 0 | 0 | 0 | 202.2408 | 0 | 0 | 0 | FALSE |  | 0 | 0 | 0 | 0 | 0 | 0 | 0 | 0 | 0 | Macroreticular crosslinked aromatic polymer | [18 empty] | 0 | 0 | 1 | 0 | 0 |  |  |  |  | 0.9 | 1.27 | 0.95 | https://doi.org/10.2166/wst.2014.445 | Yao, Y; Volchek, K; Brown, CE; Robinson, A; Obal, T | Comparative study on adsorption of perfluorooctane sulfonate (PFOS) and perfluorooctanoate (PFOA) by different adsorbents in water | WATER SCIENCE AND TECHNOLOGY | 2014
25 | 5 | isotherm_recalculated_at_reference_dose | Freundlich | TRUE | 0.95 | 642 | 25 | 4.410954 | 0.6445326 | 360.2715 | 0.09932132 | std_010113 | 8744 | validation | study_22 | PFOA¦NEP¦isotherm¦NA | NEP | specific | canonical name_commercial | specific::AMBERLITEXAD4 | study::STUDY22¦adsorbent::NEP | PFOA | PFCAs | equilibrium_endpoint_reported | NEP | Amberlite XAD 4 | non-ion-exchange polymer | 400 | 414.064 | ultrapure water | 5 | 21 | 96 | 15 | 300 | 0 |  | 0 | 667 | Nonionic resin | nonpolar |  | not applicable |  | 100 | 750 | [14 empty] | not applicable | not applicable | isotherm | 3.311902 | 0.5200775 | Freundlich | TRUE | Resin |  |  | 0.6883802 | Ce_final_mg/L and PFAS_C0_value_mg/L | 0 | 0 | 0 | 275.3521 | 0 | 0 | 0 | FALSE |  | 0 | 0 | 0 | 0 | 0 | 0 | 0 | 0 | 0 | Macroreticular crosslinked aromatic polymer | [18 empty] | 0 | 0 | 1 | 0 | 0 |  |  |  |  | 0.9 | 1.27 | 0.95 | https://doi.org/10.2166/wst.2014.445 | Yao, Y; Volchek, K; Brown, CE; Robinson, A; Obal, T | Comparative study on adsorption of perfluorooctane sulfonate (PFOS) and perfluorooctanoate (PFOA) by different adsorbents in water | WATER SCIENCE AND TECHNOLOGY | 2014
25 | 5 | isotherm_recalculated_at_reference_dose | Freundlich | TRUE | 0.95 | 642 | 25 | 4.67732 | 0.6699971 | 447.6544 | 0.1046912 | std_010114 | 8744 | validation | study_22 | PFOA¦NEP¦isotherm¦NA | NEP | specific | canonical name_commercial | specific::AMBERLITEXAD4 | study::STUDY22¦adsorbent::NEP | PFOA | PFCAs | equilibrium_endpoint_reported | NEP | Amberlite XAD 4 | non-ion-exchange polymer | 500 | 414.064 | ultrapure water | 5 | 21 | 96 | 15 | 300 | 0 |  | 0 | 667 | Nonionic resin | nonpolar |  | not applicable |  | 100 | 750 | [14 empty] | not applicable | not applicable | isotherm | 3.484296 | 0.542115 | Freundlich | TRUE | Resin |  |  | 0.6991599 | Ce_final_mg/L and PFAS_C0_value_mg/L | 0 | 0 | 0 | 349.58 | 0 | 0 | 0 | FALSE |  | 0 | 0 | 0 | 0 | 0 | 0 | 0 | 0 | 0 | Macroreticular crosslinked aromatic polymer | [18 empty] | 0 | 0 | 1 | 0 | 0 |  |  |  |  | 0.9 | 1.27 | 0.95 | https://doi.org/10.2166/wst.2014.445 | Yao, Y; Volchek, K; Brown, CE; Robinson, A; Obal, T | Comparative study on adsorption of perfluorooctane sulfonate (PFOS) and perfluorooctanoate (PFOA) by different adsorbents in water | WATER SCIENCE AND TECHNOLOGY | 2014
25 | 5 | isotherm_recalculated_at_reference_dose | Langmuir | TRUE | 0.979 | 195 | 25 | 204.7839 | 2.311296 | 0.1634094 | 0.8365906 | std_010131 | 8761 | validation | study_27 | PFOA¦A520E¦isotherm¦NA | A520E | generic_study_local | study_no + adsorbent_id | study::STUDY27¦adsorbent::A520E | study::STUDY27¦adsorbent::A520E | PFOA | PFCAs | equilibrium_endpoint_reported | A520E |  | A520E anion exchange resin | 1 | 414.064 | ultrapure water | 7 |  | 24 | 45 |  | 0 |  | 0 | 220 | Ion exchange resin | strong base anion |  | not applicable | 0.858 | 560.7 | 31.37 | [7 empty] | 0.371 | elemental analyzer | 0.621 | 0.0356 | 0.168 |  |  |  | 33.13 | isotherm | 237.0053 | 2.374758 | Langmuir | FALSE | Resin |  |  | 0.9811822 | Ce_final_mg/L and PFAS_C0_value_mg/L | 0 | 0 | 0 | 0.9811822 | 0 | 0 | 0 | FALSE |  | 0 | 0 | 0 | 0 | 0 | 0 | 0 | 0 | 0 | Polystyrene (PS) | 1 | 0 | 0 | 0 | 0 | 0 | 0 | 0 | 0 | 1 | 0 | 0 | 0 | 0 | 0 | 0 | 0 | 0 | 0 | 0 | 1 | 0 | 0 |  | 217.797664 | 1.110939 | 0.979 | 76.29884 | 0.323 | 0.787 | https://doi.org/10.1016/j.jwpe.2024.105703 | Shahrokhi, R; Hubbe, MA; Park, J | Comparative assessment of activated carbon and anion exchange resin for short- and long-chain per- and poly-fluoroalkyl substances sorption: Insight into performance and mechanism | JOURNAL OF WATER PROCESS ENGINEERING | 2024
25 | 5 | isotherm_recalculated_at_reference_dose | Langmuir | TRUE | 0.979 | 195 | 25 | 2.280448 | 0.3580202 | 94.60638 | 0.05393624 | std_010132 | 8761 | validation | study_27 | PFOA¦A520E¦isotherm¦NA | A520E | generic_study_local | study_no + adsorbent_id | study::STUDY27¦adsorbent::A520E | study::STUDY27¦adsorbent::A520E | PFOA | PFCAs | equilibrium_endpoint_reported | A520E |  | A520E anion exchange resin | 100 | 414.064 | ultrapure water | 7 |  | 24 | 45 |  | 0 |  | 0 | 220 | Ion exchange resin | strong base anion |  | not applicable | 0.858 | 560.7 | 31.37 | [7 empty] | 0.371 | elemental analyzer | 0.621 | 0.0356 | 0.168 |  |  |  | 33.13 | isotherm | 4.049297 | 0.6073796 | Langmuir | FALSE | Resin |  |  | 0.471136 | Ce_final_mg/L and PFAS_C0_value_mg/L | 0 | 0 | 0 | 47.1136 | 0 | 0 | 0 | FALSE |  | 0 | 0 | 0 | 0 | 0 | 0 | 0 | 0 | 0 | Polystyrene (PS) | 1 | 0 | 0 | 0 | 0 | 0 | 0 | 0 | 0 | 1 | 0 | 0 | 0 | 0 | 0 | 0 | 0 | 0 | 0 | 0 | 1 | 0 | 0 |  | 217.797664 | 1.110939 | 0.979 | 76.29884 | 0.323 | 0.787 | https://doi.org/10.1016/j.jwpe.2024.105703 | Shahrokhi, R; Hubbe, MA; Park, J | Comparative assessment of activated carbon and anion exchange resin for short- and long-chain per- and poly-fluoroalkyl substances sorption: Insight into performance and mechanism | JOURNAL OF WATER PROCESS ENGINEERING | 2024
25 | 5 | isotherm_recalculated_at_reference_dose | Langmuir | TRUE | 0.937 | 195 | 25 | 145.195 | 2.161952 | 0.2159885 | 0.7840115 | std_010133 | 8762 | validation | study_27 | PFOS¦A520E¦isotherm¦NA | A520E | generic_study_local | study_no + adsorbent_id | study::STUDY27¦adsorbent::A520E | study::STUDY27¦adsorbent::A520E | PFOS | PFSAs | equilibrium_endpoint_reported | A520E |  | A520E anion exchange resin | 1 | 500.126 | ultrapure water | 7 |  | 24 | 45 |  | 0 |  | 0 | 220 | Ion exchange resin | strong base anion |  | not applicable | 0.858 | 560.7 | 31.37 | [7 empty] | 0.371 | elemental analyzer | 0.621 | 0.0356 | 0.168 |  |  |  | 33.13 | isotherm | 166.1998 | 2.22063 | Langmuir | FALSE | Resin |  |  | 0.9733787 | Ce_final_mg/L and PFAS_C0_value_mg/L | 0 | 0 | 0 | 0.9733787 | 0 | 0 | 0 | FALSE |  | 0 | 0 | 0 | 0 | 0 | 0 | 0 | 0 | 0 | Polystyrene (PS) | 1 | 0 | 0 | 0 | 0 | 0 | 0 | 0 | 0 | 1 | 0 | 0 | 0 | 0 | 0 | 0 | 0 | 0 | 0 | 0 | 1 | 0 | 0 |  | 217.55481 | 0.7798035 | 0.937 | 79.05946 | 0.308 | 0.748 | https://doi.org/10.1016/j.jwpe.2024.105703 | Shahrokhi, R; Hubbe, MA; Park, J | Comparative assessment of activated carbon and anion exchange resin for short- and long-chain per- and poly-fluoroalkyl substances sorption: Insight into performance and mechanism | JOURNAL OF WATER PROCESS ENGINEERING | 2024
25 | 5 | isotherm_recalculated_at_reference_dose | Langmuir | TRUE | 0.937 | 195 | 25 | 2.268175 | 0.3556766 | 94.63385 | 0.05366154 | std_010134 | 8762 | validation | study_27 | PFOS¦A520E¦isotherm¦NA | A520E | generic_study_local | study_no + adsorbent_id | study::STUDY27¦adsorbent::A520E | study::STUDY27¦adsorbent::A520E | PFOS | PFSAs | equilibrium_endpoint_reported | A520E |  | A520E anion exchange resin | 100 | 500.126 | ultrapure water | 7 |  | 24 | 45 |  | 0 |  | 0 | 220 | Ion exchange resin | strong base anion |  | not applicable | 0.858 | 560.7 | 31.37 | [7 empty] | 0.371 | elemental analyzer | 0.621 | 0.0356 | 0.168 |  |  |  | 33.13 | isotherm | 3.988497 | 0.6008093 | Langmuir | FALSE | Resin |  |  | 0.4673681 | Ce_final_mg/L and PFAS_C0_value_mg/L | 0 | 0 | 0 | 46.73681 | 0 | 0 | 0 | FALSE |  | 0 | 0 | 0 | 0 | 0 | 0 | 0 | 0 | 0 | Polystyrene (PS) | 1 | 0 | 0 | 0 | 0 | 0 | 0 | 0 | 0 | 1 | 0 | 0 | 0 | 0 | 0 | 0 | 0 | 0 | 0 | 0 | 1 | 0 | 0 |  | 217.55481 | 0.7798035 | 0.937 | 79.05946 | 0.308 | 0.748 | https://doi.org/10.1016/j.jwpe.2024.105703 | Shahrokhi, R; Hubbe, MA; Park, J | Comparative assessment of activated carbon and anion exchange resin for short- and long-chain per- and poly-fluoroalkyl substances sorption: Insight into performance and mechanism | JOURNAL OF WATER PROCESS ENGINEERING | 2024
25 | 5 | isotherm_recalculated_at_reference_dose | Langmuir | TRUE | 0.984 | 195 | 25 | 135.4801 | 2.131876 | 0.2279461 | 0.7720539 | std_010135 | 8763 | validation | study_27 | PFBA¦A520E¦isotherm¦NA | A520E | generic_study_local | study_no + adsorbent_id | study::STUDY27¦adsorbent::A520E | study::STUDY27¦adsorbent::A520E | PFBA | PFCAs | equilibrium_endpoint_reported | A520E |  | A520E anion exchange resin | 1 | 214.036 | ultrapure water | 7 |  | 24 | 45 |  | 0 |  | 0 | 220 | Ion exchange resin | strong base anion |  | not applicable | 0.858 | 560.7 | 31.37 | [7 empty] | 0.371 | elemental analyzer | 0.621 | 0.0356 | 0.168 |  |  |  | 33.13 | isotherm | 152.7927 | 2.184103 | Langmuir | FALSE | Resin |  |  | 0.9711103 | Ce_final_mg/L and PFAS_C0_value_mg/L | 0 | 0 | 0 | 0.9711103 | 0 | 0 | 0 | FALSE |  | 0 | 0 | 0 | 0 | 0 | 0 | 0 | 0 | 0 | Polystyrene (PS) | 1 | 0 | 0 | 0 | 0 | 0 | 0 | 0 | 0 | 1 | 0 | 0 | 0 | 0 | 0 | 0 | 0 | 0 | 0 | 0 | 1 | 0 | 0 |  | 238.008032 | 0.6540956 | 0.984 | 63.43494 | 0.437 | 0.931 | https://doi.org/10.1016/j.jwpe.2024.105703 | Shahrokhi, R; Hubbe, MA; Park, J | Comparative assessment of activated carbon and anion exchange resin for short- and long-chain per- and poly-fluoroalkyl substances sorption: Insight into performance and mechanism | JOURNAL OF WATER PROCESS ENGINEERING | 2024
25 | 5 | isotherm_recalculated_at_reference_dose | Langmuir | TRUE | 0.984 | 195 | 25 | 2.487706 | 0.395799 | 94.14488 | 0.05855119 | std_010136 | 8763 | validation | study_27 | PFBA¦A520E¦isotherm¦NA | A520E | generic_study_local | study_no + adsorbent_id | study::STUDY27¦adsorbent::A520E | study::STUDY27¦adsorbent::A520E | PFBA | PFCAs | equilibrium_endpoint_reported | A520E |  | A520E anion exchange resin | 100 | 214.036 | ultrapure water | 7 |  | 24 | 45 |  | 0 |  | 0 | 220 | Ion exchange resin | strong base anion |  | not applicable | 0.858 | 560.7 | 31.37 | [7 empty] | 0.371 | elemental analyzer | 0.621 | 0.0356 | 0.168 |  |  |  | 33.13 | isotherm | 4.690311 | 0.6712017 | Langmuir | FALSE | Resin |  |  | 0.5078422 | Ce_final_mg/L and PFAS_C0_value_mg/L | 0 | 0 | 0 | 50.78422 | 0 | 0 | 0 | FALSE |  | 0 | 0 | 0 | 0 | 0 | 0 | 0 | 0 | 0 | Polystyrene (PS) | 1 | 0 | 0 | 0 | 0 | 0 | 0 | 0 | 0 | 1 | 0 | 0 | 0 | 0 | 0 | 0 | 0 | 0 | 0 | 0 | 1 | 0 | 0 |  | 238.008032 | 0.6540956 | 0.984 | 63.43494 | 0.437 | 0.931 | https://doi.org/10.1016/j.jwpe.2024.105703 | Shahrokhi, R; Hubbe, MA; Park, J | Comparative assessment of activated carbon and anion exchange resin for short- and long-chain per- and poly-fluoroalkyl substances sorption: Insight into performance and mechanism | JOURNAL OF WATER PROCESS ENGINEERING | 2024
25 | 5 | isotherm_recalculated_at_reference_dose | Langmuir | TRUE | 1 | 195 | 25 | 2041.451 | 3.309939 | 0.01921736 | 0.9807826 | std_010137 | 8764 | validation | study_27 | PFBS¦A520E¦isotherm¦NA | A520E | generic_study_local | study_no + adsorbent_id | study::STUDY27¦adsorbent::A520E | study::STUDY27¦adsorbent::A520E | PFBS | PFSAs | equilibrium_endpoint_reported | A520E |  | A520E anion exchange resin | 1 | 300.098 | ultrapure water | 7 |  | 24 | 45 |  | 0 |  | 0 | 220 | Ion exchange resin | strong base anion |  | not applicable | 0.858 | 560.7 | 31.37 | [7 empty] | 0.371 | elemental analyzer | 0.621 | 0.0356 | 0.168 |  |  |  | 33.13 | isotherm | 2446.085 | 3.388472 | Langmuir | FALSE | Resin |  |  | 0.9981452 | Ce_final_mg/L and PFAS_C0_value_mg/L | 0 | 0 | 0 | 0.9981452 | 0 | 0 | 1 | FALSE |  | 0 | 0 | 0 | 0 | 0 | 0 | 0 | 0 | 0 | Polystyrene (PS) | 1 | 0 | 0 | 0 | 0 | 0 | 0 | 0 | 0 | 1 | 0 | 0 | 0 | 0 | 0 | 0 | 0 | 0 | 0 | 0 | 1 | 0 | 0 |  | 214.269972 | 11.66286 | 1 | 94.44315 | 0.31 | 0.71 | https://doi.org/10.1016/j.jwpe.2024.105703 | Shahrokhi, R; Hubbe, MA; Park, J | Comparative assessment of activated carbon and anion exchange resin for short- and long-chain per- and poly-fluoroalkyl substances sorption: Insight into performance and mechanism | JOURNAL OF WATER PROCESS ENGINEERING | 2024
25 | 5 | isotherm_recalculated_at_reference_dose | Langmuir | TRUE | 1 | 195 | 25 | 2.26181 | 0.3544562 | 94.6481 | 0.05351901 | std_010138 | 8764 | validation | study_27 | PFBS¦A520E¦isotherm¦NA | A520E | generic_study_local | study_no + adsorbent_id | study::STUDY27¦adsorbent::A520E | study::STUDY27¦adsorbent::A520E | PFBS | PFSAs | equilibrium_endpoint_reported | A520E |  | A520E anion exchange resin | 100 | 300.098 | ultrapure water | 7 |  | 24 | 45 |  | 0 |  | 0 | 220 | Ion exchange resin | strong base anion |  | not applicable | 0.858 | 560.7 | 31.37 | [7 empty] | 0.371 | elemental analyzer | 0.621 | 0.0356 | 0.168 |  |  |  | 33.13 | isotherm | 4.041108 | 0.6065005 | Langmuir | FALSE | Resin |  |  | 0.4706317 | Ce_final_mg/L and PFAS_C0_value_mg/L | 0 | 0 | 0 | 47.06317 | 0 | 0 | 0 | FALSE |  | 0 | 0 | 0 | 0 | 0 | 0 | 0 | 0 | 0 | Polystyrene (PS) | 1 | 0 | 0 | 0 | 0 | 0 | 0 | 0 | 0 | 1 | 0 | 0 | 0 | 0 | 0 | 0 | 0 | 0 | 0 | 0 | 1 | 0 | 0 |  | 214.269972 | 11.66286 | 1 | 94.44315 | 0.31 | 0.71 | https://doi.org/10.1016/j.jwpe.2024.105703 | Shahrokhi, R; Hubbe, MA; Park, J | Comparative assessment of activated carbon and anion exchange resin for short- and long-chain per- and poly-fluoroalkyl substances sorption: Insight into performance and mechanism | JOURNAL OF WATER PROCESS ENGINEERING | 2024
25 | 5 | isotherm_recalculated_at_reference_dose | Langmuir | TRUE | 0.993 | 195 | 25 | 100.8699 | 2.003761 | 0.28395 | 0.71605 | std_010139 | 8765 | validation | study_27 | PFOA¦PAC¦isotherm¦NA | PAC | generic_study_local | study_no + adsorbent_id | study::STUDY27¦adsorbent::PAC | study::STUDY27¦adsorbent::PAC | PFOA | PFCAs | equilibrium_endpoint_reported | PAC |  | pulverized activated carbon | 1 | 414.064 | ultrapure water | 7 |  | 24 | 45 |  | 0 |  | 0 | 220 | Activated carbon | powdered activated carbon | charcoal |  | 0.0503 | 38.2 | 791.4 | [7 empty] | 0.385 | elemental analyzer | 0.729 | 0.0052 | 0.077 |  |  | not applicable | not applicable | isotherm | 117.8647 | 2.071384 | Langmuir | FALSE | AC |  |  | 0.962867 | Ce_final_mg/L and PFAS_C0_value_mg/L | 0 | 0 | 0 | 0.962867 | 0 | 0 | 0 | FALSE |  | 0 | 0 | 0 | 0 | 0 | 0 | 0 | 0 | 0 | [19 empty] | 0 | 1 | 0 | 0 | 0 |  | 172.664688 | 0.7003748 | 0.993 | 54.49917 | 0.323 | 0.797 | https://doi.org/10.1016/j.jwpe.2024.105703 | Shahrokhi, R; Hubbe, MA; Park, J | Comparative assessment of activated carbon and anion exchange resin for short- and long-chain per- and poly-fluoroalkyl substances sorption: Insight into performance and mechanism | JOURNAL OF WATER PROCESS ENGINEERING | 2024
25 | 5 | isotherm_recalculated_at_reference_dose | Langmuir | TRUE | 0.993 | 195 | 25 | 1.77685 | 0.2496507 | 95.74681 | 0.04253192 | std_010140 | 8765 | validation | study_27 | PFOA¦PAC¦isotherm¦NA | PAC | generic_study_local | study_no + adsorbent_id | study::STUDY27¦adsorbent::PAC | study::STUDY27¦adsorbent::PAC | PFOA | PFCAs | equilibrium_endpoint_reported | PAC |  | pulverized activated carbon | 100 | 414.064 | ultrapure water | 7 |  | 24 | 45 |  | 0 |  | 0 | 220 | Activated carbon | powdered activated carbon | charcoal |  | 0.0503 | 38.2 | 791.4 | [7 empty] | 0.385 | elemental analyzer | 0.729 | 0.0052 | 0.077 |  |  | not applicable | not applicable | isotherm | 2.685914 | 0.4290921 | Langmuir | FALSE | AC |  |  | 0.3714254 | Ce_final_mg/L and PFAS_C0_value_mg/L | 0 | 0 | 0 | 37.14254 | 0 | 0 | 0 | FALSE |  | 0 | 0 | 0 | 0 | 0 | 0 | 0 | 0 | 0 | [19 empty] | 0 | 1 | 0 | 0 | 0 |  | 172.664688 | 0.7003748 | 0.993 | 54.49917 | 0.323 | 0.797 | https://doi.org/10.1016/j.jwpe.2024.105703 | Shahrokhi, R; Hubbe, MA; Park, J | Comparative assessment of activated carbon and anion exchange resin for short- and long-chain per- and poly-fluoroalkyl substances sorption: Insight into performance and mechanism | JOURNAL OF WATER PROCESS ENGINEERING | 2024
25 | 5 | isotherm_recalculated_at_reference_dose | Langmuir | TRUE | 0.969 | 195 | 25 | 97.13801 | 1.987389 | 0.291677 | 0.708323 | std_010141 | 8766 | validation | study_27 | PFOS¦PAC¦isotherm¦NA | PAC | generic_study_local | study_no + adsorbent_id | study::STUDY27¦adsorbent::PAC | study::STUDY27¦adsorbent::PAC | PFOS | PFSAs | equilibrium_endpoint_reported | PAC |  | pulverized activated carbon | 1 | 500.126 | ultrapure water | 7 |  | 24 | 45 |  | 0 |  | 0 | 220 | Activated carbon | powdered activated carbon | charcoal |  | 0.0503 | 38.2 | 791.4 | [7 empty] | 0.385 | elemental analyzer | 0.729 | 0.0052 | 0.077 |  |  | not applicable | not applicable | isotherm | 111.9924 | 2.049189 | Langmuir | FALSE | AC |  |  | 0.9609959 | Ce_final_mg/L and PFAS_C0_value_mg/L | 0 | 0 | 0 | 0.9609959 | 0 | 0 | 0 | FALSE |  | 0 | 0 | 0 | 0 | 0 | 0 | 0 | 0 | 0 | [19 empty] | 0 | 1 | 0 | 0 | 0 |  | 185.04662 | 0.6198438 | 0.969 | 66.84195 | 0.268 | 0.596 | https://doi.org/10.1016/j.jwpe.2024.105703 | Shahrokhi, R; Hubbe, MA; Park, J | Comparative assessment of activated carbon and anion exchange resin for short- and long-chain per- and poly-fluoroalkyl substances sorption: Insight into performance and mechanism | JOURNAL OF WATER PROCESS ENGINEERING | 2024
25 | 5 | isotherm_recalculated_at_reference_dose | Langmuir | TRUE | 0.969 | 195 | 25 | 1.906439 | 0.2802228 | 95.45073 | 0.04549274 | std_010142 | 8766 | validation | study_27 | PFOS¦PAC¦isotherm¦NA | PAC | generic_study_local | study_no + adsorbent_id | study::STUDY27¦adsorbent::PAC | study::STUDY27¦adsorbent::PAC | PFOS | PFSAs | equilibrium_endpoint_reported | PAC |  | pulverized activated carbon | 100 | 500.126 | ultrapure water | 7 |  | 24 | 45 |  | 0 |  | 0 | 220 | Activated carbon | powdered activated carbon | charcoal |  | 0.0503 | 38.2 | 791.4 | [7 empty] | 0.385 | elemental analyzer | 0.729 | 0.0052 | 0.077 |  |  | not applicable | not applicable | isotherm | 2.986405 | 0.4751486 | Langmuir | FALSE | AC |  |  | 0.396503 | Ce_final_mg/L and PFAS_C0_value_mg/L | 0 | 0 | 0 | 39.6503 | 0 | 0 | 0 | FALSE |  | 0 | 0 | 0 | 0 | 0 | 0 | 0 | 0 | 0 | [19 empty] | 0 | 1 | 0 | 0 | 0 |  | 185.04662 | 0.6198438 | 0.969 | 66.84195 | 0.268 | 0.596 | https://doi.org/10.1016/j.jwpe.2024.105703 | Shahrokhi, R; Hubbe, MA; Park, J | Comparative assessment of activated carbon and anion exchange resin for short- and long-chain per- and poly-fluoroalkyl substances sorption: Insight into performance and mechanism | JOURNAL OF WATER PROCESS ENGINEERING | 2024
25 | 5 | isotherm_recalculated_at_reference_dose | Langmuir | TRUE | 0.943 | 195 | 25 | 6.696043 | 0.8258183 | 0.8566036 | 0.1433964 | std_010143 | 8767 | validation | study_27 | PFBA¦PAC¦isotherm¦NA | PAC | generic_study_local | study_no + adsorbent_id | study::STUDY27¦adsorbent::PAC | study::STUDY27¦adsorbent::PAC | PFBA | PFCAs | equilibrium_endpoint_reported | PAC |  | pulverized activated carbon | 1 | 214.036 | ultrapure water | 7 |  | 24 | 45 |  | 0 |  | 0 | 220 | Activated carbon | powdered activated carbon | charcoal |  | 0.0503 | 38.2 | 791.4 | [7 empty] | 0.385 | elemental analyzer | 0.729 | 0.0052 | 0.077 |  |  | not applicable | not applicable | isotherm | 7.111328 | 0.8519507 | Langmuir | FALSE | AC |  |  | 0.6100592 | Ce_final_mg/L and PFAS_C0_value_mg/L | 0 | 0 | 0 | 0.6100592 | 0 | 0 | 0 | FALSE |  | 0 | 0 | 0 | 0 | 0 | 0 | 0 | 0 | 0 | [19 empty] | 0 | 1 | 0 | 0 | 0 |  | 53.509 | 0.1401633 | 0.943 | 15.9669 | 0.27 | 0.967 | https://doi.org/10.1016/j.jwpe.2024.105703 | Shahrokhi, R; Hubbe, MA; Park, J | Comparative assessment of activated carbon and anion exchange resin for short- and long-chain per- and poly-fluoroalkyl substances sorption: Insight into performance and mechanism | JOURNAL OF WATER PROCESS ENGINEERING | 2024
25 | 5 | isotherm_recalculated_at_reference_dose | Freundlich | TRUE | 0.967 | 195 | 25 | 0.5592713 | -0.2523775 | 98.6211 | 0.01378899 | std_010144 | 8767 | validation | study_27 | PFBA¦PAC¦isotherm¦NA | PAC | generic_study_local | study_no + adsorbent_id | study::STUDY27¦adsorbent::PAC | study::STUDY27¦adsorbent::PAC | PFBA | PFCAs | equilibrium_endpoint_reported | PAC |  | pulverized activated carbon | 100 | 214.036 | ultrapure water | 7 |  | 24 | 45 |  | 0 |  | 0 | 220 | Activated carbon | powdered activated carbon | charcoal |  | 0.0503 | 38.2 | 791.4 | [7 empty] | 0.385 | elemental analyzer | 0.729 | 0.0052 | 0.077 |  |  | not applicable | not applicable | isotherm | 0.6066495 | -0.2170622 | Freundlich | FALSE | AC |  |  | 0.1177479 | Ce_final_mg/L and PFAS_C0_value_mg/L | 0 | 0 | 0 | 11.77479 | 0 | 0 | 0 | FALSE |  | 0 | 0 | 0 | 0 | 0 | 0 | 0 | 0 | 0 | [19 empty] | 0 | 1 | 0 | 0 | 0 |  | 53.509 | 0.1401633 | 0.943 | 15.9669 | 0.27 | 0.967 | https://doi.org/10.1016/j.jwpe.2024.105703 | Shahrokhi, R; Hubbe, MA; Park, J | Comparative assessment of activated carbon and anion exchange resin for short- and long-chain per- and poly-fluoroalkyl substances sorption: Insight into performance and mechanism | JOURNAL OF WATER PROCESS ENGINEERING | 2024
25 | 5 | isotherm_recalculated_at_reference_dose | Langmuir | TRUE | 0.952 | 195 | 25 | 8.978318 | 0.953195 | 0.8166879 | 0.1833121 | std_010145 | 8768 | validation | study_27 | PFBS¦PAC¦isotherm¦NA | PAC | generic_study_local | study_no + adsorbent_id | study::STUDY27¦adsorbent::PAC | study::STUDY27¦adsorbent::PAC | PFBS | PFSAs | equilibrium_endpoint_reported | PAC |  | pulverized activated carbon | 1 | 300.098 | ultrapure water | 7 |  | 24 | 45 |  | 0 |  | 0 | 220 | Activated carbon | powdered activated carbon | charcoal |  | 0.0503 | 38.2 | 791.4 | [7 empty] | 0.385 | elemental analyzer | 0.729 | 0.0052 | 0.077 |  |  | not applicable | not applicable | isotherm | 9.684583 | 0.9860809 | Langmuir | FALSE | AC |  |  | 0.6805732 | Ce_final_mg/L and PFAS_C0_value_mg/L | 0 | 0 | 0 | 0.6805732 | 0 | 0 | 0 | FALSE |  | 0 | 0 | 0 | 0 | 0 | 0 | 0 | 0 | 0 | [19 empty] | 0 | 1 | 0 | 0 | 0 |  | 61.219992 | 0.1666122 | 0.952 | 19.81025 | 0.251 | 0.918 | https://doi.org/10.1016/j.jwpe.2024.105703 | Shahrokhi, R; Hubbe, MA; Park, J | Comparative assessment of activated carbon and anion exchange resin for short- and long-chain per- and poly-fluoroalkyl substances sorption: Insight into performance and mechanism | JOURNAL OF WATER PROCESS ENGINEERING | 2024
25 | 5 | isotherm_recalculated_at_reference_dose | Langmuir | TRUE | 0.952 | 195 | 25 | 0.5855049 | -0.2324695 | 98.55735 | 0.01442645 | std_010146 | 8768 | validation | study_27 | PFBS¦PAC¦isotherm¦NA | PAC | generic_study_local | study_no + adsorbent_id | study::STUDY27¦adsorbent::PAC | study::STUDY27¦adsorbent::PAC | PFBS | PFSAs | equilibrium_endpoint_reported | PAC |  | pulverized activated carbon | 100 | 300.098 | ultrapure water | 7 |  | 24 | 45 |  | 0 |  | 0 | 220 | Activated carbon | powdered activated carbon | charcoal |  | 0.0503 | 38.2 | 791.4 | [7 empty] | 0.385 | elemental analyzer | 0.729 | 0.0052 | 0.077 |  |  | not applicable | not applicable | isotherm | 0.6554669 | -0.1834492 | Langmuir | FALSE | AC |  |  | 0.126029 | Ce_final_mg/L and PFAS_C0_value_mg/L | 0 | 0 | 0 | 12.6029 | 0 | 0 | 0 | FALSE |  | 0 | 0 | 0 | 0 | 0 | 0 | 0 | 0 | 0 | [19 empty] | 0 | 1 | 0 | 0 | 0 |  | 61.219992 | 0.1666122 | 0.952 | 19.81025 | 0.251 | 0.918 | https://doi.org/10.1016/j.jwpe.2024.105703 | Shahrokhi, R; Hubbe, MA; Park, J | Comparative assessment of activated carbon and anion exchange resin for short- and long-chain per- and poly-fluoroalkyl substances sorption: Insight into performance and mechanism | JOURNAL OF WATER PROCESS ENGINEERING | 2024
25 | 5 | isotherm_recalculated_at_reference_dose | Langmuir | TRUE | 0.999 | 975 | 25 | 1.874654 | 0.2729212 | 47.76159 | 0.04476823 | std_010156 | 8778 | validation | study_35 | PFOA¦F-400 GAC¦isotherm¦NA | F-400 GAC | specific | canonical name_commercial | specific::FILTRASORB400 | study::STUDY35¦adsorbent::F400GAC | PFOA | PFCAs | equilibrium_endpoint_reported | F-400 GAC | Filtrasorb 400 | Filtrosorb-400 R granular activated carbon | 50 | 414.064 | ultrapure water | 7 |  | 24 | 40 |  | 0 |  | 0 | 1000 | Activated carbon | granular activated carbon | bituminous coal |  | 0.65 | 31.3 | 1125 | [12 empty] | 8.475 |  | not applicable | not applicable | isotherm | 6.026699 | 0.7800795 | Langmuir | FALSE | AC |  |  | 0.8576857 | Ce_final_mg/L and PFAS_C0_value_mg/L | 0 | 0 | 0 | 42.88428 | 0 | 0 | 0 | FALSE |  | 0 | 0 | 0 | 0 | 0 | 0 | 0 | 0 | 0 |  | 1 | 0 | 0 | 0 | 0 | 0 | 1 | 1 | 0 | 1 | 0 | 0 | 0 | 0 | 0 | 0 | 0 | 0 | [5 empty] | 1000 | 110.6 | 0.089 | 0.999 | 12.38 | 0.5714286 | 0.993 | http://dx.doi.org/10.1016/j.watres.2020.116219 | Li, Fan; Wei, Zongsu; He, Ke; Blaney, Lee; Cheng, Xinquan; Xu, Tianyuan; Liu, Wen; Zhao, Dongye | A concentrate-and-destroy technique for degradation of perfluorooctanoic acid in water using a new adsorptive photocatalyst | WATER RESEARCH
25 | 5 | isotherm_recalculated_at_reference_dose | Freundlich | TRUE | 0.99 | 975 | 25 | 42.40485 | 1.627415 | 0.004854083 | 0.5145917 | std_010157 | 8779 | validation | study_36 | PFOS¦Dow L493¦isotherm¦NA | Dow L493 | specific | canonical name_commercial | specific::DOWEXOPTOPOREL493 | study::STUDY36¦adsorbent::DOWL493 | PFOS | PFSAs | equilibrium_endpoint_reported | Dow L493 | Dowex optopore L493 | Dow L493 | 0.01 | 500.126 | ultrapure water | 7 | 25 | 100 | 100 | 150 | 0 |  | 0 | 1000 | Nonionic resin | nonpolar |  | not applicable | 0.8 |  | 1100 | [14 empty] | not applicable | not applicable | isotherm | 75.63049 | 1.878697 | Freundlich | FALSE | Resin |  |  | 0.9869504 | Ce_final_mg/L and PFAS_C0_value_mg/L | 0 | 0 | 0 | 0.009869504 | 0 | 0 | 0 | FALSE |  | 0 | 0 | 0 | 0 | 0 | 0 | 0 | 0 | 0 | Polystyrene-divinylbenzene (PS-DVB) | [18 empty] | 0 | 0 | 1 | 0 | 0 |  |  |  |  | 18.07976 | 0.84 | 0.99 | https://doi.org/10.1016/j.desal.2010.05.005 | Senevirathna, STMLD; Tanaka, S; Fujii, S; Kunacheva, C; Harada, H; Ariyadasa, BHAKT; Shivakoti, BR | Adsorption of perfluorooctane sulfonate (n-PFOS) onto non ion-exchange polymers and granular activated carbon: Batch and column test | DESALINATION | 2010
25 | 5 | isotherm_recalculated_at_reference_dose | Freundlich | TRUE | 0.99 | 975 | 25 | 35.04056 | 1.544571 | 0.01599135 | 0.4669549 | std_010158 | 8779 | validation | study_36 | PFOS¦Dow L493¦isotherm¦NA | Dow L493 | specific | canonical name_commercial | specific::DOWEXOPTOPOREL493 | study::STUDY36¦adsorbent::DOWL493 | PFOS | PFSAs | equilibrium_endpoint_reported | Dow L493 | Dowex optopore L493 | Dow L493 | 0.03 | 500.126 | ultrapure water | 7 | 25 | 100 | 100 | 150 | 0 |  | 0 | 1000 | Nonionic resin | nonpolar |  | not applicable | 0.8 |  | 1100 | [14 empty] | not applicable | not applicable | isotherm | 61.38564 | 1.788067 | Freundlich | FALSE | Resin |  |  | 0.9839707 | Ce_final_mg/L and PFAS_C0_value_mg/L | 0 | 0 | 0 | 0.02951912 | 0 | 0 | 0 | FALSE |  | 0 | 0 | 0 | 0 | 0 | 0 | 0 | 0 | 0 | Polystyrene-divinylbenzene (PS-DVB) | [18 empty] | 0 | 0 | 1 | 0 | 0 |  |  |  |  | 18.07976 | 0.84 | 0.99 | https://doi.org/10.1016/j.desal.2010.05.005 | Senevirathna, STMLD; Tanaka, S; Fujii, S; Kunacheva, C; Harada, H; Ariyadasa, BHAKT; Shivakoti, BR | Adsorption of perfluorooctane sulfonate (n-PFOS) onto non ion-exchange polymers and granular activated carbon: Batch and column test | DESALINATION | 2010
25 | 5 | isotherm_recalculated_at_reference_dose | Freundlich | TRUE | 0.99 | 975 | 25 | 31.09212 | 1.49265 | 0.03375902 | 0.4373497 | std_010159 | 8779 | validation | study_36 | PFOS¦Dow L493¦isotherm¦NA | Dow L493 | specific | canonical name_commercial | specific::DOWEXOPTOPOREL493 | study::STUDY36¦adsorbent::DOWL493 | PFOS | PFSAs | equilibrium_endpoint_reported | Dow L493 | Dowex optopore L493 | Dow L493 | 0.06 | 500.126 | ultrapure water | 7 | 25 | 100 | 100 | 150 | 0 |  | 0 | 1000 | Nonionic resin | nonpolar |  | not applicable | 0.8 |  | 1100 | [14 empty] | not applicable | not applicable | isotherm | 53.81632 | 1.730914 | Freundlich | FALSE | Resin |  |  | 0.9817573 | Ce_final_mg/L and PFAS_C0_value_mg/L | 0 | 0 | 0 | 0.05890544 | 0 | 0 | 0 | FALSE |  | 0 | 0 | 0 | 0 | 0 | 0 | 0 | 0 | 0 | Polystyrene-divinylbenzene (PS-DVB) | [18 empty] | 0 | 0 | 1 | 0 | 0 |  |  |  |  | 18.07976 | 0.84 | 0.99 | https://doi.org/10.1016/j.desal.2010.05.005 | Senevirathna, STMLD; Tanaka, S; Fujii, S; Kunacheva, C; Harada, H; Ariyadasa, BHAKT; Shivakoti, BR | Adsorption of perfluorooctane sulfonate (n-PFOS) onto non ion-exchange polymers and granular activated carbon: Batch and column test | DESALINATION | 2010
25 | 5 | isotherm_recalculated_at_reference_dose | Freundlich | TRUE | 0.99 | 975 | 25 | 27.6052 | 1.440991 | 0.07100046 | 0.4083295 | std_010160 | 8779 | validation | study_36 | PFOS¦Dow L493¦isotherm¦NA | Dow L493 | specific | canonical name_commercial | specific::DOWEXOPTOPOREL493 | study::STUDY36¦adsorbent::DOWL493 | PFOS | PFSAs | equilibrium_endpoint_reported | Dow L493 | Dowex optopore L493 | Dow L493 | 0.12 | 500.126 | ultrapure water | 7 | 25 | 100 | 100 | 150 | 0 |  | 0 | 1000 | Nonionic resin | nonpolar |  | not applicable | 0.8 |  | 1100 | [14 empty] | not applicable | not applicable | isotherm | 47.18314 | 1.673787 | Freundlich | FALSE | Resin |  |  | 0.9792459 | Ce_final_mg/L and PFAS_C0_value_mg/L | 0 | 0 | 0 | 0.1175095 | 0 | 0 | 0 | FALSE |  | 0 | 0 | 0 | 0 | 0 | 0 | 0 | 0 | 0 | Polystyrene-divinylbenzene (PS-DVB) | [18 empty] | 0 | 0 | 1 | 0 | 0 |  |  |  |  | 18.07976 | 0.84 | 0.99 | https://doi.org/10.1016/j.desal.2010.05.005 | Senevirathna, STMLD; Tanaka, S; Fujii, S; Kunacheva, C; Harada, H; Ariyadasa, BHAKT; Shivakoti, BR | Adsorption of perfluorooctane sulfonate (n-PFOS) onto non ion-exchange polymers and granular activated carbon: Batch and column test | DESALINATION | 2010
25 | 5 | isotherm_recalculated_at_reference_dose | Freundlich | TRUE | 0.99 | 975 | 25 | 24.35367 | 1.386564 | 0.1553913 | 0.3784348 | std_010161 | 8779 | validation | study_36 | PFOS¦Dow L493¦isotherm¦NA | Dow L493 | specific | canonical name_commercial | specific::DOWEXOPTOPOREL493 | study::STUDY36¦adsorbent::DOWL493 | PFOS | PFSAs | equilibrium_endpoint_reported | Dow L493 | Dowex optopore L493 | Dow L493 | 0.25 | 500.126 | ultrapure water | 7 | 25 | 100 | 100 | 150 | 0 |  | 0 | 1000 | Nonionic resin | nonpolar |  | not applicable | 0.8 |  | 1100 | [14 empty] | not applicable | not applicable | isotherm | 41.0513 | 1.613327 | Freundlich | FALSE | Resin |  |  | 0.9762195 | Ce_final_mg/L and PFAS_C0_value_mg/L | 0 | 0 | 0 | 0.2440549 | 0 | 0 | 0 | FALSE |  | 0 | 0 | 0 | 0 | 0 | 0 | 0 | 0 | 0 | Polystyrene-divinylbenzene (PS-DVB) | [18 empty] | 0 | 0 | 1 | 0 | 0 |  |  |  |  | 18.07976 | 0.84 | 0.99 | https://doi.org/10.1016/j.desal.2010.05.005 | Senevirathna, STMLD; Tanaka, S; Fujii, S; Kunacheva, C; Harada, H; Ariyadasa, BHAKT; Shivakoti, BR | Adsorption of perfluorooctane sulfonate (n-PFOS) onto non ion-exchange polymers and granular activated carbon: Batch and column test | DESALINATION | 2010
25 | 5 | isotherm_recalculated_at_reference_dose | Freundlich | TRUE | 0.99 | 975 | 25 | 21.64785 | 1.335415 | 0.3244233 | 0.3511533 | std_010162 | 8779 | validation | study_36 | PFOS¦Dow L493¦isotherm¦NA | Dow L493 | specific | canonical name_commercial | specific::DOWEXOPTOPOREL493 | study::STUDY36¦adsorbent::DOWL493 | PFOS | PFSAs | equilibrium_endpoint_reported | Dow L493 | Dowex optopore L493 | Dow L493 | 0.5 | 500.126 | ultrapure water | 7 | 25 | 100 | 100 | 150 | 0 |  | 0 | 1000 | Nonionic resin | nonpolar |  | not applicable | 0.8 |  | 1100 | [14 empty] | not applicable | not applicable | isotherm | 35.99678 | 1.556264 | Freundlich | FALSE | Resin |  |  | 0.9729706 | Ce_final_mg/L and PFAS_C0_value_mg/L | 0 | 0 | 0 | 0.4864853 | 0 | 0 | 0 | FALSE |  | 0 | 0 | 0 | 0 | 0 | 0 | 0 | 0 | 0 | Polystyrene-divinylbenzene (PS-DVB) | [18 empty] | 0 | 0 | 1 | 0 | 0 |  |  |  |  | 18.07976 | 0.84 | 0.99 | https://doi.org/10.1016/j.desal.2010.05.005 | Senevirathna, STMLD; Tanaka, S; Fujii, S; Kunacheva, C; Harada, H; Ariyadasa, BHAKT; Shivakoti, BR | Adsorption of perfluorooctane sulfonate (n-PFOS) onto non ion-exchange polymers and granular activated carbon: Batch and column test | DESALINATION | 2010
25 | 5 | isotherm_recalculated_at_reference_dose | Freundlich | TRUE | 0.99 | 975 | 25 | 19.25292 | 1.284497 | 0.6750722 | 0.3249278 | std_010163 | 8779 | validation | study_36 | PFOS¦Dow L493¦isotherm¦NA | Dow L493 | specific | canonical name_commercial | specific::DOWEXOPTOPOREL493 | study::STUDY36¦adsorbent::DOWL493 | PFOS | PFSAs | equilibrium_endpoint_reported | Dow L493 | Dowex optopore L493 | Dow L493 | 1 | 500.126 | ultrapure water | 7 | 25 | 100 | 100 | 150 | 0 |  | 0 | 1000 | Nonionic resin | nonpolar |  | not applicable | 0.8 |  | 1100 | [14 empty] | not applicable | not applicable | isotherm | 31.56732 | 1.499238 | Freundlich | FALSE | Resin |  |  | 0.9692944 | Ce_final_mg/L and PFAS_C0_value_mg/L | 0 | 0 | 0 | 0.9692944 | 0 | 0 | 0 | FALSE |  | 0 | 0 | 0 | 0 | 0 | 0 | 0 | 0 | 0 | Polystyrene-divinylbenzene (PS-DVB) | [18 empty] | 0 | 0 | 1 | 0 | 0 |  |  |  |  | 18.07976 | 0.84 | 0.99 | https://doi.org/10.1016/j.desal.2010.05.005 | Senevirathna, STMLD; Tanaka, S; Fujii, S; Kunacheva, C; Harada, H; Ariyadasa, BHAKT; Shivakoti, BR | Adsorption of perfluorooctane sulfonate (n-PFOS) onto non ion-exchange polymers and granular activated carbon: Batch and column test | DESALINATION | 2010
25 | 5 | isotherm_recalculated_at_reference_dose | Freundlich | TRUE | 0.99 | 975 | 25 | 17.13162 | 1.233798 | 1.400275 | 0.2998623 | std_010164 | 8779 | validation | study_36 | PFOS¦Dow L493¦isotherm¦NA | Dow L493 | specific | canonical name_commercial | specific::DOWEXOPTOPOREL493 | study::STUDY36¦adsorbent::DOWL493 | PFOS | PFSAs | equilibrium_endpoint_reported | Dow L493 | Dowex optopore L493 | Dow L493 | 2 | 500.126 | ultrapure water | 7 | 25 | 100 | 100 | 150 | 0 |  | 0 | 1000 | Nonionic resin | nonpolar |  | not applicable | 0.8 |  | 1100 | [14 empty] | not applicable | not applicable | isotherm | 27.68561 | 1.442254 | Freundlich | FALSE | Resin |  |  | 0.9651393 | Ce_final_mg/L and PFAS_C0_value_mg/L | 0 | 0 | 0 | 1.930279 | 0 | 0 | 0 | FALSE |  | 0 | 0 | 0 | 0 | 0 | 0 | 0 | 0 | 0 | Polystyrene-divinylbenzene (PS-DVB) | [18 empty] | 0 | 0 | 1 | 0 | 0 |  |  |  |  | 18.07976 | 0.84 | 0.99 | https://doi.org/10.1016/j.desal.2010.05.005 | Senevirathna, STMLD; Tanaka, S; Fujii, S; Kunacheva, C; Harada, H; Ariyadasa, BHAKT; Shivakoti, BR | Adsorption of perfluorooctane sulfonate (n-PFOS) onto non ion-exchange polymers and granular activated carbon: Batch and column test | DESALINATION | 2010
25 | 5 | isotherm_recalculated_at_reference_dose | Freundlich | TRUE | 0.99 | 975 | 25 | 14.69252 | 1.167096 | 3.656807 | 0.2686386 | std_010165 | 8779 | validation | study_36 | PFOS¦Dow L493¦isotherm¦NA | Dow L493 | specific | canonical name_commercial | specific::DOWEXOPTOPOREL493 | study::STUDY36¦adsorbent::DOWL493 | PFOS | PFSAs | equilibrium_endpoint_reported | Dow L493 | Dowex optopore L493 | Dow L493 | 5 | 500.126 | ultrapure water | 7 | 25 | 100 | 100 | 150 | 0 |  | 0 | 1000 | Nonionic resin | nonpolar |  | not applicable | 0.8 |  | 1100 | [14 empty] | not applicable | not applicable | isotherm | 23.2809 | 1.367 | Freundlich | FALSE | Resin |  |  | 0.9588154 | Ce_final_mg/L and PFAS_C0_value_mg/L | 0 | 0 | 0 | 4.794077 | 0 | 0 | 0 | FALSE |  | 0 | 0 | 0 | 0 | 0 | 0 | 0 | 0 | 0 | Polystyrene-divinylbenzene (PS-DVB) | [18 empty] | 0 | 0 | 1 | 0 | 0 |  |  |  |  | 18.07976 | 0.84 | 0.99 | https://doi.org/10.1016/j.desal.2010.05.005 | Senevirathna, STMLD; Tanaka, S; Fujii, S; Kunacheva, C; Harada, H; Ariyadasa, BHAKT; Shivakoti, BR | Adsorption of perfluorooctane sulfonate (n-PFOS) onto non ion-exchange polymers and granular activated carbon: Batch and column test | DESALINATION | 2010
25 | 5 | isotherm_recalculated_at_reference_dose | Freundlich | TRUE | 0.94 | 975 | 25 | 132.2459 | 2.121382 | 0.002322261 | 0.7677739 | std_010166 | 8780 | validation | study_36 | PFOS¦Amb XAD 4¦isotherm¦NA | Amb XAD 4 | specific | canonical name_commercial | specific::AMBERLITEXAD4 | study::STUDY36¦adsorbent::AMBXAD4 | PFOS | PFSAs | equilibrium_endpoint_reported | Amb XAD 4 | Amberlite XAD 4 | Amb XAD 4 | 0.01 | 500.126 | ultrapure water | 7 | 25 | 100 | 100 | 150 | 0 |  | 0 | 1000 | Nonionic resin | nonpolar |  | not applicable | 0.765 | 100 | 750 | [14 empty] | not applicable | not applicable | isotherm | 35.75483 | 1.553335 | Freundlich | TRUE | Resin |  |  | 0.9727927 | Ce_final_mg/L and PFAS_C0_value_mg/L | 0 | 0 | 0 | 0.009727927 | 0 | 0 | 0 | FALSE |  | 0 | 0 | 0 | 0 | 0 | 0 | 0 | 0 | 0 | Polystyrene-divinylbenzene (PS-DVB) | [18 empty] | 0 | 0 | 1 | 0 | 0 |  |  |  |  | 5347.816 | 1.61 | 0.94 | https://doi.org/10.1016/j.desal.2010.05.005 | Senevirathna, STMLD; Tanaka, S; Fujii, S; Kunacheva, C; Harada, H; Ariyadasa, BHAKT; Shivakoti, BR | Adsorption of perfluorooctane sulfonate (n-PFOS) onto non ion-exchange polymers and granular activated carbon: Batch and column test | DESALINATION | 2010
25 | 5 | isotherm_recalculated_at_reference_dose | Freundlich | TRUE | 0.94 | 975 | 25 | 207.3035 | 2.316607 | 0.004852338 | 0.8382554 | std_010167 | 8780 | validation | study_36 | PFOS¦Amb XAD 4¦isotherm¦NA | Amb XAD 4 | specific | canonical name_commercial | specific::AMBERLITEXAD4 | study::STUDY36¦adsorbent::AMBXAD4 | PFOS | PFSAs | equilibrium_endpoint_reported | Amb XAD 4 | Amberlite XAD 4 | Amb XAD 4 | 0.03 | 500.126 | ultrapure water | 7 | 25 | 100 | 100 | 150 | 0 |  | 0 | 1000 | Nonionic resin | nonpolar |  | not applicable | 0.765 | 100 | 750 | [14 empty] | not applicable | not applicable | isotherm | 54.40631 | 1.735649 | Freundlich | TRUE | Resin |  |  | 0.9819515 | Ce_final_mg/L and PFAS_C0_value_mg/L | 0 | 0 | 0 | 0.02945855 | 0 | 0 | 0 | FALSE |  | 0 | 0 | 0 | 0 | 0 | 0 | 0 | 0 | 0 | Polystyrene-divinylbenzene (PS-DVB) | [18 empty] | 0 | 0 | 1 | 0 | 0 |  |  |  |  | 5347.816 | 1.61 | 0.94 | https://doi.org/10.1016/j.desal.2010.05.005 | Senevirathna, STMLD; Tanaka, S; Fujii, S; Kunacheva, C; Harada, H; Ariyadasa, BHAKT; Shivakoti, BR | Adsorption of perfluorooctane sulfonate (n-PFOS) onto non ion-exchange polymers and granular activated carbon: Batch and column test | DESALINATION | 2010
25 | 5 | isotherm_recalculated_at_reference_dose | Freundlich | TRUE | 0.94 | 975 | 25 | 273.6822 | 2.437247 | 0.007651056 | 0.8724824 | std_010168 | 8780 | validation | study_36 | PFOS¦Amb XAD 4¦isotherm¦NA | Amb XAD 4 | specific | canonical name_commercial | specific::AMBERLITEXAD4 | study::STUDY36¦adsorbent::AMBXAD4 | PFOS | PFSAs | equilibrium_endpoint_reported | Amb XAD 4 | Amberlite XAD 4 | Amb XAD 4 | 0.06 | 500.126 | ultrapure water | 7 | 25 | 100 | 100 | 150 | 0 |  | 0 | 1000 | Nonionic resin | nonpolar |  | not applicable | 0.765 | 100 | 750 | [14 empty] | not applicable | not applicable | isotherm | 70.85902 | 1.850395 | Freundlich | TRUE | Resin |  |  | 0.9860839 | Ce_final_mg/L and PFAS_C0_value_mg/L | 0 | 0 | 0 | 0.05916503 | 0 | 0 | 0 | FALSE |  | 0 | 0 | 0 | 0 | 0 | 0 | 0 | 0 | 0 | Polystyrene-divinylbenzene (PS-DVB) | [18 empty] | 0 | 0 | 1 | 0 | 0 |  |  |  |  | 5347.816 | 1.61 | 0.94 | https://doi.org/10.1016/j.desal.2010.05.005 | Senevirathna, STMLD; Tanaka, S; Fujii, S; Kunacheva, C; Harada, H; Ariyadasa, BHAKT; Shivakoti, BR | Adsorption of perfluorooctane sulfonate (n-PFOS) onto non ion-exchange polymers and granular activated carbon: Batch and column test | DESALINATION | 2010
25 | 5 | isotherm_recalculated_at_reference_dose | Freundlich | TRUE | 0.94 | 975 | 25 | 360.0934 | 2.556415 | 0.0119972 | 0.9000233 | std_010169 | 8780 | validation | study_36 | PFOS¦Amb XAD 4¦isotherm¦NA | Amb XAD 4 | specific | canonical name_commercial | specific::AMBERLITEXAD4 | study::STUDY36¦adsorbent::AMBXAD4 | PFOS | PFSAs | equilibrium_endpoint_reported | Amb XAD 4 | Amberlite XAD 4 | Amb XAD 4 | 0.12 | 500.126 | ultrapure water | 7 | 25 | 100 | 100 | 150 | 0 |  | 0 | 1000 | Nonionic resin | nonpolar |  | not applicable | 0.765 | 100 | 750 | [14 empty] | not applicable | not applicable | isotherm | 92.2533 | 1.964982 | Freundlich | TRUE | Resin |  |  | 0.9892765 | Ce_final_mg/L and PFAS_C0_value_mg/L | 0 | 0 | 0 | 0.1187132 | 0 | 0 | 0 | FALSE |  | 0 | 0 | 0 | 0 | 0 | 0 | 0 | 0 | 0 | Polystyrene-divinylbenzene (PS-DVB) | [18 empty] | 0 | 0 | 1 | 0 | 0 |  |  |  |  | 5347.816 | 1.61 | 0.94 | https://doi.org/10.1016/j.desal.2010.05.005 | Senevirathna, STMLD; Tanaka, S; Fujii, S; Kunacheva, C; Harada, H; Ariyadasa, BHAKT; Shivakoti, BR | Adsorption of perfluorooctane sulfonate (n-PFOS) onto non ion-exchange polymers and granular activated carbon: Batch and column test | DESALINATION | 2010
25 | 5 | isotherm_recalculated_at_reference_dose | Freundlich | TRUE | 0.94 | 975 | 25 | 480.1225 | 2.681352 | 0.01922624 | 0.923095 | std_010170 | 8780 | validation | study_36 | PFOS¦Amb XAD 4¦isotherm¦NA | Amb XAD 4 | specific | canonical name_commercial | specific::AMBERLITEXAD4 | study::STUDY36¦adsorbent::AMBXAD4 | PFOS | PFSAs | equilibrium_endpoint_reported | Amb XAD 4 | Amberlite XAD 4 | Amb XAD 4 | 0.25 | 500.126 | ultrapure water | 7 | 25 | 100 | 100 | 150 | 0 |  | 0 | 1000 | Nonionic resin | nonpolar |  | not applicable | 0.765 | 100 | 750 | [14 empty] | not applicable | not applicable | isotherm | 121.9506 | 2.086184 | Freundlich | TRUE | Resin |  |  | 0.9918667 | Ce_final_mg/L and PFAS_C0_value_mg/L | 0 | 0 | 0 | 0.2479667 | 0 | 0 | 1 | FALSE |  | 0 | 0 | 0 | 0 | 0 | 0 | 0 | 0 | 0 | Polystyrene-divinylbenzene (PS-DVB) | [18 empty] | 0 | 0 | 1 | 0 | 0 |  |  |  |  | 5347.816 | 1.61 | 0.94 | https://doi.org/10.1016/j.desal.2010.05.005 | Senevirathna, STMLD; Tanaka, S; Fujii, S; Kunacheva, C; Harada, H; Ariyadasa, BHAKT; Shivakoti, BR | Adsorption of perfluorooctane sulfonate (n-PFOS) onto non ion-exchange polymers and granular activated carbon: Batch and column test | DESALINATION | 2010
25 | 5 | isotherm_recalculated_at_reference_dose | Freundlich | TRUE | 0.94 | 975 | 25 | 628.6726 | 2.798425 | 0.02991 | 0.94018 | std_010171 | 8780 | validation | study_36 | PFOS¦Amb XAD 4¦isotherm¦NA | Amb XAD 4 | specific | canonical name_commercial | specific::AMBERLITEXAD4 | study::STUDY36¦adsorbent::AMBXAD4 | PFOS | PFSAs | equilibrium_endpoint_reported | Amb XAD 4 | Amberlite XAD 4 | Amb XAD 4 | 0.5 | 500.126 | ultrapure water | 7 | 25 | 100 | 100 | 150 | 0 |  | 0 | 1000 | Nonionic resin | nonpolar |  | not applicable | 0.765 | 100 | 750 | [14 empty] | not applicable | not applicable | isotherm | 158.6898 | 2.200549 | Freundlich | TRUE | Resin |  |  | 0.9937379 | Ce_final_mg/L and PFAS_C0_value_mg/L | 0 | 0 | 0 | 0.4968689 | 0 | 0 | 1 | FALSE |  | 0 | 0 | 0 | 0 | 0 | 0 | 0 | 0 | 0 | Polystyrene-divinylbenzene (PS-DVB) | [18 empty] | 0 | 0 | 1 | 0 | 0 |  |  |  |  | 5347.816 | 1.61 | 0.94 | https://doi.org/10.1016/j.desal.2010.05.005 | Senevirathna, STMLD; Tanaka, S; Fujii, S; Kunacheva, C; Harada, H; Ariyadasa, BHAKT; Shivakoti, BR | Adsorption of perfluorooctane sulfonate (n-PFOS) onto non ion-exchange polymers and granular activated carbon: Batch and column test | DESALINATION | 2010
25 | 5 | isotherm_recalculated_at_reference_dose | Freundlich | TRUE | 0.94 | 975 | 25 | 821.8825 | 2.91481 | 0.04641004 | 0.95359 | std_010172 | 8780 | validation | study_36 | PFOS¦Amb XAD 4¦isotherm¦NA | Amb XAD 4 | specific | canonical name_commercial | specific::AMBERLITEXAD4 | study::STUDY36¦adsorbent::AMBXAD4 | PFOS | PFSAs | equilibrium_endpoint_reported | Amb XAD 4 | Amberlite XAD 4 | Amb XAD 4 | 1 | 500.126 | ultrapure water | 7 | 25 | 100 | 100 | 150 | 0 |  | 0 | 1000 | Nonionic resin | nonpolar |  | not applicable | 0.765 | 100 | 750 | [14 empty] | not applicable | not applicable | isotherm | 206.4631 | 2.314843 | Freundlich | TRUE | Resin |  |  | 0.9951799 | Ce_final_mg/L and PFAS_C0_value_mg/L | 0 | 0 | 0 | 0.9951799 | 0 | 0 | 1 | FALSE |  | 0 | 0 | 0 | 0 | 0 | 0 | 0 | 0 | 0 | Polystyrene-divinylbenzene (PS-DVB) | [18 empty] | 0 | 0 | 1 | 0 | 0 |  |  |  |  | 5347.816 | 1.61 | 0.94 | https://doi.org/10.1016/j.desal.2010.05.005 | Senevirathna, STMLD; Tanaka, S; Fujii, S; Kunacheva, C; Harada, H; Ariyadasa, BHAKT; Shivakoti, BR | Adsorption of perfluorooctane sulfonate (n-PFOS) onto non ion-exchange polymers and granular activated carbon: Batch and column test | DESALINATION | 2010
25 | 5 | isotherm_recalculated_at_reference_dose | Freundlich | TRUE | 0.94 | 975 | 25 | 1073.155 | 3.030662 | 0.0718678 | 0.9640661 | std_010173 | 8780 | validation | study_36 | PFOS¦Amb XAD 4¦isotherm¦NA | Amb XAD 4 | specific | canonical name_commercial | specific::AMBERLITEXAD4 | study::STUDY36¦adsorbent::AMBXAD4 | PFOS | PFSAs | equilibrium_endpoint_reported | Amb XAD 4 | Amberlite XAD 4 | Amb XAD 4 | 2 | 500.126 | ultrapure water | 7 | 25 | 100 | 100 | 150 | 0 |  | 0 | 1000 | Nonionic resin | nonpolar |  | not applicable | 0.765 | 100 | 750 | [14 empty] | not applicable | not applicable | isotherm | 268.5845 | 2.429081 | Freundlich | TRUE | Resin |  |  | 0.9962906 | Ce_final_mg/L and PFAS_C0_value_mg/L | 0 | 0 | 0 | 1.992581 | 0 | 0 | 1 | FALSE |  | 0 | 0 | 0 | 0 | 0 | 0 | 0 | 0 | 0 | Polystyrene-divinylbenzene (PS-DVB) | [18 empty] | 0 | 0 | 1 | 0 | 0 |  |  |  |  | 5347.816 | 1.61 | 0.94 | https://doi.org/10.1016/j.desal.2010.05.005 | Senevirathna, STMLD; Tanaka, S; Fujii, S; Kunacheva, C; Harada, H; Ariyadasa, BHAKT; Shivakoti, BR | Adsorption of perfluorooctane sulfonate (n-PFOS) onto non ion-exchange polymers and granular activated carbon: Batch and column test | DESALINATION | 2010
25 | 5 | isotherm_recalculated_at_reference_dose | Freundlich | TRUE | 0.94 | 975 | 25 | 1524.738 | 3.183195 | 0.1278169 | 0.9744366 | std_010174 | 8780 | validation | study_36 | PFOS¦Amb XAD 4¦isotherm¦NA | Amb XAD 4 | specific | canonical name_commercial | specific::AMBERLITEXAD4 | study::STUDY36¦adsorbent::AMBXAD4 | PFOS | PFSAs | equilibrium_endpoint_reported | Amb XAD 4 | Amberlite XAD 4 | Amb XAD 4 | 5 | 500.126 | ultrapure water | 7 | 25 | 100 | 100 | 150 | 0 |  | 0 | 1000 | Nonionic resin | nonpolar |  | not applicable | 0.765 | 100 | 750 | [14 empty] | not applicable | not applicable | isotherm | 380.2179 | 2.580033 | Freundlich | TRUE | Resin |  |  | 0.9973768 | Ce_final_mg/L and PFAS_C0_value_mg/L | 0 | 0 | 0 | 4.986884 | 0 | 0 | 1 | FALSE |  | 0 | 0 | 0 | 0 | 0 | 0 | 0 | 0 | 0 | Polystyrene-divinylbenzene (PS-DVB) | [18 empty] | 0 | 0 | 1 | 0 | 0 |  |  |  |  | 5347.816 | 1.61 | 0.94 | https://doi.org/10.1016/j.desal.2010.05.005 | Senevirathna, STMLD; Tanaka, S; Fujii, S; Kunacheva, C; Harada, H; Ariyadasa, BHAKT; Shivakoti, BR | Adsorption of perfluorooctane sulfonate (n-PFOS) onto non ion-exchange polymers and granular activated carbon: Batch and column test | DESALINATION | 2010
25 | 5 | isotherm_recalculated_at_reference_dose | Freundlich | TRUE | 0.92 | 975 | 25 | 75.45928 | 1.877713 | 0.003464425 | 0.6535575 | std_010175 | 8781 | validation | study_36 | PFOS¦Dow V493¦isotherm¦NA | Dow V493 | specific | canonical name_commercial | specific::DOWEXOPTOPOREV493 | study::STUDY36¦adsorbent::DOWV493 | PFOS | PFSAs | equilibrium_endpoint_reported | Dow V493 | Dowex optopore V493 | Dow V493 | 0.01 | 500.126 | ultrapure water | 7 | 25 | 100 | 100 | 150 | 0 |  | 0 | 1000 | Nonionic resin | nonpolar |  | not applicable | 0.8 |  | 1025 | [14 empty] | not applicable | not applicable | isotherm | 92.99892 | 1.968478 | Freundlich | FALSE | Resin |  |  | 0.9893616 | Ce_final_mg/L and PFAS_C0_value_mg/L | 0 | 0 | 0 | 0.009893616 | 0 | 0 | 0 | FALSE |  | 0 | 0 | 0 | 0 | 0 | 0 | 0 | 0 | 0 | Polystyrene-divinylbenzene (PS-DVB) | [18 empty] | 0 | 0 | 1 | 0 | 0 |  |  |  |  | 53.71438 | 0.94 | 0.92 | https://doi.org/10.1016/j.desal.2010.05.005 | Senevirathna, STMLD; Tanaka, S; Fujii, S; Kunacheva, C; Harada, H; Ariyadasa, BHAKT; Shivakoti, BR | Adsorption of perfluorooctane sulfonate (n-PFOS) onto non ion-exchange polymers and granular activated carbon: Batch and column test | DESALINATION | 2010
25 | 5 | isotherm_recalculated_at_reference_dose | Freundlich | TRUE | 0.92 | 975 | 25 | 70.4582 | 1.847932 | 0.01086384 | 0.6378721 | std_010176 | 8781 | validation | study_36 | PFOS¦Dow V493¦isotherm¦NA | Dow V493 | specific | canonical name_commercial | specific::DOWEXOPTOPOREV493 | study::STUDY36¦adsorbent::DOWV493 | PFOS | PFSAs | equilibrium_endpoint_reported | Dow V493 | Dowex optopore V493 | Dow V493 | 0.03 | 500.126 | ultrapure water | 7 | 25 | 100 | 100 | 150 | 0 |  | 0 | 1000 | Nonionic resin | nonpolar |  | not applicable | 0.8 |  | 1025 | [14 empty] | not applicable | not applicable | isotherm | 86.70512 | 1.938045 | Freundlich | FALSE | Resin |  |  | 0.9885982 | Ce_final_mg/L and PFAS_C0_value_mg/L | 0 | 0 | 0 | 0.02965794 | 0 | 0 | 0 | FALSE |  | 0 | 0 | 0 | 0 | 0 | 0 | 0 | 0 | 0 | Polystyrene-divinylbenzene (PS-DVB) | [18 empty] | 0 | 0 | 1 | 0 | 0 |  |  |  |  | 53.71438 | 0.94 | 0.92 | https://doi.org/10.1016/j.desal.2010.05.005 | Senevirathna, STMLD; Tanaka, S; Fujii, S; Kunacheva, C; Harada, H; Ariyadasa, BHAKT; Shivakoti, BR | Adsorption of perfluorooctane sulfonate (n-PFOS) onto non ion-exchange polymers and granular activated carbon: Batch and column test | DESALINATION | 2010
25 | 5 | isotherm_recalculated_at_reference_dose | Freundlich | TRUE | 0.92 | 975 | 25 | 67.47717 | 1.829157 | 0.02233032 | 0.6278279 | std_010177 | 8781 | validation | study_36 | PFOS¦Dow V493¦isotherm¦NA | Dow V493 | specific | canonical name_commercial | specific::DOWEXOPTOPOREV493 | study::STUDY36¦adsorbent::DOWV493 | PFOS | PFSAs | equilibrium_endpoint_reported | Dow V493 | Dowex optopore V493 | Dow V493 | 0.06 | 500.126 | ultrapure water | 7 | 25 | 100 | 100 | 150 | 0 |  | 0 | 1000 | Nonionic resin | nonpolar |  | not applicable | 0.8 |  | 1025 | [14 empty] | not applicable | not applicable | isotherm | 82.95534 | 1.918844 | Freundlich | FALSE | Resin |  |  | 0.9880889 | Ce_final_mg/L and PFAS_C0_value_mg/L | 0 | 0 | 0 | 0.05928533 | 0 | 0 | 0 | FALSE |  | 0 | 0 | 0 | 0 | 0 | 0 | 0 | 0 | 0 | Polystyrene-divinylbenzene (PS-DVB) | [18 empty] | 0 | 0 | 1 | 0 | 0 |  |  |  |  | 53.71438 | 0.94 | 0.92 | https://doi.org/10.1016/j.desal.2010.05.005 | Senevirathna, STMLD; Tanaka, S; Fujii, S; Kunacheva, C; Harada, H; Ariyadasa, BHAKT; Shivakoti, BR | Adsorption of perfluorooctane sulfonate (n-PFOS) onto non ion-exchange polymers and granular activated carbon: Batch and column test | DESALINATION | 2010
25 | 5 | isotherm_recalculated_at_reference_dose | Freundlich | TRUE | 0.92 | 975 | 25 | 64.62402 | 1.810394 | 0.04587857 | 0.6176786 | std_010178 | 8781 | validation | study_36 | PFOS¦Dow V493¦isotherm¦NA | Dow V493 | specific | canonical name_commercial | specific::DOWEXOPTOPOREV493 | study::STUDY36¦adsorbent::DOWV493 | PFOS | PFSAs | equilibrium_endpoint_reported | Dow V493 | Dowex optopore V493 | Dow V493 | 0.12 | 500.126 | ultrapure water | 7 | 25 | 100 | 100 | 150 | 0 |  | 0 | 1000 | Nonionic resin | nonpolar |  | not applicable | 0.8 |  | 1025 | [14 empty] | not applicable | not applicable | isotherm | 79.36785 | 1.899645 | Freundlich | FALSE | Resin |  |  | 0.9875572 | Ce_final_mg/L and PFAS_C0_value_mg/L | 0 | 0 | 0 | 0.1185069 | 0 | 0 | 0 | FALSE |  | 0 | 0 | 0 | 0 | 0 | 0 | 0 | 0 | 0 | Polystyrene-divinylbenzene (PS-DVB) | [18 empty] | 0 | 0 | 1 | 0 | 0 |  |  |  |  | 53.71438 | 0.94 | 0.92 | https://doi.org/10.1016/j.desal.2010.05.005 | Senevirathna, STMLD; Tanaka, S; Fujii, S; Kunacheva, C; Harada, H; Ariyadasa, BHAKT; Shivakoti, BR | Adsorption of perfluorooctane sulfonate (n-PFOS) onto non ion-exchange polymers and granular activated carbon: Batch and column test | DESALINATION | 2010
25 | 5 | isotherm_recalculated_at_reference_dose | Freundlich | TRUE | 0.92 | 975 | 25 | 61.73608 | 1.790539 | 0.09829355 | 0.6068258 | std_010179 | 8781 | validation | study_36 | PFOS¦Dow V493¦isotherm¦NA | Dow V493 | specific | canonical name_commercial | specific::DOWEXOPTOPOREV493 | study::STUDY36¦adsorbent::DOWV493 | PFOS | PFSAs | equilibrium_endpoint_reported | Dow V493 | Dowex optopore V493 | Dow V493 | 0.25 | 500.126 | ultrapure water | 7 | 25 | 100 | 100 | 150 | 0 |  | 0 | 1000 | Nonionic resin | nonpolar |  | not applicable | 0.8 |  | 1025 | [14 empty] | not applicable | not applicable | isotherm | 75.73817 | 1.879315 | Freundlich | FALSE | Resin |  |  | 0.9869687 | Ce_final_mg/L and PFAS_C0_value_mg/L | 0 | 0 | 0 | 0.2467422 | 0 | 0 | 0 | FALSE |  | 0 | 0 | 0 | 0 | 0 | 0 | 0 | 0 | 0 | Polystyrene-divinylbenzene (PS-DVB) | [18 empty] | 0 | 0 | 1 | 0 | 0 |  |  |  |  | 53.71438 | 0.94 | 0.92 | https://doi.org/10.1016/j.desal.2010.05.005 | Senevirathna, STMLD; Tanaka, S; Fujii, S; Kunacheva, C; Harada, H; Ariyadasa, BHAKT; Shivakoti, BR | Adsorption of perfluorooctane sulfonate (n-PFOS) onto non ion-exchange polymers and granular activated carbon: Batch and column test | DESALINATION | 2010
25 | 5 | isotherm_recalculated_at_reference_dose | Freundlich | TRUE | 0.92 | 975 | 25 | 59.12904 | 1.771801 | 0.2017572 | 0.5964855 | std_010180 | 8781 | validation | study_36 | PFOS¦Dow V493¦isotherm¦NA | Dow V493 | specific | canonical name_commercial | specific::DOWEXOPTOPOREV493 | study::STUDY36¦adsorbent::DOWV493 | PFOS | PFSAs | equilibrium_endpoint_reported | Dow V493 | Dowex optopore V493 | Dow V493 | 0.5 | 500.126 | ultrapure water | 7 | 25 | 100 | 100 | 150 | 0 |  | 0 | 1000 | Nonionic resin | nonpolar |  | not applicable | 0.8 |  | 1025 | [14 empty] | not applicable | not applicable | isotherm | 72.46303 | 1.860116 | Freundlich | FALSE | Resin |  |  | 0.9863877 | Ce_final_mg/L and PFAS_C0_value_mg/L | 0 | 0 | 0 | 0.4931939 | 0 | 0 | 0 | FALSE |  | 0 | 0 | 0 | 0 | 0 | 0 | 0 | 0 | 0 | Polystyrene-divinylbenzene (PS-DVB) | [18 empty] | 0 | 0 | 1 | 0 | 0 |  |  |  |  | 53.71438 | 0.94 | 0.92 | https://doi.org/10.1016/j.desal.2010.05.005 | Senevirathna, STMLD; Tanaka, S; Fujii, S; Kunacheva, C; Harada, H; Ariyadasa, BHAKT; Shivakoti, BR | Adsorption of perfluorooctane sulfonate (n-PFOS) onto non ion-exchange polymers and granular activated carbon: Batch and column test | DESALINATION | 2010
25 | 5 | isotherm_recalculated_at_reference_dose | Freundlich | TRUE | 0.92 | 975 | 25 | 56.63366 | 1.753075 | 0.4139344 | 0.5860656 | std_010181 | 8781 | validation | study_36 | PFOS¦Dow V493¦isotherm¦NA | Dow V493 | specific | canonical name_commercial | specific::DOWEXOPTOPOREV493 | study::STUDY36¦adsorbent::DOWV493 | PFOS | PFSAs | equilibrium_endpoint_reported | Dow V493 | Dowex optopore V493 | Dow V493 | 1 | 500.126 | ultrapure water | 7 | 25 | 100 | 100 | 150 | 0 |  | 0 | 1000 | Nonionic resin | nonpolar |  | not applicable | 0.8 |  | 1025 | [14 empty] | not applicable | not applicable | isotherm | 69.32962 | 1.840919 | Freundlich | FALSE | Resin |  |  | 0.9857812 | Ce_final_mg/L and PFAS_C0_value_mg/L | 0 | 0 | 0 | 0.9857812 | 0 | 0 | 0 | FALSE |  | 0 | 0 | 0 | 0 | 0 | 0 | 0 | 0 | 0 | Polystyrene-divinylbenzene (PS-DVB) | [18 empty] | 0 | 0 | 1 | 0 | 0 |  |  |  |  | 53.71438 | 0.94 | 0.92 | https://doi.org/10.1016/j.desal.2010.05.005 | Senevirathna, STMLD; Tanaka, S; Fujii, S; Kunacheva, C; Harada, H; Ariyadasa, BHAKT; Shivakoti, BR | Adsorption of perfluorooctane sulfonate (n-PFOS) onto non ion-exchange polymers and granular activated carbon: Batch and column test | DESALINATION | 2010
25 | 5 | isotherm_recalculated_at_reference_dose | Freundlich | TRUE | 0.92 | 975 | 25 | 54.24512 | 1.734361 | 0.8488503 | 0.5755748 | std_010182 | 8781 | validation | study_36 | PFOS¦Dow V493¦isotherm¦NA | Dow V493 | specific | canonical name_commercial | specific::DOWEXOPTOPOREV493 | study::STUDY36¦adsorbent::DOWV493 | PFOS | PFSAs | equilibrium_endpoint_reported | Dow V493 | Dowex optopore V493 | Dow V493 | 2 | 500.126 | ultrapure water | 7 | 25 | 100 | 100 | 150 | 0 |  | 0 | 1000 | Nonionic resin | nonpolar |  | not applicable | 0.8 |  | 1025 | [14 empty] | not applicable | not applicable | isotherm | 66.33183 | 1.821722 | Freundlich | FALSE | Resin |  |  | 0.9851482 | Ce_final_mg/L and PFAS_C0_value_mg/L | 0 | 0 | 0 | 1.970296 | 0 | 0 | 0 | FALSE |  | 0 | 0 | 0 | 0 | 0 | 0 | 0 | 0 | 0 | Polystyrene-divinylbenzene (PS-DVB) | [18 empty] | 0 | 0 | 1 | 0 | 0 |  |  |  |  | 53.71438 | 0.94 | 0.92 | https://doi.org/10.1016/j.desal.2010.05.005 | Senevirathna, STMLD; Tanaka, S; Fujii, S; Kunacheva, C; Harada, H; Ariyadasa, BHAKT; Shivakoti, BR | Adsorption of perfluorooctane sulfonate (n-PFOS) onto non ion-exchange polymers and granular activated carbon: Batch and column test | DESALINATION | 2010
25 | 5 | isotherm_recalculated_at_reference_dose | Freundlich | TRUE | 0.92 | 975 | 25 | 51.24375 | 1.709641 | 2.191931 | 0.5616138 | std_010183 | 8781 | validation | study_36 | PFOS¦Dow V493¦isotherm¦NA | Dow V493 | specific | canonical name_commercial | specific::DOWEXOPTOPOREV493 | study::STUDY36¦adsorbent::DOWV493 | PFOS | PFSAs | equilibrium_endpoint_reported | Dow V493 | Dowex optopore V493 | Dow V493 | 5 | 500.126 | ultrapure water | 7 | 25 | 100 | 100 | 150 | 0 |  | 0 | 1000 | Nonionic resin | nonpolar |  | not applicable | 0.8 |  | 1025 | [14 empty] | not applicable | not applicable | isotherm | 62.56714 | 1.796346 | Freundlich | FALSE | Resin |  |  | 0.9842686 | Ce_final_mg/L and PFAS_C0_value_mg/L | 0 | 0 | 0 | 4.921343 | 0 | 0 | 0 | FALSE |  | 0 | 0 | 0 | 0 | 0 | 0 | 0 | 0 | 0 | Polystyrene-divinylbenzene (PS-DVB) | [18 empty] | 0 | 0 | 1 | 0 | 0 |  |  |  |  | 53.71438 | 0.94 | 0.92 | https://doi.org/10.1016/j.desal.2010.05.005 | Senevirathna, STMLD; Tanaka, S; Fujii, S; Kunacheva, C; Harada, H; Ariyadasa, BHAKT; Shivakoti, BR | Adsorption of perfluorooctane sulfonate (n-PFOS) onto non ion-exchange polymers and granular activated carbon: Batch and column test | DESALINATION | 2010
25 | 5 | isotherm_recalculated_at_reference_dose | Freundlich | TRUE | 0.93 | 975 | 25 | 100.0542 | 2.000235 | 0.002856038 | 0.7143962 | std_010184 | 8782 | validation | study_36 | PFOS¦Filtrasorb 400¦isotherm¦NA | Filtrasorb 400 | specific | canonical name_commercial | specific::FILTRASORB400 | study::STUDY36¦adsorbent::FILTRASORB400 | PFOS | PFSAs | equilibrium_endpoint_reported | Filtrasorb 400 | Filtrasorb 400 | Filtrasorb 400 (coal-based GAC) | 0.01 | 500.126 | ultrapure water | 7 | 25 | 100 | 100 | 150 | 0 |  | 0 | 1000 | Activated carbon | granular activated carbon | coal |  | 0.375 | 31.3 | 1000 | [12 empty] | 8.475 |  | not applicable | not applicable | isotherm | 15.53369 | 1.191275 | Freundlich | TRUE | AC |  |  | 0.9395174 | Ce_final_mg/L and PFAS_C0_value_mg/L | 0 | 0 | 0 | 0.009395174 | 0 | 0 | 0 | FALSE |  | 0 | 0 | 0 | 0 | 0 | 0 | 0 | 0 | 0 |  | 1 | 0 | 0 | 0 | 0 | 0 | 1 | 1 | 0 | 1 | 0 | 0 | 0 | 0 | 0 | 0 | 0 | 0 | [5 empty] | 1000 |  |  |  | 113062.4 | 2.2 | 0.93 | https://doi.org/10.1016/j.desal.2010.05.005 | Senevirathna, STMLD; Tanaka, S; Fujii, S; Kunacheva, C; Harada, H; Ariyadasa, BHAKT; Shivakoti, BR | Adsorption of perfluorooctane sulfonate (n-PFOS) onto non ion-exchange polymers and granular activated carbon: Batch and column test | DESALINATION | 2010
25 | 5 | isotherm_recalculated_at_reference_dose | Freundlich | TRUE | 0.93 | 975 | 25 | 197.9494 | 2.296554 | 0.005043088 | 0.8318971 | std_010185 | 8782 | validation | study_36 | PFOS¦Filtrasorb 400¦isotherm¦NA | Filtrasorb 400 | specific | canonical name_commercial | specific::FILTRASORB400 | study::STUDY36¦adsorbent::FILTRASORB400 | PFOS | PFSAs | equilibrium_endpoint_reported | Filtrasorb 400 | Filtrasorb 400 | Filtrasorb 400 (coal-based GAC) | 0.03 | 500.126 | ultrapure water | 7 | 25 | 100 | 100 | 150 | 0 |  | 0 | 1000 | Activated carbon | granular activated carbon | coal |  | 0.375 | 31.3 | 1000 | [12 empty] | 8.475 |  | not applicable | not applicable | isotherm | 28.72064 | 1.458194 | Freundlich | TRUE | AC |  |  | 0.9663533 | Ce_final_mg/L and PFAS_C0_value_mg/L | 0 | 0 | 0 | 0.0289906 | 0 | 0 | 0 | FALSE |  | 0 | 0 | 0 | 0 | 0 | 0 | 0 | 0 | 0 |  | 1 | 0 | 0 | 0 | 0 | 0 | 1 | 1 | 0 | 1 | 0 | 0 | 0 | 0 | 0 | 0 | 0 | 0 | [5 empty] | 1000 |  |  |  | 113062.4 | 2.2 | 0.93 | https://doi.org/10.1016/j.desal.2010.05.005 | Senevirathna, STMLD; Tanaka, S; Fujii, S; Kunacheva, C; Harada, H; Ariyadasa, BHAKT; Shivakoti, BR | Adsorption of perfluorooctane sulfonate (n-PFOS) onto non ion-exchange polymers and granular activated carbon: Batch and column test | DESALINATION | 2010
25 | 5 | isotherm_recalculated_at_reference_dose | Freundlich | TRUE | 0.93 | 975 | 25 | 298.2186 | 2.474535 | 0.007096002 | 0.8817333 | std_010186 | 8782 | validation | study_36 | PFOS¦Filtrasorb 400¦isotherm¦NA | Filtrasorb 400 | specific | canonical name_commercial | specific::FILTRASORB400 | study::STUDY36¦adsorbent::FILTRASORB400 | PFOS | PFSAs | equilibrium_endpoint_reported | Filtrasorb 400 | Filtrasorb 400 | Filtrasorb 400 (coal-based GAC) | 0.06 | 500.126 | ultrapure water | 7 | 25 | 100 | 100 | 150 | 0 |  | 0 | 1000 | Activated carbon | granular activated carbon | coal |  | 0.375 | 31.3 | 1000 | [12 empty] | 8.475 |  | not applicable | not applicable | isotherm | 42.16454 | 1.624947 | Freundlich | TRUE | AC |  |  | 0.9768328 | Ce_final_mg/L and PFAS_C0_value_mg/L | 0 | 0 | 0 | 0.05860997 | 0 | 0 | 0 | FALSE |  | 0 | 0 | 0 | 0 | 0 | 0 | 0 | 0 | 0 |  | 1 | 0 | 0 | 0 | 0 | 0 | 1 | 1 | 0 | 1 | 0 | 0 | 0 | 0 | 0 | 0 | 0 | 0 | [5 empty] | 1000 |  |  |  | 113062.4 | 2.2 | 0.93 | https://doi.org/10.1016/j.desal.2010.05.005 | Senevirathna, STMLD; Tanaka, S; Fujii, S; Kunacheva, C; Harada, H; Ariyadasa, BHAKT; Shivakoti, BR | Adsorption of perfluorooctane sulfonate (n-PFOS) onto non ion-exchange polymers and granular activated carbon: Batch and column test | DESALINATION | 2010
25 | 5 | isotherm_recalculated_at_reference_dose | Freundlich | TRUE | 0.93 | 975 | 25 | 444.7844 | 2.64815 | 0.00990131 | 0.9174891 | std_010187 | 8782 | validation | study_36 | PFOS¦Filtrasorb 400¦isotherm¦NA | Filtrasorb 400 | specific | canonical name_commercial | specific::FILTRASORB400 | study::STUDY36¦adsorbent::FILTRASORB400 | PFOS | PFSAs | equilibrium_endpoint_reported | Filtrasorb 400 | Filtrasorb 400 | Filtrasorb 400 (coal-based GAC) | 0.12 | 500.126 | ultrapure water | 7 | 25 | 100 | 100 | 150 | 0 |  | 0 | 1000 | Activated carbon | granular activated carbon | coal |  | 0.375 | 31.3 | 1000 | [12 empty] | 8.475 |  | not applicable | not applicable | isotherm | 61.78668 | 1.790895 | Freundlich | TRUE | AC |  |  | 0.9840731 | Ce_final_mg/L and PFAS_C0_value_mg/L | 0 | 0 | 0 | 0.1180888 | 0 | 0 | 0 | FALSE |  | 0 | 0 | 0 | 0 | 0 | 0 | 0 | 0 | 0 |  | 1 | 0 | 0 | 0 | 0 | 0 | 1 | 1 | 0 | 1 | 0 | 0 | 0 | 0 | 0 | 0 | 0 | 0 | [5 empty] | 1000 |  |  |  | 113062.4 | 2.2 | 0.93 | https://doi.org/10.1016/j.desal.2010.05.005 | Senevirathna, STMLD; Tanaka, S; Fujii, S; Kunacheva, C; Harada, H; Ariyadasa, BHAKT; Shivakoti, BR | Adsorption of perfluorooctane sulfonate (n-PFOS) onto non ion-exchange polymers and granular activated carbon: Batch and column test | DESALINATION | 2010
25 | 5 | isotherm_recalculated_at_reference_dose | Freundlich | TRUE | 0.93 | 975 | 25 | 674.1605 | 2.828763 | 0.01400245 | 0.9439902 | std_010188 | 8782 | validation | study_36 | PFOS¦Filtrasorb 400¦isotherm¦NA | Filtrasorb 400 | specific | canonical name_commercial | specific::FILTRASORB400 | study::STUDY36¦adsorbent::FILTRASORB400 | PFOS | PFSAs | equilibrium_endpoint_reported | Filtrasorb 400 | Filtrasorb 400 | Filtrasorb 400 (coal-based GAC) | 0.25 | 500.126 | ultrapure water | 7 | 25 | 100 | 100 | 150 | 0 |  | 0 | 1000 | Activated carbon | granular activated carbon | coal |  | 0.375 | 31.3 | 1000 | [12 empty] | 8.475 |  | not applicable | not applicable | isotherm | 92.47378 | 1.966019 | Freundlich | TRUE | AC |  |  | 0.9893018 | Ce_final_mg/L and PFAS_C0_value_mg/L | 0 | 0 | 0 | 0.2473255 | 0 | 0 | 0 | FALSE |  | 0 | 0 | 0 | 0 | 0 | 0 | 0 | 0 | 0 |  | 1 | 0 | 0 | 0 | 0 | 0 | 1 | 1 | 0 | 1 | 0 | 0 | 0 | 0 | 0 | 0 | 0 | 0 | [5 empty] | 1000 |  |  |  | 113062.4 | 2.2 | 0.93 | https://doi.org/10.1016/j.desal.2010.05.005 | Senevirathna, STMLD; Tanaka, S; Fujii, S; Kunacheva, C; Harada, H; Ariyadasa, BHAKT; Shivakoti, BR | Adsorption of perfluorooctane sulfonate (n-PFOS) onto non ion-exchange polymers and granular activated carbon: Batch and column test | DESALINATION | 2010
25 | 5 | isotherm_recalculated_at_reference_dose | Freundlich | TRUE | 0.93 | 975 | 25 | 993.7272 | 2.997267 | 0.01934746 | 0.9613051 | std_010189 | 8782 | validation | study_36 | PFOS¦Filtrasorb 400¦isotherm¦NA | Filtrasorb 400 | specific | canonical name_commercial | specific::FILTRASORB400 | study::STUDY36¦adsorbent::FILTRASORB400 | PFOS | PFSAs | equilibrium_endpoint_reported | Filtrasorb 400 | Filtrasorb 400 | Filtrasorb 400 (coal-based GAC) | 0.5 | 500.126 | ultrapure water | 7 | 25 | 100 | 100 | 150 | 0 |  | 0 | 1000 | Activated carbon | granular activated carbon | coal |  | 0.375 | 31.3 | 1000 | [12 empty] | 8.475 |  | not applicable | not applicable | isotherm | 135.2132 | 2.131019 | Freundlich | TRUE | AC |  |  | 0.9926586 | Ce_final_mg/L and PFAS_C0_value_mg/L | 0 | 0 | 0 | 0.4963293 | 0 | 0 | 1 | FALSE |  | 0 | 0 | 0 | 0 | 0 | 0 | 0 | 0 | 0 |  | 1 | 0 | 0 | 0 | 0 | 0 | 1 | 1 | 0 | 1 | 0 | 0 | 0 | 0 | 0 | 0 | 0 | 0 | [5 empty] | 1000 |  |  |  | 113062.4 | 2.2 | 0.93 | https://doi.org/10.1016/j.desal.2010.05.005 | Senevirathna, STMLD; Tanaka, S; Fujii, S; Kunacheva, C; Harada, H; Ariyadasa, BHAKT; Shivakoti, BR | Adsorption of perfluorooctane sulfonate (n-PFOS) onto non ion-exchange polymers and granular activated carbon: Batch and column test | DESALINATION | 2010
25 | 5 | isotherm_recalculated_at_reference_dose | Freundlich | TRUE | 0.93 | 975 | 25 | 1460.198 | 3.164412 | 0.02666314 | 0.9733369 | std_010190 | 8782 | validation | study_36 | PFOS¦Filtrasorb 400¦isotherm¦NA | Filtrasorb 400 | specific | canonical name_commercial | specific::FILTRASORB400 | study::STUDY36¦adsorbent::FILTRASORB400 | PFOS | PFSAs | equilibrium_endpoint_reported | Filtrasorb 400 | Filtrasorb 400 | Filtrasorb 400 (coal-based GAC) | 1 | 500.126 | ultrapure water | 7 | 25 | 100 | 100 | 150 | 0 |  | 0 | 1000 | Activated carbon | granular activated carbon | coal |  | 0.375 | 31.3 | 1000 | [12 empty] | 8.475 |  | not applicable | not applicable | isotherm | 197.5909 | 2.295767 | Freundlich | TRUE | AC |  |  | 0.9949645 | Ce_final_mg/L and PFAS_C0_value_mg/L | 0 | 0 | 0 | 0.9949645 | 0 | 0 | 1 | FALSE |  | 0 | 0 | 0 | 0 | 0 | 0 | 0 | 0 | 0 |  | 1 | 0 | 0 | 0 | 0 | 0 | 1 | 1 | 0 | 1 | 0 | 0 | 0 | 0 | 0 | 0 | 0 | 0 | [5 empty] | 1000 |  |  |  | 113062.4 | 2.2 | 0.93 | https://doi.org/10.1016/j.desal.2010.05.005 | Senevirathna, STMLD; Tanaka, S; Fujii, S; Kunacheva, C; Harada, H; Ariyadasa, BHAKT; Shivakoti, BR | Adsorption of perfluorooctane sulfonate (n-PFOS) onto non ion-exchange polymers and granular activated carbon: Batch and column test | DESALINATION | 2010
25 | 5 | isotherm_recalculated_at_reference_dose | Freundlich | TRUE | 0.93 | 975 | 25 | 2141.052 | 3.330627 | 0.03667955 | 0.9816602 | std_010191 | 8782 | validation | study_36 | PFOS¦Filtrasorb 400¦isotherm¦NA | Filtrasorb 400 | specific | canonical name_commercial | specific::FILTRASORB400 | study::STUDY36¦adsorbent::FILTRASORB400 | PFOS | PFSAs | equilibrium_endpoint_reported | Filtrasorb 400 | Filtrasorb 400 | Filtrasorb 400 (coal-based GAC) | 2 | 500.126 | ultrapure water | 7 | 25 | 100 | 100 | 150 | 0 |  | 0 | 1000 | Activated carbon | granular activated carbon | coal |  | 0.375 | 31.3 | 1000 | [12 empty] | 8.475 |  | not applicable | not applicable | isotherm | 288.6302 | 2.460342 | Freundlich | TRUE | AC |  |  | 0.9965473 | Ce_final_mg/L and PFAS_C0_value_mg/L | 0 | 0 | 0 | 1.993095 | 0 | 0 | 1 | FALSE |  | 0 | 0 | 0 | 0 | 0 | 0 | 0 | 0 | 0 |  | 1 | 0 | 0 | 0 | 0 | 0 | 1 | 1 | 0 | 1 | 0 | 0 | 0 | 0 | 0 | 0 | 0 | 0 | [5 empty] | 1000 |  |  |  | 113062.4 | 2.2 | 0.93 | https://doi.org/10.1016/j.desal.2010.05.005 | Senevirathna, STMLD; Tanaka, S; Fujii, S; Kunacheva, C; Harada, H; Ariyadasa, BHAKT; Shivakoti, BR | Adsorption of perfluorooctane sulfonate (n-PFOS) onto non ion-exchange polymers and granular activated carbon: Batch and column test | DESALINATION | 2010
25 | 5 | isotherm_recalculated_at_reference_dose | Freundlich | TRUE | 0.93 | 975 | 25 | 3543.325 | 3.549411 | 0.05581409 | 0.9888372 | std_010192 | 8782 | validation | study_36 | PFOS¦Filtrasorb 400¦isotherm¦NA | Filtrasorb 400 | specific | canonical name_commercial | specific::FILTRASORB400 | study::STUDY36¦adsorbent::FILTRASORB400 | PFOS | PFSAs | equilibrium_endpoint_reported | Filtrasorb 400 | Filtrasorb 400 | Filtrasorb 400 (coal-based GAC) | 5 | 500.126 | ultrapure water | 7 | 25 | 100 | 100 | 150 | 0 |  | 0 | 1000 | Activated carbon | granular activated carbon | coal |  | 0.375 | 31.3 | 1000 | [12 empty] | 8.475 |  | not applicable | not applicable | isotherm | 476.1264 | 2.677722 | Freundlich | TRUE | AC |  |  | 0.9979041 | Ce_final_mg/L and PFAS_C0_value_mg/L | 0 | 0 | 0 | 4.989521 | 0 | 0 | 1 | FALSE |  | 0 | 0 | 0 | 0 | 0 | 0 | 0 | 0 | 0 |  | 1 | 0 | 0 | 0 | 0 | 0 | 1 | 1 | 0 | 1 | 0 | 0 | 0 | 0 | 0 | 0 | 0 | 0 | [5 empty] | 1000 |  |  |  | 113062.4 | 2.2 | 0.93 | https://doi.org/10.1016/j.desal.2010.05.005 | Senevirathna, STMLD; Tanaka, S; Fujii, S; Kunacheva, C; Harada, H; Ariyadasa, BHAKT; Shivakoti, BR | Adsorption of perfluorooctane sulfonate (n-PFOS) onto non ion-exchange polymers and granular activated carbon: Batch and column test | DESALINATION | 2010
25 | 5 | isotherm_recalculated_at_reference_dose | Freundlich | TRUE | 0.98 | 175 | 25 | 10.67964 | 1.028557 | 0.07892716 | 0.2107284 | std_010209 | 8799 | validation | study_39 | PFBA¦RESCA-900¦isotherm¦NA | RESCA-900 | generic_study_local | study_no + adsorbent_id | study::STUDY39¦adsorbent::RESCA900 | study::STUDY39¦adsorbent::RESCA900 | PFBA | PFCAs | equilibrium_endpoint_reported | RESCA-900 |  | reed straw-derived biochar activated at 900°C | 0.1 | 214.036 | ultrapure water | 7 | 24 | 24 | 10 | 200 | 0 |  | 0 | 200 | Clay/mineral | biochar |  | not applicable |  |  | 731 | [5 empty] | 0.042 | 0.22 | [7 empty] | not applicable | not applicable | isotherm | 35.8902 | 1.554976 | Freundlich | FALSE | Other |  |  | 0.8777213 | Ce_final_mg/L and PFAS_C0_value_mg/L | 0 | 0 | 0 | 0.08777213 | 0 | 0 | 0 | FALSE |  | 0 | 0 | 0 | 0 | 0 | 0 | 0 | 0 | 0 | [25 empty] | 6.88 |  | 0.96 | 2.05 | 0.35 | 0.98 | http://dx.doi.org/10.1016/j.scitotenv.2021.149191 | Liu, Na; Wu, Chen; Lyu, Guifen; Li, Mengyan | Efficient adsorptive removal of short-chain perfluoroalkyl acids using reed straw-derived biochar (RESCA) | SCIENCE OF THE TOTAL ENVIRONMENT | 2021
25 | 5 | isotherm_recalculated_at_reference_dose | Freundlich | TRUE | 0.98 | 175 | 25 | 0.0566882 | -1.246507 | 249.6462 | 0.001415199 | std_010210 | 8799 | validation | study_39 | PFBA¦RESCA-900¦isotherm¦NA | RESCA-900 | generic_study_local | study_no + adsorbent_id | study::STUDY39¦adsorbent::RESCA900 | study::STUDY39¦adsorbent::RESCA900 | PFBA | PFCAs | equilibrium_endpoint_reported | RESCA-900 |  | reed straw-derived biochar activated at 900°C | 250 | 214.036 | ultrapure water | 7 | 24 | 24 | 10 | 200 | 0 |  | 0 | 200 | Clay/mineral | biochar |  | not applicable |  |  | 731 | [5 empty] | 0.042 | 0.22 | [7 empty] | not applicable | not applicable | isotherm | 0.05705528 | -1.243704 | Freundlich | FALSE | Other |  |  | 0.01128231 | Ce_final_mg/L and PFAS_C0_value_mg/L | 0 | 0 | 0 | 2.820578 | 0 | 0 | 0 | FALSE |  | 0 | 0 | 0 | 0 | 0 | 0 | 0 | 0 | 0 | [25 empty] | 6.88 |  | 0.96 | 2.05 | 0.35 | 0.98 | http://dx.doi.org/10.1016/j.scitotenv.2021.149191 | Liu, Na; Wu, Chen; Lyu, Guifen; Li, Mengyan | Efficient adsorptive removal of short-chain perfluoroalkyl acids using reed straw-derived biochar (RESCA) | SCIENCE OF THE TOTAL ENVIRONMENT | 2021
25 | 5 | isotherm_recalculated_at_reference_dose | Freundlich | TRUE | 0.96 | 175 | 25 | 92.11593 | 1.964335 | 0.03027644 | 0.6972356 | std_010211 | 8800 | validation | study_39 | PFBS¦RESCA-900¦isotherm¦NA | RESCA-900 | generic_study_local | study_no + adsorbent_id | study::STUDY39¦adsorbent::RESCA900 | study::STUDY39¦adsorbent::RESCA900 | PFBS | PFSAs | equilibrium_endpoint_reported | RESCA-900 |  | reed straw-derived biochar activated at 900°C | 0.1 | 300.098 | ultrapure water | 7 | 24 | 24 | 10 | 200 | 0 |  | 0 | 200 | Clay/mineral | biochar |  | not applicable |  |  | 731 | [5 empty] | 0.042 | 0.22 | [7 empty] | not applicable | not applicable | isotherm | 40841.07 | 4.611097 | Freundlich | FALSE | Other |  |  | 0.9998776 | Ce_final_mg/L and PFAS_C0_value_mg/L | 1 | 0 | 0 | 0.09998776 | 0 | 0 | 1 | FALSE |  | 0 | 0 | 0 | 0 | 0 | 0 | 0 | 0 | 0 | [25 empty] | 11.11 |  | 0.87 | 6.02 | 0.22 | 0.96 | http://dx.doi.org/10.1016/j.scitotenv.2021.149191 | Liu, Na; Wu, Chen; Lyu, Guifen; Li, Mengyan | Efficient adsorptive removal of short-chain perfluoroalkyl acids using reed straw-derived biochar (RESCA) | SCIENCE OF THE TOTAL ENVIRONMENT | 2021
25 | 5 | isotherm_recalculated_at_reference_dose | Freundlich | TRUE | 0.96 | 175 | 25 | 0.08126261 | -1.090109 | 249.4931 | 0.002027446 | std_010212 | 8800 | validation | study_39 | PFBS¦RESCA-900¦isotherm¦NA | RESCA-900 | generic_study_local | study_no + adsorbent_id | study::STUDY39¦adsorbent::RESCA900 | study::STUDY39¦adsorbent::RESCA900 | PFBS | PFSAs | equilibrium_endpoint_reported | RESCA-900 |  | reed straw-derived biochar activated at 900°C | 250 | 300.098 | ultrapure water | 7 | 24 | 24 | 10 | 200 | 0 |  | 0 | 200 | Clay/mineral | biochar |  | not applicable |  |  | 731 | [5 empty] | 0.042 | 0.22 | [7 empty] | not applicable | not applicable | isotherm | 0.08217225 | -1.085275 | Freundlich | FALSE | Other |  |  | 0.01616873 | Ce_final_mg/L and PFAS_C0_value_mg/L | 0 | 0 | 0 | 4.042182 | 0 | 0 | 0 | FALSE |  | 0 | 0 | 0 | 0 | 0 | 0 | 0 | 0 | 0 | [25 empty] | 11.11 |  | 0.87 | 6.02 | 0.22 | 0.96 | http://dx.doi.org/10.1016/j.scitotenv.2021.149191 | Liu, Na; Wu, Chen; Lyu, Guifen; Li, Mengyan | Efficient adsorptive removal of short-chain perfluoroalkyl acids using reed straw-derived biochar (RESCA) | SCIENCE OF THE TOTAL ENVIRONMENT | 2021
25 | 5 | isotherm_recalculated_at_reference_dose | Freundlich | TRUE | 0.99 | 175 | 25 | 17.61818 | 1.245961 | 0.06942254 | 0.3057746 | std_010213 | 8801 | validation | study_39 | PFHxA¦RESCA-900¦isotherm¦NA | RESCA-900 | generic_study_local | study_no + adsorbent_id | study::STUDY39¦adsorbent::RESCA900 | study::STUDY39¦adsorbent::RESCA900 | PFHxA | PFCAs | equilibrium_endpoint_reported | RESCA-900 |  | reed straw-derived biochar activated at 900°C | 0.1 | 314.05 | ultrapure water | 7 | 24 | 24 | 10 | 200 | 0 |  | 0 | 200 | Clay/mineral | biochar |  | not applicable |  |  | 731 | [5 empty] | 0.042 | 0.22 | [7 empty] | not applicable | not applicable | isotherm | 66.93525 | 1.825655 | Freundlich | FALSE | Other |  |  | 0.930493 | Ce_final_mg/L and PFAS_C0_value_mg/L | 0 | 0 | 0 | 0.0930493 | 0 | 0 | 0 | FALSE |  | 0 | 0 | 0 | 0 | 0 | 0 | 0 | 0 | 0 | [25 empty] | 13.52 |  | 0.99 | 3.75 | 0.42 | 0.99 | http://dx.doi.org/10.1016/j.scitotenv.2021.149191 | Liu, Na; Wu, Chen; Lyu, Guifen; Li, Mengyan | Efficient adsorptive removal of short-chain perfluoroalkyl acids using reed straw-derived biochar (RESCA) | SCIENCE OF THE TOTAL ENVIRONMENT | 2021
25 | 5 | isotherm_recalculated_at_reference_dose | Freundlich | TRUE | 0.99 | 175 | 25 | 0.1528223 | -0.8158134 | 249.0485 | 0.003806015 | std_010214 | 8801 | validation | study_39 | PFHxA¦RESCA-900¦isotherm¦NA | RESCA-900 | generic_study_local | study_no + adsorbent_id | study::STUDY39¦adsorbent::RESCA900 | study::STUDY39¦adsorbent::RESCA900 | PFHxA | PFCAs | equilibrium_endpoint_reported | RESCA-900 |  | reed straw-derived biochar activated at 900°C | 250 | 314.05 | ultrapure water | 7 | 24 | 24 | 10 | 200 | 0 |  | 0 | 200 | Clay/mineral | biochar |  | not applicable |  |  | 731 | [5 empty] | 0.042 | 0.22 | [7 empty] | not applicable | not applicable | isotherm | 0.1552124 | -0.8090735 | Freundlich | FALSE | Other |  |  | 0.03010786 | Ce_final_mg/L and PFAS_C0_value_mg/L | 0 | 0 | 0 | 7.526965 | 0 | 0 | 0 | FALSE |  | 0 | 0 | 0 | 0 | 0 | 0 | 0 | 0 | 0 | [25 empty] | 13.52 |  | 0.99 | 3.75 | 0.42 | 0.99 | http://dx.doi.org/10.1016/j.scitotenv.2021.149191 | Liu, Na; Wu, Chen; Lyu, Guifen; Li, Mengyan | Efficient adsorptive removal of short-chain perfluoroalkyl acids using reed straw-derived biochar (RESCA) | SCIENCE OF THE TOTAL ENVIRONMENT | 2021
25 | 5 | isotherm_recalculated_at_reference_dose | Freundlich | TRUE | 0.92 | 175 | 25 | 165.0543 | 2.217627 | 0.01950703 | 0.8049297 | std_010215 | 8802 | validation | study_39 | PFHxS¦RESCA-900¦isotherm¦NA | RESCA-900 | generic_study_local | study_no + adsorbent_id | study::STUDY39¦adsorbent::RESCA900 | study::STUDY39¦adsorbent::RESCA900 | PFHxS | PFSAs | equilibrium_endpoint_reported | RESCA-900 |  | reed straw-derived biochar activated at 900°C | 0.1 | 400.112 | ultrapure water | 7 | 24 | 24 | 10 | 200 | 0 |  | 0 | 200 | Clay/mineral | biochar |  | not applicable |  |  | 731 | [5 empty] | 0.042 | 0.22 | [7 empty] | not applicable | not applicable | isotherm | 182171.6 | 5.260481 | Freundlich | FALSE | Other |  |  | 0.9999726 | Ce_final_mg/L and PFAS_C0_value_mg/L | 1 | 0 | 1 | 0.09999726 | 0 | 0 | 1 | FALSE |  | 0 | 0 | 0 | 0 | 0 | 0 | 0 | 0 | 0 | [25 empty] | 15.83 |  | 0.81 | 7.36 | 0.21 | 0.92 | http://dx.doi.org/10.1016/j.scitotenv.2021.149191 | Liu, Na; Wu, Chen; Lyu, Guifen; Li, Mengyan | Efficient adsorptive removal of short-chain perfluoroalkyl acids using reed straw-derived biochar (RESCA) | SCIENCE OF THE TOTAL ENVIRONMENT | 2021
25 | 5 | isotherm_recalculated_at_reference_dose | Freundlich | TRUE | 0.92 | 175 | 25 | 0.09403962 | -1.026689 | 249.4136 | 0.002345476 | std_010216 | 8802 | validation | study_39 | PFHxS¦RESCA-900¦isotherm¦NA | RESCA-900 | generic_study_local | study_no + adsorbent_id | study::STUDY39¦adsorbent::RESCA900 | study::STUDY39¦adsorbent::RESCA900 | PFHxS | PFSAs | equilibrium_endpoint_reported | RESCA-900 |  | reed straw-derived biochar activated at 900°C | 250 | 400.112 | ultrapure water | 7 | 24 | 24 | 10 | 200 | 0 |  | 0 | 200 | Clay/mineral | biochar |  | not applicable |  |  | 731 | [5 empty] | 0.042 | 0.22 | [7 empty] | not applicable | not applicable | isotherm | 0.09527553 | -1.021019 | Freundlich | FALSE | Other |  |  | 0.0186988 | Ce_final_mg/L and PFAS_C0_value_mg/L | 0 | 0 | 0 | 4.6747 | 0 | 0 | 0 | FALSE |  | 0 | 0 | 0 | 0 | 0 | 0 | 0 | 0 | 0 | [25 empty] | 15.83 |  | 0.81 | 7.36 | 0.21 | 0.92 | http://dx.doi.org/10.1016/j.scitotenv.2021.149191 | Liu, Na; Wu, Chen; Lyu, Guifen; Li, Mengyan | Efficient adsorptive removal of short-chain perfluoroalkyl acids using reed straw-derived biochar (RESCA) | SCIENCE OF THE TOTAL ENVIRONMENT | 2021
25 | 5 | isotherm_recalculated_at_reference_dose | Freundlich | TRUE | 0.95 | 175 | 25 | 129.7135 | 2.112985 | 0.02356913 | 0.7643087 | std_010217 | 8803 | validation | study_39 | PFOA¦RESCA-900¦isotherm¦NA | RESCA-900 | generic_study_local | study_no + adsorbent_id | study::STUDY39¦adsorbent::RESCA900 | study::STUDY39¦adsorbent::RESCA900 | PFOA | PFCAs | equilibrium_endpoint_reported | RESCA-900 |  | reed straw-derived biochar activated at 900°C | 0.1 | 414.064 | ultrapure water | 7 | 24 | 24 | 10 | 200 | 0 |  | 0 | 200 | Clay/mineral | biochar |  | not applicable |  |  | 731 | [5 empty] | 0.042 | 0.22 | [7 empty] | not applicable | not applicable | isotherm | 17354.2 | 4.239405 | Freundlich | FALSE | Other |  |  | 0.999712 | Ce_final_mg/L and PFAS_C0_value_mg/L | 1 | 0 | 0 | 0.0999712 | 0 | 0 | 1 | FALSE |  | 0 | 0 | 0 | 0 | 0 | 0 | 0 | 0 | 0 | [25 empty] | 17.91 |  | 0.94 | 8.41 | 0.27 | 0.95 | http://dx.doi.org/10.1016/j.scitotenv.2021.149191 | Liu, Na; Wu, Chen; Lyu, Guifen; Li, Mengyan | Efficient adsorptive removal of short-chain perfluoroalkyl acids using reed straw-derived biochar (RESCA) | SCIENCE OF THE TOTAL ENVIRONMENT | 2021
25 | 5 | isotherm_recalculated_at_reference_dose | Freundlich | TRUE | 0.95 | 175 | 25 | 0.1497907 | -0.8245152 | 249.0673 | 0.003730796 | std_010218 | 8803 | validation | study_39 | PFOA¦RESCA-900¦isotherm¦NA | RESCA-900 | generic_study_local | study_no + adsorbent_id | study::STUDY39¦adsorbent::RESCA900 | study::STUDY39¦adsorbent::RESCA900 | PFOA | PFCAs | equilibrium_endpoint_reported | RESCA-900 |  | reed straw-derived biochar activated at 900°C | 250 | 414.064 | ultrapure water | 7 | 24 | 24 | 10 | 200 | 0 |  | 0 | 200 | Clay/mineral | biochar |  | not applicable |  |  | 731 | [5 empty] | 0.042 | 0.22 | [7 empty] | not applicable | not applicable | isotherm | 0.1526993 | -0.8161629 | Freundlich | FALSE | Other |  |  | 0.02963482 | Ce_final_mg/L and PFAS_C0_value_mg/L | 0 | 0 | 0 | 7.408705 | 0 | 0 | 0 | FALSE |  | 0 | 0 | 0 | 0 | 0 | 0 | 0 | 0 | 0 | [25 empty] | 17.91 |  | 0.94 | 8.41 | 0.27 | 0.95 | http://dx.doi.org/10.1016/j.scitotenv.2021.149191 | Liu, Na; Wu, Chen; Lyu, Guifen; Li, Mengyan | Efficient adsorptive removal of short-chain perfluoroalkyl acids using reed straw-derived biochar (RESCA) | SCIENCE OF THE TOTAL ENVIRONMENT | 2021
25 | 5 | isotherm_recalculated_at_reference_dose | Freundlich | TRUE | 0.92 | 175 | 25 | 201.9146 | 2.305168 | 0.01653476 | 0.8346524 | std_010219 | 8804 | validation | study_39 | PFOS¦RESCA-900¦isotherm¦NA | RESCA-900 | generic_study_local | study_no + adsorbent_id | study::STUDY39¦adsorbent::RESCA900 | study::STUDY39¦adsorbent::RESCA900 | PFOS | PFSAs | equilibrium_endpoint_reported | RESCA-900 |  | reed straw-derived biochar activated at 900°C | 0.1 | 500.126 | ultrapure water | 7 | 24 | 24 | 10 | 200 | 0 |  | 0 | 200 | Clay/mineral | biochar |  | not applicable |  |  | 731 | [5 empty] | 0.042 | 0.22 | [7 empty] | not applicable | not applicable | isotherm | 16963.78 | 4.229523 | Freundlich | FALSE | Other |  |  | 0.9997053 | Ce_final_mg/L and PFAS_C0_value_mg/L | 1 | 0 | 0 | 0.09997053 | 0 | 0 | 1 | FALSE |  | 0 | 0 | 0 | 0 | 0 | 0 | 0 | 0 | 0 | [25 empty] | 34.62 |  | 0.96 | 11.43 | 0.3 | 0.92 | http://dx.doi.org/10.1016/j.scitotenv.2021.149191 | Liu, Na; Wu, Chen; Lyu, Guifen; Li, Mengyan | Efficient adsorptive removal of short-chain perfluoroalkyl acids using reed straw-derived biochar (RESCA) | SCIENCE OF THE TOTAL ENVIRONMENT | 2021
25 | 5 | isotherm_recalculated_at_reference_dose | Freundlich | TRUE | 0.92 | 175 | 25 | 0.2406087 | -0.6186886 | 248.5052 | 0.005979252 | std_010220 | 8804 | validation | study_39 | PFOS¦RESCA-900¦isotherm¦NA | RESCA-900 | generic_study_local | study_no + adsorbent_id | study::STUDY39¦adsorbent::RESCA900 | study::STUDY39¦adsorbent::RESCA900 | PFOS | PFSAs | equilibrium_endpoint_reported | RESCA-900 |  | reed straw-derived biochar activated at 900°C | 250 | 500.126 | ultrapure water | 7 | 24 | 24 | 10 | 200 | 0 |  | 0 | 200 | Clay/mineral | biochar |  | not applicable |  |  | 731 | [5 empty] | 0.042 | 0.22 | [7 empty] | not applicable | not applicable | isotherm | 0.2478543 | -0.6058035 | Freundlich | FALSE | Other |  |  | 0.04722965 | Ce_final_mg/L and PFAS_C0_value_mg/L | 0 | 0 | 0 | 11.80741 | 0 | 0 | 0 | FALSE |  | 0 | 0 | 0 | 0 | 0 | 0 | 0 | 0 | 0 | [25 empty] | 34.62 |  | 0.96 | 11.43 | 0.3 | 0.92 | http://dx.doi.org/10.1016/j.scitotenv.2021.149191 | Liu, Na; Wu, Chen; Lyu, Guifen; Li, Mengyan | Efficient adsorptive removal of short-chain perfluoroalkyl acids using reed straw-derived biochar (RESCA) | SCIENCE OF THE TOTAL ENVIRONMENT | 2021
25 | 5 | isotherm_recalculated_at_reference_dose | Freundlich | TRUE | 0.97 | 175 | 25 | 0.8817826 | -0.05463845 | 0.09784309 | 0.02156909 | std_010221 | 8805 | validation | study_39 | PFBA¦GAC¦isotherm¦NA | GAC | specific | canonical name_commercial | specific::FILTRASORB820 | study::STUDY39¦adsorbent::GAC | PFBA | PFCAs | equilibrium_endpoint_reported | GAC | Filtrasorb 820 | granular activated carbon | 0.1 | 214.036 | ultrapure water | 7 | 24 | 24 | 10 | 200 | 0 |  | 0 | 200 | Activated carbon | granular activated carbon | bituminous coal |  | 0.35 |  | 1120 | [5 empty] | 0.056 | 0.407 | [7 empty] | not applicable | not applicable | isotherm | 0.937748 | -0.02791386 | Freundlich | FALSE | AC |  |  | 0.1579299 | Ce_final_mg/L and PFAS_C0_value_mg/L | 0 | 0 | 0 | 0.01579299 | 0 | 0 | 0 | FALSE |  | 0 | 0 | 0 | 0 | 0 | 0 | 0 | 0 | 0 | [24 empty] | 900 | 4.68 |  | 0.99 | 0.34 | 0.59 | 0.97 | http://dx.doi.org/10.1016/j.scitotenv.2021.149191 | Liu, Na; Wu, Chen; Lyu, Guifen; Li, Mengyan | Efficient adsorptive removal of short-chain perfluoroalkyl acids using reed straw-derived biochar (RESCA) | SCIENCE OF THE TOTAL ENVIRONMENT | 2021
25 | 5 | isotherm_recalculated_at_reference_dose | Freundlich | TRUE | 0.97 | 175 | 25 | 0.03535744 | -1.451519 | 249.7792 | 0.0008831554 | std_010222 | 8805 | validation | study_39 | PFBA¦GAC¦isotherm¦NA | GAC | specific | canonical name_commercial | specific::FILTRASORB820 | study::STUDY39¦adsorbent::GAC | PFBA | PFCAs | equilibrium_endpoint_reported | GAC | Filtrasorb 820 | granular activated carbon | 250 | 214.036 | ultrapure water | 7 | 24 | 24 | 10 | 200 | 0 |  | 0 | 200 | Activated carbon | granular activated carbon | bituminous coal |  | 0.35 |  | 1120 | [5 empty] | 0.056 | 0.407 | [7 empty] | not applicable | not applicable | isotherm | 0.03544716 | -1.450419 | Freundlich | FALSE | AC |  |  | 0.007039525 | Ce_final_mg/L and PFAS_C0_value_mg/L | 0 | 0 | 0 | 1.759881 | 0 | 1 | 0 | FALSE |  | 0 | 0 | 0 | 0 | 0 | 0 | 0 | 0 | 0 | [24 empty] | 900 | 4.68 |  | 0.99 | 0.34 | 0.59 | 0.97 | http://dx.doi.org/10.1016/j.scitotenv.2021.149191 | Liu, Na; Wu, Chen; Lyu, Guifen; Li, Mengyan | Efficient adsorptive removal of short-chain perfluoroalkyl acids using reed straw-derived biochar (RESCA) | SCIENCE OF THE TOTAL ENVIRONMENT | 2021
25 | 5 | isotherm_recalculated_at_reference_dose | Freundlich | TRUE | 0.98 | 175 | 25 | 2.194698 | 0.3413749 | 0.09479864 | 0.05201361 | std_010223 | 8806 | validation | study_39 | PFBS¦GAC¦isotherm¦NA | GAC | specific | canonical name_commercial | specific::FILTRASORB820 | study::STUDY39¦adsorbent::GAC | PFBS | PFSAs | equilibrium_endpoint_reported | GAC | Filtrasorb 820 | granular activated carbon | 0.1 | 300.098 | ultrapure water | 7 | 24 | 24 | 10 | 200 | 0 |  | 0 | 200 | Activated carbon | granular activated carbon | bituminous coal |  | 0.35 |  | 1120 | [5 empty] | 0.056 | 0.407 | [7 empty] | not applicable | not applicable | isotherm | 2.653639 | 0.4238419 | Freundlich | FALSE | AC |  |  | 0.346716 | Ce_final_mg/L and PFAS_C0_value_mg/L | 0 | 0 | 0 | 0.0346716 | 0 | 0 | 0 | FALSE |  | 0 | 0 | 0 | 0 | 0 | 0 | 0 | 0 | 0 | [24 empty] | 900 | 5.48 |  | 1 | 0.66 | 0.49 | 0.98 | http://dx.doi.org/10.1016/j.scitotenv.2021.149191 | Liu, Na; Wu, Chen; Lyu, Guifen; Li, Mengyan | Efficient adsorptive removal of short-chain perfluoroalkyl acids using reed straw-derived biochar (RESCA) | SCIENCE OF THE TOTAL ENVIRONMENT | 2021
25 | 5 | isotherm_recalculated_at_reference_dose | Freundlich | TRUE | 0.98 | 175 | 25 | 0.03951966 | -1.403187 | 249.7532 | 0.0009870165 | std_010224 | 8806 | validation | study_39 | PFBS¦GAC¦isotherm¦NA | GAC | specific | canonical name_commercial | specific::FILTRASORB820 | study::STUDY39¦adsorbent::GAC | PFBS | PFSAs | equilibrium_endpoint_reported | GAC | Filtrasorb 820 | granular activated carbon | 250 | 300.098 | ultrapure water | 7 | 24 | 24 | 10 | 200 | 0 |  | 0 | 200 | Activated carbon | granular activated carbon | bituminous coal |  | 0.35 |  | 1120 | [5 empty] | 0.056 | 0.407 | [7 empty] | not applicable | not applicable | isotherm | 0.03965924 | -1.401656 | Freundlich | FALSE | AC |  |  | 0.00786943 | Ce_final_mg/L and PFAS_C0_value_mg/L | 0 | 0 | 0 | 1.967357 | 0 | 1 | 0 | FALSE |  | 0 | 0 | 0 | 0 | 0 | 0 | 0 | 0 | 0 | [24 empty] | 900 | 5.48 |  | 1 | 0.66 | 0.49 | 0.98 | http://dx.doi.org/10.1016/j.scitotenv.2021.149191 | Liu, Na; Wu, Chen; Lyu, Guifen; Li, Mengyan | Efficient adsorptive removal of short-chain perfluoroalkyl acids using reed straw-derived biochar (RESCA) | SCIENCE OF THE TOTAL ENVIRONMENT | 2021
25 | 5 | isotherm_recalculated_at_reference_dose | Freundlich | TRUE | 0.97 | 175 | 25 | 1.674973 | 0.2240078 | 0.09598087 | 0.04019134 | std_010225 | 8807 | validation | study_39 | PFHxA¦GAC¦isotherm¦NA | GAC | specific | canonical name_commercial | specific::FILTRASORB820 | study::STUDY39¦adsorbent::GAC | PFHxA | PFCAs | equilibrium_endpoint_reported | GAC | Filtrasorb 820 | granular activated carbon | 0.1 | 314.05 | ultrapure water | 7 | 24 | 24 | 10 | 200 | 0 |  | 0 | 200 | Activated carbon | granular activated carbon | bituminous coal |  | 0.35 |  | 1120 | [5 empty] | 0.056 | 0.407 | [7 empty] | not applicable | not applicable | isotherm | 1.820942 | 0.2602961 | Freundlich | FALSE | AC |  |  | 0.2669634 | Ce_final_mg/L and PFAS_C0_value_mg/L | 0 | 0 | 0 | 0.02669634 | 0 | 0 | 0 | FALSE |  | 0 | 0 | 0 | 0 | 0 | 0 | 0 | 0 | 0 | [24 empty] | 900 | 10.17 |  | 0.98 | 0.81 | 0.69 | 0.97 | http://dx.doi.org/10.1016/j.scitotenv.2021.149191 | Liu, Na; Wu, Chen; Lyu, Guifen; Li, Mengyan | Efficient adsorptive removal of short-chain perfluoroalkyl acids using reed straw-derived biochar (RESCA) | SCIENCE OF THE TOTAL ENVIRONMENT | 2021
25 | 5 | isotherm_recalculated_at_reference_dose | Freundlich | TRUE | 0.97 | 175 | 25 | 0.1464251 | -0.8343844 | 249.0882 | 0.003647276 | std_010226 | 8807 | validation | study_39 | PFHxA¦GAC¦isotherm¦NA | GAC | specific | canonical name_commercial | specific::FILTRASORB820 | study::STUDY39¦adsorbent::GAC | PFHxA | PFCAs | equilibrium_endpoint_reported | GAC | Filtrasorb 820 | granular activated carbon | 250 | 314.05 | ultrapure water | 7 | 24 | 24 | 10 | 200 | 0 |  | 0 | 200 | Activated carbon | granular activated carbon | bituminous coal |  | 0.35 |  | 1120 | [5 empty] | 0.056 | 0.407 | [7 empty] | not applicable | not applicable | isotherm | 0.1475842 | -0.83096 | Freundlich | FALSE | AC |  |  | 0.02867058 | Ce_final_mg/L and PFAS_C0_value_mg/L | 0 | 0 | 0 | 7.167646 | 0 | 0 | 0 | FALSE |  | 0 | 0 | 0 | 0 | 0 | 0 | 0 | 0 | 0 | [24 empty] | 900 | 10.17 |  | 0.98 | 0.81 | 0.69 | 0.97 | http://dx.doi.org/10.1016/j.scitotenv.2021.149191 | Liu, Na; Wu, Chen; Lyu, Guifen; Li, Mengyan | Efficient adsorptive removal of short-chain perfluoroalkyl acids using reed straw-derived biochar (RESCA) | SCIENCE OF THE TOTAL ENVIRONMENT | 2021
25 | 5 | isotherm_recalculated_at_reference_dose | Freundlich | TRUE | 0.9 | 175 | 25 | 6.172396 | 0.7904538 | 0.08663185 | 0.1336815 | std_010227 | 8808 | validation | study_39 | PFHxS¦GAC¦isotherm¦NA | GAC | specific | canonical name_commercial | specific::FILTRASORB820 | study::STUDY39¦adsorbent::GAC | PFHxS | PFSAs | equilibrium_endpoint_reported | GAC | Filtrasorb 820 | granular activated carbon | 0.1 | 400.112 | ultrapure water | 7 | 24 | 24 | 10 | 200 | 0 |  | 0 | 200 | Activated carbon | granular activated carbon | bituminous coal |  | 0.35 |  | 1120 | [5 empty] | 0.056 | 0.407 | [7 empty] | not applicable | not applicable | isotherm | 10.21951 | 1.00943 | Freundlich | FALSE | AC |  |  | 0.6714743 | Ce_final_mg/L and PFAS_C0_value_mg/L | 0 | 0 | 0 | 0.06714743 | 0 | 0 | 0 | FALSE |  | 0 | 0 | 0 | 0 | 0 | 0 | 0 | 0 | 0 | [24 empty] | 900 | 14.38 |  | 0.96 | 1.73 | 0.48 | 0.9 | http://dx.doi.org/10.1016/j.scitotenv.2021.149191 | Liu, Na; Wu, Chen; Lyu, Guifen; Li, Mengyan | Efficient adsorptive removal of short-chain perfluoroalkyl acids using reed straw-derived biochar (RESCA) | SCIENCE OF THE TOTAL ENVIRONMENT | 2021
25 | 5 | isotherm_recalculated_at_reference_dose | Freundlich | TRUE | 0.9 | 175 | 25 | 0.09810033 | -1.00833 | 249.3884 | 0.002446508 | std_010228 | 8808 | validation | study_39 | PFHxS¦GAC¦isotherm¦NA | GAC | specific | canonical name_commercial | specific::FILTRASORB820 | study::STUDY39¦adsorbent::GAC | PFHxS | PFSAs | equilibrium_endpoint_reported | GAC | Filtrasorb 820 | granular activated carbon | 250 | 400.112 | ultrapure water | 7 | 24 | 24 | 10 | 200 | 0 |  | 0 | 200 | Activated carbon | granular activated carbon | bituminous coal |  | 0.35 |  | 1120 | [5 empty] | 0.056 | 0.407 | [7 empty] | not applicable | not applicable | isotherm | 0.09897926 | -1.004456 | Freundlich | FALSE | AC |  |  | 0.01941158 | Ce_final_mg/L and PFAS_C0_value_mg/L | 0 | 0 | 0 | 4.852896 | 0 | 0 | 0 | FALSE |  | 0 | 0 | 0 | 0 | 0 | 0 | 0 | 0 | 0 | [24 empty] | 900 | 14.38 |  | 0.96 | 1.73 | 0.48 | 0.9 | http://dx.doi.org/10.1016/j.scitotenv.2021.149191 | Liu, Na; Wu, Chen; Lyu, Guifen; Li, Mengyan | Efficient adsorptive removal of short-chain perfluoroalkyl acids using reed straw-derived biochar (RESCA) | SCIENCE OF THE TOTAL ENVIRONMENT | 2021
25 | 5 | isotherm_recalculated_at_reference_dose | Freundlich | TRUE | 0.95 | 175 | 25 | 18.34572 | 1.263535 | 0.06855687 | 0.3144313 | std_010229 | 8809 | validation | study_39 | PFOA¦GAC¦isotherm¦NA | GAC | specific | canonical name_commercial | specific::FILTRASORB820 | study::STUDY39¦adsorbent::GAC | PFOA | PFCAs | equilibrium_endpoint_reported | GAC | Filtrasorb 820 | granular activated carbon | 0.1 | 414.064 | ultrapure water | 7 | 24 | 24 | 10 | 200 | 0 |  | 0 | 200 | Activated carbon | granular activated carbon | bituminous coal |  | 0.35 |  | 1120 | [5 empty] | 0.056 | 0.407 | [7 empty] | not applicable | not applicable | isotherm | 65.2004 | 1.81425 | Freundlich | FALSE | AC |  |  | 0.9287753 | Ce_final_mg/L and PFAS_C0_value_mg/L | 0 | 0 | 0 | 0.09287753 | 0 | 0 | 0 | FALSE |  | 0 | 0 | 0 | 0 | 0 | 0 | 0 | 0 | 0 | [24 empty] | 900 | 19.26 |  | 1 | 4.09 | 0.44 | 0.95 | http://dx.doi.org/10.1016/j.scitotenv.2021.149191 | Liu, Na; Wu, Chen; Lyu, Guifen; Li, Mengyan | Efficient adsorptive removal of short-chain perfluoroalkyl acids using reed straw-derived biochar (RESCA) | SCIENCE OF THE TOTAL ENVIRONMENT | 2021
25 | 5 | isotherm_recalculated_at_reference_dose | Freundlich | TRUE | 0.95 | 175 | 25 | 0.1862115 | -0.7299935 | 248.8416 | 0.004633716 | std_010230 | 8809 | validation | study_39 | PFOA¦GAC¦isotherm¦NA | GAC | specific | canonical name_commercial | specific::FILTRASORB820 | study::STUDY39¦adsorbent::GAC | PFOA | PFCAs | equilibrium_endpoint_reported | GAC | Filtrasorb 820 | granular activated carbon | 250 | 414.064 | ultrapure water | 7 | 24 | 24 | 10 | 200 | 0 |  | 0 | 200 | Activated carbon | granular activated carbon | bituminous coal |  | 0.35 |  | 1120 | [5 empty] | 0.056 | 0.407 | [7 empty] | not applicable | not applicable | isotherm | 0.1896403 | -0.7220694 | Freundlich | FALSE | AC |  |  | 0.03654208 | Ce_final_mg/L and PFAS_C0_value_mg/L | 0 | 0 | 0 | 9.135521 | 0 | 0 | 0 | FALSE |  | 0 | 0 | 0 | 0 | 0 | 0 | 0 | 0 | 0 | [24 empty] | 900 | 19.26 |  | 1 | 4.09 | 0.44 | 0.95 | http://dx.doi.org/10.1016/j.scitotenv.2021.149191 | Liu, Na; Wu, Chen; Lyu, Guifen; Li, Mengyan | Efficient adsorptive removal of short-chain perfluoroalkyl acids using reed straw-derived biochar (RESCA) | SCIENCE OF THE TOTAL ENVIRONMENT | 2021
25 | 5 | isotherm_recalculated_at_reference_dose | Freundlich | TRUE | 0.93 | 175 | 25 | 21.10944 | 1.324477 | 0.06545634 | 0.3454366 | std_010231 | 8810 | validation | study_39 | PFOS¦GAC¦isotherm¦NA | GAC | specific | canonical name_commercial | specific::FILTRASORB820 | study::STUDY39¦adsorbent::GAC | PFOS | PFSAs | equilibrium_endpoint_reported | GAC | Filtrasorb 820 | granular activated carbon | 0.1 | 500.126 | ultrapure water | 7 | 24 | 24 | 10 | 200 | 0 |  | 0 | 200 | Activated carbon | granular activated carbon | bituminous coal |  | 0.35 |  | 1120 | [5 empty] | 0.056 | 0.407 | [7 empty] | not applicable | not applicable | isotherm | 60.50014 | 1.781756 | Freundlich | FALSE | AC |  |  | 0.9236643 | Ce_final_mg/L and PFAS_C0_value_mg/L | 0 | 0 | 0 | 0.09236643 | 0 | 0 | 0 | FALSE |  | 0 | 0 | 0 | 0 | 0 | 0 | 0 | 0 | 0 | [24 empty] | 900 | 55.79 |  | 0.96 | 5.55 | 0.51 | 0.93 | http://dx.doi.org/10.1016/j.scitotenv.2021.149191 | Liu, Na; Wu, Chen; Lyu, Guifen; Li, Mengyan | Efficient adsorptive removal of short-chain perfluoroalkyl acids using reed straw-derived biochar (RESCA) | SCIENCE OF THE TOTAL ENVIRONMENT | 2021
25 | 5 | isotherm_recalculated_at_reference_dose | Freundlich | TRUE | 0.93 | 175 | 25 | 0.3726281 | -0.4287244 | 247.6926 | 0.009229722 | std_010232 | 8810 | validation | study_39 | PFOS¦GAC¦isotherm¦NA | GAC | specific | canonical name_commercial | specific::FILTRASORB820 | study::STUDY39¦adsorbent::GAC | PFOS | PFSAs | equilibrium_endpoint_reported | GAC | Filtrasorb 820 | granular activated carbon | 250 | 500.126 | ultrapure water | 7 | 24 | 24 | 10 | 200 | 0 |  | 0 | 200 | Activated carbon | granular activated carbon | bituminous coal |  | 0.35 |  | 1120 | [5 empty] | 0.056 | 0.407 | [7 empty] | not applicable | not applicable | isotherm | 0.3846578 | -0.4149254 | Freundlich | FALSE | AC |  |  | 0.07143589 | Ce_final_mg/L and PFAS_C0_value_mg/L | 0 | 0 | 0 | 17.85897 | 0 | 0 | 0 | FALSE |  | 0 | 0 | 0 | 0 | 0 | 0 | 0 | 0 | 0 | [24 empty] | 900 | 55.79 |  | 0.96 | 5.55 | 0.51 | 0.93 | http://dx.doi.org/10.1016/j.scitotenv.2021.149191 | Liu, Na; Wu, Chen; Lyu, Guifen; Li, Mengyan | Efficient adsorptive removal of short-chain perfluoroalkyl acids using reed straw-derived biochar (RESCA) | SCIENCE OF THE TOTAL ENVIRONMENT | 2021
25 | 5 | isotherm_recalculated_at_reference_dose | Freundlich | TRUE | 0.942 | 25 | 25 | 6.209223 | 0.7930372 | 17.31256 | 0.1343719 | std_010252 | 8827 | validation | study_65 | PFOA¦GAC-20x50¦isotherm¦NA | GAC-20x50 | generic_study_local | study_no + adsorbent_id | study::STUDY65¦adsorbent::GAC20X50 | study::STUDY65¦adsorbent::GAC20X50 | PFOA | PFCAs | equilibrium_endpoint_reported | GAC-20x50 |  | granular activated carbon (20x50 mesh) | 20 | 414.064 | ultrapure water | 7 |  | 96 | 100 | 165 | 0 |  | 0 | 50 | Activated carbon | granular activated carbon | coconut |  | 0.575 | 16.2 | 1191 | [7 empty] | 0.39 | [6 empty] | not applicable | not applicable | isotherm | 6.8547 | 0.8359884 | Freundlich | FALSE | AC |  |  | 0.2552514 | Ce_final_mg/L and PFAS_C0_value_mg/L | 0 | 0 | 0 | 5.105028 | 0 | 0 | 0 | FALSE |  | 0 | 0 | 0 | 0 | 0 | 0 | 0 | 0 | 0 | [25 empty] | 53.82832 | 5.380811 | 0.87 | 40.48575 | 0.3424658 | 0.942 | https://doi.org/10.3934/environsci.20220010 | Kanchanapiya, P; Songngam, S; Tantisattayakul, T | The Adsorption of Perfluorooctanoic Acid on Coconut Shell Activated Carbons | AIMS ENVIRONMENTAL SCIENCE | 2022
25 | 5 | isotherm_recalculated_at_reference_dose | Freundlich | TRUE | 0.942 | 3975 | 25 | 6.209223 | 0.7930372 | 17.31256 | 0.1343719 | std_010253 | 8827 | validation | study_65 | PFOA¦GAC-20x50¦isotherm¦NA | GAC-20x50 | generic_study_local | study_no + adsorbent_id | study::STUDY65¦adsorbent::GAC20X50 | study::STUDY65¦adsorbent::GAC20X50 | PFOA | PFCAs | equilibrium_endpoint_reported | GAC-20x50 |  | granular activated carbon (20x50 mesh) | 20 | 414.064 | ultrapure water | 7 |  | 96 | 100 | 165 | 0 |  | 0 | 4000 | Activated carbon | granular activated carbon | coconut |  | 0.575 | 16.2 | 1191 | [7 empty] | 0.39 | [6 empty] | not applicable | not applicable | isotherm | 2245.913 | 3.351393 | Freundlich | FALSE | AC |  |  | 0.9998887 | Ce_final_mg/L and PFAS_C0_value_mg/L | 1 | 0 | 0 | 19.99777 | 0 | 0 | 1 | FALSE |  | 0 | 0 | 0 | 0 | 0 | 0 | 0 | 0 | 0 | [25 empty] | 53.82832 | 5.380811 | 0.87 | 40.48575 | 0.3424658 | 0.942 | https://doi.org/10.3934/environsci.20220010 | Kanchanapiya, P; Songngam, S; Tantisattayakul, T | The Adsorption of Perfluorooctanoic Acid on Coconut Shell Activated Carbons | AIMS ENVIRONMENTAL SCIENCE | 2022
25 | 5 | isotherm_recalculated_at_reference_dose | Freundlich | TRUE | 0.97 | -22.5 | 25 | 37.1266 | 1.569685 | 0.1037256 | 0.4813722 | std_010287 | 8852 | validation | study_78 | PFOA¦C-virgin¦isotherm¦Water_matrix_raw_water | C-virgin | generic_study_local | study_no + adsorbent_id | study::STUDY78¦adsorbent::CVIRGIN | study::STUDY78¦adsorbent::CVIRGIN | PFOA | PFCAs | equilibrium_endpoint_reported | C-virgin |  | virgin PAC | 0.2 | 414.064 | others | 8.26 |  | 48 |  |  | 2.38 |  |  | 2.5 | Activated carbon | powdered activated carbon | wood |  |  | 41.7 | 917 | [5 empty] | 0.74 | 0.22 | 0.96 | [6 empty] | not applicable | not applicable | isotherm | 48.17781 | 1.682847 | Freundlich | TRUE | AC | Water_matrix_raw_water |  | 0.1074971 | Ce_final_mg/L and PFAS_C0_value_mg/L | 0 | 0 | 0 | 0.02149942 | 0 | 0 | 0 | FALSE | [38 empty] | 110.1691 | 1.48 | 0.97 | https://doi.org/10.1016/j.watres.2024.121919 | Huang, X; Huang, JH; Wang, KY; Hao, MM; Geng, MZ; Shi, BY; Hu, CZ | Comparison of perfluoroalkyl substance adsorption performance by inorganic and organic silicon modified activated carbon | WATER RESEARCH | 2024
25 | 5 | isotherm_recalculated_at_reference_dose | Freundlich | TRUE | 0.97 | -20 | 25 | 37.1266 | 1.569685 | 0.1037256 | 0.4813722 | std_010288 | 8852 | validation | study_78 | PFOA¦C-virgin¦isotherm¦Water_matrix_raw_water | C-virgin | generic_study_local | study_no + adsorbent_id | study::STUDY78¦adsorbent::CVIRGIN | study::STUDY78¦adsorbent::CVIRGIN | PFOA | PFCAs | equilibrium_endpoint_reported | C-virgin |  | virgin PAC | 0.2 | 414.064 | others | 8.26 |  | 48 |  |  | 2.38 |  |  | 5 | Activated carbon | powdered activated carbon | wood |  |  | 41.7 | 917 | [5 empty] | 0.74 | 0.22 | 0.96 | [6 empty] | not applicable | not applicable | isotherm | 46.06245 | 1.663347 | Freundlich | TRUE | AC | Water_matrix_raw_water |  | 0.1871982 | Ce_final_mg/L and PFAS_C0_value_mg/L | 0 | 0 | 0 | 0.03743964 | 0 | 0 | 0 | FALSE | [38 empty] | 110.1691 | 1.48 | 0.97 | https://doi.org/10.1016/j.watres.2024.121919 | Huang, X; Huang, JH; Wang, KY; Hao, MM; Geng, MZ; Shi, BY; Hu, CZ | Comparison of perfluoroalkyl substance adsorption performance by inorganic and organic silicon modified activated carbon | WATER RESEARCH | 2024
25 | 5 | isotherm_recalculated_at_reference_dose | Freundlich | TRUE | 0.97 | -15 | 25 | 37.1266 | 1.569685 | 0.1037256 | 0.4813722 | std_010289 | 8852 | validation | study_78 | PFOA¦C-virgin¦isotherm¦Water_matrix_raw_water | C-virgin | generic_study_local | study_no + adsorbent_id | study::STUDY78¦adsorbent::CVIRGIN | study::STUDY78¦adsorbent::CVIRGIN | PFOA | PFCAs | equilibrium_endpoint_reported | C-virgin |  | virgin PAC | 0.2 | 414.064 | others | 8.26 |  | 48 |  |  | 2.38 |  |  | 10 | Activated carbon | powdered activated carbon | wood |  |  | 41.7 | 917 | [5 empty] | 0.74 | 0.22 | 0.96 | [6 empty] | not applicable | not applicable | isotherm | 42.87252 | 1.632179 | Freundlich | TRUE | AC | Water_matrix_raw_water |  | 0.3000753 | Ce_final_mg/L and PFAS_C0_value_mg/L | 0 | 0 | 0 | 0.06001507 | 0 | 0 | 0 | FALSE | [38 empty] | 110.1691 | 1.48 | 0.97 | https://doi.org/10.1016/j.watres.2024.121919 | Huang, X; Huang, JH; Wang, KY; Hao, MM; Geng, MZ; Shi, BY; Hu, CZ | Comparison of perfluoroalkyl substance adsorption performance by inorganic and organic silicon modified activated carbon | WATER RESEARCH | 2024
25 | 5 | isotherm_recalculated_at_reference_dose | Freundlich | TRUE | 0.97 | -10 | 25 | 37.1266 | 1.569685 | 0.1037256 | 0.4813722 | std_010290 | 8852 | validation | study_78 | PFOA¦C-virgin¦isotherm¦Water_matrix_raw_water | C-virgin | generic_study_local | study_no + adsorbent_id | study::STUDY78¦adsorbent::CVIRGIN | study::STUDY78¦adsorbent::CVIRGIN | PFOA | PFCAs | equilibrium_endpoint_reported | C-virgin |  | virgin PAC | 0.2 | 414.064 | others | 8.26 |  | 48 |  |  | 2.38 |  |  | 15 | Activated carbon | powdered activated carbon | wood |  |  | 41.7 | 917 | [5 empty] | 0.74 | 0.22 | 0.96 | [6 empty] | not applicable | not applicable | isotherm | 40.5116 | 1.607579 | Freundlich | TRUE | AC | Water_matrix_raw_water |  | 0.3779833 | Ce_final_mg/L and PFAS_C0_value_mg/L | 0 | 0 | 0 | 0.07559667 | 0 | 0 | 0 | FALSE | [38 empty] | 110.1691 | 1.48 | 0.97 | https://doi.org/10.1016/j.watres.2024.121919 | Huang, X; Huang, JH; Wang, KY; Hao, MM; Geng, MZ; Shi, BY; Hu, CZ | Comparison of perfluoroalkyl substance adsorption performance by inorganic and organic silicon modified activated carbon | WATER RESEARCH | 2024
25 | 5 | isotherm_recalculated_at_reference_dose | Freundlich | TRUE | 0.96 | -22.5 | 25 | 328.375 | 2.51637 | 0.021717 | 0.891415 | std_010291 | 8853 | validation | study_78 | PFOA¦C-OS¦isotherm¦Water_matrix_DI_water | C-OS | generic_study_local | study_no + adsorbent_id | study::STUDY78¦adsorbent::COS | study::STUDY78¦adsorbent::COS | PFOA | PFCAs | equilibrium_endpoint_reported | C-OS |  | organic silicon modified AC | 0.2 | 414.064 | ultrapure water | 7 |  | 48 |  |  | 0 |  | 0 | 2.5 | Activated carbon | unclassified |  |  |  | 31.7 | 1458 | [5 empty] | 0.73 | 0.42 | 1.15 | [6 empty] | not applicable | not applicable | isotherm | 150.6426 | 2.177948 | Freundlich | FALSE | AC | Water_matrix_DI_water |  | 0.273576 | Ce_final_mg/L and PFAS_C0_value_mg/L | 0 | 0 | 0 | 0.05471519 | 0 | 0 | 0 | FALSE |  | 0 | 0 | 0 | 0 | 0 | 0 | 0 | 0 | 0 |  | 0 | 0 | 0 | 0 | 0 | 0 | 0 | 0 | 0 | 0 | 0 | 0 | 0 | 0 | 0 | 0 | 1 | 0 | [9 empty] | 68.30586 | 0.59 | 0.96 | https://doi.org/10.1016/j.watres.2024.121919 | Huang, X; Huang, JH; Wang, KY; Hao, MM; Geng, MZ; Shi, BY; Hu, CZ | Comparison of perfluoroalkyl substance adsorption performance by inorganic and organic silicon modified activated carbon | WATER RESEARCH | 2024
25 | 5 | isotherm_recalculated_at_reference_dose | Freundlich | TRUE | 0.96 | -20 | 25 | 328.375 | 2.51637 | 0.021717 | 0.891415 | std_010292 | 8853 | validation | study_78 | PFOA¦C-OS¦isotherm¦Water_matrix_DI_water | C-OS | generic_study_local | study_no + adsorbent_id | study::STUDY78¦adsorbent::COS | study::STUDY78¦adsorbent::COS | PFOA | PFCAs | equilibrium_endpoint_reported | C-OS |  | organic silicon modified AC | 0.2 | 414.064 | ultrapure water | 7 |  | 48 |  |  | 0 |  | 0 | 5 | Activated carbon | unclassified |  |  |  | 31.7 | 1458 | [5 empty] | 0.73 | 0.42 | 1.15 | [6 empty] | not applicable | not applicable | isotherm | 170.0613 | 2.230606 | Freundlich | FALSE | AC | Water_matrix_DI_water |  | 0.4595491 | Ce_final_mg/L and PFAS_C0_value_mg/L | 0 | 0 | 0 | 0.09190981 | 0 | 0 | 0 | FALSE |  | 0 | 0 | 0 | 0 | 0 | 0 | 0 | 0 | 0 |  | 0 | 0 | 0 | 0 | 0 | 0 | 0 | 0 | 0 | 0 | 0 | 0 | 0 | 0 | 0 | 0 | 1 | 0 | [9 empty] | 68.30586 | 0.59 | 0.96 | https://doi.org/10.1016/j.watres.2024.121919 | Huang, X; Huang, JH; Wang, KY; Hao, MM; Geng, MZ; Shi, BY; Hu, CZ | Comparison of perfluoroalkyl substance adsorption performance by inorganic and organic silicon modified activated carbon | WATER RESEARCH | 2024
25 | 5 | isotherm_recalculated_at_reference_dose | Freundlich | TRUE | 0.96 | -15 | 25 | 328.375 | 2.51637 | 0.021717 | 0.891415 | std_010293 | 8853 | validation | study_78 | PFOA¦C-OS¦isotherm¦Water_matrix_DI_water | C-OS | generic_study_local | study_no + adsorbent_id | study::STUDY78¦adsorbent::COS | study::STUDY78¦adsorbent::COS | PFOA | PFCAs | equilibrium_endpoint_reported | C-OS |  | organic silicon modified AC | 0.2 | 414.064 | ultrapure water | 7 |  | 48 |  |  | 0 |  | 0 | 10 | Activated carbon | unclassified |  |  |  | 31.7 | 1458 | [5 empty] | 0.73 | 0.42 | 1.15 | [6 empty] | not applicable | not applicable | isotherm | 210.184 | 2.3226 | Freundlich | FALSE | AC | Water_matrix_DI_water |  | 0.6776107 | Ce_final_mg/L and PFAS_C0_value_mg/L | 0 | 0 | 0 | 0.1355221 | 0 | 0 | 0 | FALSE |  | 0 | 0 | 0 | 0 | 0 | 0 | 0 | 0 | 0 |  | 0 | 0 | 0 | 0 | 0 | 0 | 0 | 0 | 0 | 0 | 0 | 0 | 0 | 0 | 0 | 0 | 1 | 0 | [9 empty] | 68.30586 | 0.59 | 0.96 | https://doi.org/10.1016/j.watres.2024.121919 | Huang, X; Huang, JH; Wang, KY; Hao, MM; Geng, MZ; Shi, BY; Hu, CZ | Comparison of perfluoroalkyl substance adsorption performance by inorganic and organic silicon modified activated carbon | WATER RESEARCH | 2024
25 | 5 | isotherm_recalculated_at_reference_dose | Freundlich | TRUE | 0.96 | -10 | 25 | 328.375 | 2.51637 | 0.021717 | 0.891415 | std_010294 | 8853 | validation | study_78 | PFOA¦C-OS¦isotherm¦Water_matrix_DI_water | C-OS | generic_study_local | study_no + adsorbent_id | study::STUDY78¦adsorbent::COS | study::STUDY78¦adsorbent::COS | PFOA | PFCAs | equilibrium_endpoint_reported | C-OS |  | organic silicon modified AC | 0.2 | 414.064 | ultrapure water | 7 |  | 48 |  |  | 0 |  | 0 | 15 | Activated carbon | unclassified |  |  |  | 31.7 | 1458 | [5 empty] | 0.73 | 0.42 | 1.15 | [6 empty] | not applicable | not applicable | isotherm | 250.4601 | 2.398739 | Freundlich | FALSE | AC | Water_matrix_DI_water |  | 0.7897792 | Ce_final_mg/L and PFAS_C0_value_mg/L | 0 | 0 | 0 | 0.1579558 | 0 | 0 | 0 | FALSE |  | 0 | 0 | 0 | 0 | 0 | 0 | 0 | 0 | 0 |  | 0 | 0 | 0 | 0 | 0 | 0 | 0 | 0 | 0 | 0 | 0 | 0 | 0 | 0 | 0 | 0 | 1 | 0 | [9 empty] | 68.30586 | 0.59 | 0.96 | https://doi.org/10.1016/j.watres.2024.121919 | Huang, X; Huang, JH; Wang, KY; Hao, MM; Geng, MZ; Shi, BY; Hu, CZ | Comparison of perfluoroalkyl substance adsorption performance by inorganic and organic silicon modified activated carbon | WATER RESEARCH | 2024
25 | 5 | isotherm_recalculated_at_reference_dose | Freundlich | TRUE | 0.98 | -22.5 | 25 | 62.43075 | 1.795399 | 0.07810155 | 0.6094923 | std_010295 | 8854 | validation | study_78 | PFOA¦C-OS¦isotherm¦Water_matrix_raw_water | C-OS | generic_study_local | study_no + adsorbent_id | study::STUDY78¦adsorbent::COS | study::STUDY78¦adsorbent::COS | PFOA | PFCAs | equilibrium_endpoint_reported | C-OS |  | organic silicon modified AC | 0.2 | 414.064 | others | 8.26 |  | 48 |  |  | 2.38 |  |  | 2.5 | Activated carbon | unclassified |  |  |  | 31.7 | 1458 | [5 empty] | 0.73 | 0.42 | 1.15 | [6 empty] | not applicable | not applicable | isotherm | 73.41554 | 1.865788 | Freundlich | TRUE | AC | Water_matrix_raw_water |  | 0.1550763 | Ce_final_mg/L and PFAS_C0_value_mg/L | 0 | 0 | 0 | 0.03101526 | 0 | 0 | 0 | FALSE | [11 empty] | 0 | 0 | 0 | 0 | 0 | 0 | 0 | 0 | 0 | 0 | 0 | 0 | 0 | 0 | 0 | 0 | 1 | 0 | [9 empty] | 106.6449 | 1.21 | 0.98 | https://doi.org/10.1016/j.watres.2024.121919 | Huang, X; Huang, JH; Wang, KY; Hao, MM; Geng, MZ; Shi, BY; Hu, CZ | Comparison of perfluoroalkyl substance adsorption performance by inorganic and organic silicon modified activated carbon | WATER RESEARCH | 2024
25 | 5 | isotherm_recalculated_at_reference_dose | Freundlich | TRUE | 0.98 | -20 | 25 | 62.43075 | 1.795399 | 0.07810155 | 0.6094923 | std_010296 | 8854 | validation | study_78 | PFOA¦C-OS¦isotherm¦Water_matrix_raw_water | C-OS | generic_study_local | study_no + adsorbent_id | study::STUDY78¦adsorbent::COS | study::STUDY78¦adsorbent::COS | PFOA | PFCAs | equilibrium_endpoint_reported | C-OS |  | organic silicon modified AC | 0.2 | 414.064 | others | 8.26 |  | 48 |  |  | 2.38 |  |  | 5 | Activated carbon | unclassified |  |  |  | 31.7 | 1458 | [5 empty] | 0.73 | 0.42 | 1.15 | [6 empty] | not applicable | not applicable | isotherm | 71.34025 | 1.853335 | Freundlich | TRUE | AC | Water_matrix_raw_water |  | 0.262918 | Ce_final_mg/L and PFAS_C0_value_mg/L | 0 | 0 | 0 | 0.05258361 | 0 | 0 | 0 | FALSE | [11 empty] | 0 | 0 | 0 | 0 | 0 | 0 | 0 | 0 | 0 | 0 | 0 | 0 | 0 | 0 | 0 | 0 | 1 | 0 | [9 empty] | 106.6449 | 1.21 | 0.98 | https://doi.org/10.1016/j.watres.2024.121919 | Huang, X; Huang, JH; Wang, KY; Hao, MM; Geng, MZ; Shi, BY; Hu, CZ | Comparison of perfluoroalkyl substance adsorption performance by inorganic and organic silicon modified activated carbon | WATER RESEARCH | 2024
25 | 5 | isotherm_recalculated_at_reference_dose | Freundlich | TRUE | 0.98 | -15 | 25 | 62.43075 | 1.795399 | 0.07810155 | 0.6094923 | std_010297 | 8854 | validation | study_78 | PFOA¦C-OS¦isotherm¦Water_matrix_raw_water | C-OS | generic_study_local | study_no + adsorbent_id | study::STUDY78¦adsorbent::COS | study::STUDY78¦adsorbent::COS | PFOA | PFCAs | equilibrium_endpoint_reported | C-OS |  | organic silicon modified AC | 0.2 | 414.064 | others | 8.26 |  | 48 |  |  | 2.38 |  |  | 10 | Activated carbon | unclassified |  |  |  | 31.7 | 1458 | [5 empty] | 0.73 | 0.42 | 1.15 | [6 empty] | not applicable | not applicable | isotherm | 68.19254 | 1.833737 | Freundlich | TRUE | AC | Water_matrix_raw_water |  | 0.4054433 | Ce_final_mg/L and PFAS_C0_value_mg/L | 0 | 0 | 0 | 0.08108866 | 0 | 0 | 0 | FALSE | [11 empty] | 0 | 0 | 0 | 0 | 0 | 0 | 0 | 0 | 0 | 0 | 0 | 0 | 0 | 0 | 0 | 0 | 1 | 0 | [9 empty] | 106.6449 | 1.21 | 0.98 | https://doi.org/10.1016/j.watres.2024.121919 | Huang, X; Huang, JH; Wang, KY; Hao, MM; Geng, MZ; Shi, BY; Hu, CZ | Comparison of perfluoroalkyl substance adsorption performance by inorganic and organic silicon modified activated carbon | WATER RESEARCH | 2024
25 | 5 | isotherm_recalculated_at_reference_dose | Freundlich | TRUE | 0.98 | -10 | 25 | 62.43075 | 1.795399 | 0.07810155 | 0.6094923 | std_010298 | 8854 | validation | study_78 | PFOA¦C-OS¦isotherm¦Water_matrix_raw_water | C-OS | generic_study_local | study_no + adsorbent_id | study::STUDY78¦adsorbent::COS | study::STUDY78¦adsorbent::COS | PFOA | PFCAs | equilibrium_endpoint_reported | C-OS |  | organic silicon modified AC | 0.2 | 414.064 | others | 8.26 |  | 48 |  |  | 2.38 |  |  | 15 | Activated carbon | unclassified |  |  |  | 31.7 | 1458 | [5 empty] | 0.73 | 0.42 | 1.15 | [6 empty] | not applicable | not applicable | isotherm | 65.84239 | 1.818506 | Freundlich | TRUE | AC | Water_matrix_raw_water |  | 0.4968897 | Ce_final_mg/L and PFAS_C0_value_mg/L | 0 | 0 | 0 | 0.09937795 | 0 | 0 | 0 | FALSE | [11 empty] | 0 | 0 | 0 | 0 | 0 | 0 | 0 | 0 | 0 | 0 | 0 | 0 | 0 | 0 | 0 | 0 | 1 | 0 | [9 empty] | 106.6449 | 1.21 | 0.98 | https://doi.org/10.1016/j.watres.2024.121919 | Huang, X; Huang, JH; Wang, KY; Hao, MM; Geng, MZ; Shi, BY; Hu, CZ | Comparison of perfluoroalkyl substance adsorption performance by inorganic and organic silicon modified activated carbon | WATER RESEARCH | 2024
25 | 5 | isotherm_recalculated_at_reference_dose | Freundlich | TRUE | 0.99 | -22.5 | 25 | 635.1122 | 2.80285 | 0.01184988 | 0.9407506 | std_010299 | 8855 | validation | study_78 | PFOA¦C-IS¦isotherm¦Water_matrix_DI_water | C-IS | generic_study_local | study_no + adsorbent_id | study::STUDY78¦adsorbent::CIS | study::STUDY78¦adsorbent::CIS | PFOA | PFCAs | equilibrium_endpoint_reported | C-IS |  | inorganic silicon modified AC | 0.2 | 414.064 | ultrapure water | 7 |  | 48 |  |  | 0 |  | 0 | 2.5 | Activated carbon | unclassified |  |  |  | 42.5 | 897 | [5 empty] | 0.76 | 0.19 | 0.95 | [6 empty] | not applicable | not applicable | isotherm | 204.2799 | 2.310226 | Freundlich | FALSE | AC | Water_matrix_DI_water |  | 0.3380551 | Ce_final_mg/L and PFAS_C0_value_mg/L | 0 | 0 | 0 | 0.06761102 | 0 | 0 | 0 | FALSE |  | 0 | 0 | 0 | 0 | 0 | 0 | 0 | 0 | 0 | [28 empty] | 78.97616 | 0.53 | 0.99 | https://doi.org/10.1016/j.watres.2024.121919 | Huang, X; Huang, JH; Wang, KY; Hao, MM; Geng, MZ; Shi, BY; Hu, CZ | Comparison of perfluoroalkyl substance adsorption performance by inorganic and organic silicon modified activated carbon | WATER RESEARCH | 2024
25 | 5 | isotherm_recalculated_at_reference_dose | Freundlich | TRUE | 0.99 | -20 | 25 | 635.1122 | 2.80285 | 0.01184988 | 0.9407506 | std_010300 | 8855 | validation | study_78 | PFOA¦C-IS¦isotherm¦Water_matrix_DI_water | C-IS | generic_study_local | study_no + adsorbent_id | study::STUDY78¦adsorbent::CIS | study::STUDY78¦adsorbent::CIS | PFOA | PFCAs | equilibrium_endpoint_reported | C-IS |  | inorganic silicon modified AC | 0.2 | 414.064 | ultrapure water | 7 |  | 48 |  |  | 0 |  | 0 | 5 | Activated carbon | unclassified |  |  |  | 42.5 | 897 | [5 empty] | 0.76 | 0.19 | 0.95 | [6 empty] | not applicable | not applicable | isotherm | 245.0692 | 2.389289 | Freundlich | FALSE | AC | Water_matrix_DI_water |  | 0.5506317 | Ce_final_mg/L and PFAS_C0_value_mg/L | 0 | 0 | 0 | 0.1101263 | 0 | 0 | 0 | FALSE |  | 0 | 0 | 0 | 0 | 0 | 0 | 0 | 0 | 0 | [28 empty] | 78.97616 | 0.53 | 0.99 | https://doi.org/10.1016/j.watres.2024.121919 | Huang, X; Huang, JH; Wang, KY; Hao, MM; Geng, MZ; Shi, BY; Hu, CZ | Comparison of perfluoroalkyl substance adsorption performance by inorganic and organic silicon modified activated carbon | WATER RESEARCH | 2024
25 | 5 | isotherm_recalculated_at_reference_dose | Freundlich | TRUE | 0.99 | -15 | 25 | 635.1122 | 2.80285 | 0.01184988 | 0.9407506 | std_010301 | 8855 | validation | study_78 | PFOA¦C-IS¦isotherm¦Water_matrix_DI_water | C-IS | generic_study_local | study_no + adsorbent_id | study::STUDY78¦adsorbent::CIS | study::STUDY78¦adsorbent::CIS | PFOA | PFCAs | equilibrium_endpoint_reported | C-IS |  | inorganic silicon modified AC | 0.2 | 414.064 | ultrapure water | 7 |  | 48 |  |  | 0 |  | 0 | 10 | Activated carbon | unclassified |  |  |  | 42.5 | 897 | [5 empty] | 0.76 | 0.19 | 0.95 | [6 empty] | not applicable | not applicable | isotherm | 336.2807 | 2.526702 | Freundlich | FALSE | AC | Water_matrix_DI_water |  | 0.7707898 | Ce_final_mg/L and PFAS_C0_value_mg/L | 0 | 0 | 0 | 0.154158 | 0 | 0 | 0 | FALSE |  | 0 | 0 | 0 | 0 | 0 | 0 | 0 | 0 | 0 | [28 empty] | 78.97616 | 0.53 | 0.99 | https://doi.org/10.1016/j.watres.2024.121919 | Huang, X; Huang, JH; Wang, KY; Hao, MM; Geng, MZ; Shi, BY; Hu, CZ | Comparison of perfluoroalkyl substance adsorption performance by inorganic and organic silicon modified activated carbon | WATER RESEARCH | 2024
25 | 5 | isotherm_recalculated_at_reference_dose | Freundlich | TRUE | 0.99 | -10 | 25 | 635.1122 | 2.80285 | 0.01184988 | 0.9407506 | std_010302 | 8855 | validation | study_78 | PFOA¦C-IS¦isotherm¦Water_matrix_DI_water | C-IS | generic_study_local | study_no + adsorbent_id | study::STUDY78¦adsorbent::CIS | study::STUDY78¦adsorbent::CIS | PFOA | PFCAs | equilibrium_endpoint_reported | C-IS |  | inorganic silicon modified AC | 0.2 | 414.064 | ultrapure water | 7 |  | 48 |  |  | 0 |  | 0 | 15 | Activated carbon | unclassified |  |  |  | 42.5 | 897 | [5 empty] | 0.76 | 0.19 | 0.95 | [6 empty] | not applicable | not applicable | isotherm | 434.1231 | 2.637613 | Freundlich | FALSE | AC | Water_matrix_DI_water |  | 0.8668769 | Ce_final_mg/L and PFAS_C0_value_mg/L | 0 | 0 | 0 | 0.1733754 | 0 | 0 | 0 | FALSE |  | 0 | 0 | 0 | 0 | 0 | 0 | 0 | 0 | 0 | [28 empty] | 78.97616 | 0.53 | 0.99 | https://doi.org/10.1016/j.watres.2024.121919 | Huang, X; Huang, JH; Wang, KY; Hao, MM; Geng, MZ; Shi, BY; Hu, CZ | Comparison of perfluoroalkyl substance adsorption performance by inorganic and organic silicon modified activated carbon | WATER RESEARCH | 2024
25 | 5 | isotherm_recalculated_at_reference_dose | Freundlich | TRUE | 0.94 | -22.5 | 25 | 93.36749 | 1.970196 | 0.05998463 | 0.7000768 | std_010303 | 8856 | validation | study_78 | PFOA¦C-IS¦isotherm¦Water_matrix_raw_water | C-IS | generic_study_local | study_no + adsorbent_id | study::STUDY78¦adsorbent::CIS | study::STUDY78¦adsorbent::CIS | PFOA | PFCAs | equilibrium_endpoint_reported | C-IS |  | inorganic silicon modified AC | 0.2 | 414.064 | others | 8.26 |  | 48 |  |  | 2.38 |  |  | 2.5 | Activated carbon | unclassified |  |  |  | 42.5 | 897 | [5 empty] | 0.76 | 0.19 | 0.95 | [6 empty] | not applicable | not applicable | isotherm | 102.9318 | 2.01255 | Freundlich | TRUE | AC | Water_matrix_raw_water |  | 0.2046636 | Ce_final_mg/L and PFAS_C0_value_mg/L | 0 | 0 | 0 | 0.04093272 | 0 | 0 | 0 | FALSE | [38 empty] | 123.7063 | 1.1 | 0.94 | https://doi.org/10.1016/j.watres.2024.121919 | Huang, X; Huang, JH; Wang, KY; Hao, MM; Geng, MZ; Shi, BY; Hu, CZ | Comparison of perfluoroalkyl substance adsorption performance by inorganic and organic silicon modified activated carbon | WATER RESEARCH | 2024
25 | 5 | isotherm_recalculated_at_reference_dose | Freundlich | TRUE | 0.94 | -20 | 25 | 93.36749 | 1.970196 | 0.05998463 | 0.7000768 | std_010304 | 8856 | validation | study_78 | PFOA¦C-IS¦isotherm¦Water_matrix_raw_water | C-IS | generic_study_local | study_no + adsorbent_id | study::STUDY78¦adsorbent::CIS | study::STUDY78¦adsorbent::CIS | PFOA | PFCAs | equilibrium_endpoint_reported | C-IS |  | inorganic silicon modified AC | 0.2 | 414.064 | others | 8.26 |  | 48 |  |  | 2.38 |  |  | 5 | Activated carbon | unclassified |  |  |  | 42.5 | 897 | [5 empty] | 0.76 | 0.19 | 0.95 | [6 empty] | not applicable | not applicable | isotherm | 101.0945 | 2.004727 | Freundlich | TRUE | AC | Water_matrix_raw_water |  | 0.3357567 | Ce_final_mg/L and PFAS_C0_value_mg/L | 0 | 0 | 0 | 0.06715133 | 0 | 0 | 0 | FALSE | [38 empty] | 123.7063 | 1.1 | 0.94 | https://doi.org/10.1016/j.watres.2024.121919 | Huang, X; Huang, JH; Wang, KY; Hao, MM; Geng, MZ; Shi, BY; Hu, CZ | Comparison of perfluoroalkyl substance adsorption performance by inorganic and organic silicon modified activated carbon | WATER RESEARCH | 2024
25 | 5 | isotherm_recalculated_at_reference_dose | Freundlich | TRUE | 0.94 | -15 | 25 | 93.36749 | 1.970196 | 0.05998463 | 0.7000768 | std_010305 | 8856 | validation | study_78 | PFOA¦C-IS¦isotherm¦Water_matrix_raw_water | C-IS | generic_study_local | study_no + adsorbent_id | study::STUDY78¦adsorbent::CIS | study::STUDY78¦adsorbent::CIS | PFOA | PFCAs | equilibrium_endpoint_reported | C-IS |  | inorganic silicon modified AC | 0.2 | 414.064 | others | 8.26 |  | 48 |  |  | 2.38 |  |  | 10 | Activated carbon | unclassified |  |  |  | 42.5 | 897 | [5 empty] | 0.76 | 0.19 | 0.95 | [6 empty] | not applicable | not applicable | isotherm | 98.34506 | 1.992753 | Freundlich | TRUE | AC | Water_matrix_raw_water |  | 0.4958281 | Ce_final_mg/L and PFAS_C0_value_mg/L | 0 | 0 | 0 | 0.09916563 | 0 | 0 | 0 | FALSE | [38 empty] | 123.7063 | 1.1 | 0.94 | https://doi.org/10.1016/j.watres.2024.121919 | Huang, X; Huang, JH; Wang, KY; Hao, MM; Geng, MZ; Shi, BY; Hu, CZ | Comparison of perfluoroalkyl substance adsorption performance by inorganic and organic silicon modified activated carbon | WATER RESEARCH | 2024
25 | 5 | isotherm_recalculated_at_reference_dose | Freundlich | TRUE | 0.94 | -10 | 25 | 93.36749 | 1.970196 | 0.05998463 | 0.7000768 | std_010306 | 8856 | validation | study_78 | PFOA¦C-IS¦isotherm¦Water_matrix_raw_water | C-IS | generic_study_local | study_no + adsorbent_id | study::STUDY78¦adsorbent::CIS | study::STUDY78¦adsorbent::CIS | PFOA | PFCAs | equilibrium_endpoint_reported | C-IS |  | inorganic silicon modified AC | 0.2 | 414.064 | others | 8.26 |  | 48 |  |  | 2.38 |  |  | 15 | Activated carbon | unclassified |  |  |  | 42.5 | 897 | [5 empty] | 0.76 | 0.19 | 0.95 | [6 empty] | not applicable | not applicable | isotherm | 96.31034 | 1.983673 | Freundlich | TRUE | AC | Water_matrix_raw_water |  | 0.5909443 | Ce_final_mg/L and PFAS_C0_value_mg/L | 0 | 0 | 0 | 0.1181889 | 0 | 0 | 0 | FALSE | [38 empty] | 123.7063 | 1.1 | 0.94 | https://doi.org/10.1016/j.watres.2024.121919 | Huang, X; Huang, JH; Wang, KY; Hao, MM; Geng, MZ; Shi, BY; Hu, CZ | Comparison of perfluoroalkyl substance adsorption performance by inorganic and organic silicon modified activated carbon | WATER RESEARCH | 2024
25 | 5 | isotherm_recalculated_at_reference_dose | Freundlich | TRUE | 0.92 | -22.5 | 25 | 410.1458 | 2.612938 | 0.01777202 | 0.9111399 | std_010307 | 8857 | validation | study_78 | PFOS¦C-virgin¦isotherm¦Water_matrix_DI_water | C-virgin | generic_study_local | study_no + adsorbent_id | study::STUDY78¦adsorbent::CVIRGIN | study::STUDY78¦adsorbent::CVIRGIN | PFOS | PFSAs | equilibrium_endpoint_reported | C-virgin |  | virgin PAC | 0.2 | 500.126 | ultrapure water | 7 |  | 48 |  |  | 0 |  | 0 | 2.5 | Activated carbon | powdered activated carbon | wood |  |  | 41.7 | 917 | [5 empty] | 0.74 | 0.22 | 0.96 | [6 empty] | not applicable | not applicable | isotherm | 145.8711 | 2.163969 | Freundlich | FALSE | AC | Water_matrix_DI_water |  | 0.2672263 | Ce_final_mg/L and PFAS_C0_value_mg/L | 0 | 0 | 0 | 0.05344526 | 0 | 0 | 0 | FALSE |  | 0 | 0 | 0 | 0 | 0 | 0 | 0 | 0 | 0 | [28 empty] | 56.92582 | 0.51 | 0.92 | https://doi.org/10.1016/j.watres.2024.121919 | Huang, X; Huang, JH; Wang, KY; Hao, MM; Geng, MZ; Shi, BY; Hu, CZ | Comparison of perfluoroalkyl substance adsorption performance by inorganic and organic silicon modified activated carbon | WATER RESEARCH | 2024
25 | 5 | isotherm_recalculated_at_reference_dose | Freundlich | TRUE | 0.92 | -20 | 25 | 410.1458 | 2.612938 | 0.01777202 | 0.9111399 | std_010308 | 8857 | validation | study_78 | PFOS¦C-virgin¦isotherm¦Water_matrix_DI_water | C-virgin | generic_study_local | study_no + adsorbent_id | study::STUDY78¦adsorbent::CVIRGIN | study::STUDY78¦adsorbent::CVIRGIN | PFOS | PFSAs | equilibrium_endpoint_reported | C-virgin |  | virgin PAC | 0.2 | 500.126 | ultrapure water | 7 |  | 48 |  |  | 0 |  | 0 | 5 | Activated carbon | powdered activated carbon | wood |  |  | 41.7 | 917 | [5 empty] | 0.74 | 0.22 | 0.96 | [6 empty] | not applicable | not applicable | isotherm | 169.1286 | 2.228217 | Freundlich | FALSE | AC | Water_matrix_DI_water |  | 0.4581833 | Ce_final_mg/L and PFAS_C0_value_mg/L | 0 | 0 | 0 | 0.09163667 | 0 | 0 | 0 | FALSE |  | 0 | 0 | 0 | 0 | 0 | 0 | 0 | 0 | 0 | [28 empty] | 56.92582 | 0.51 | 0.92 | https://doi.org/10.1016/j.watres.2024.121919 | Huang, X; Huang, JH; Wang, KY; Hao, MM; Geng, MZ; Shi, BY; Hu, CZ | Comparison of perfluoroalkyl substance adsorption performance by inorganic and organic silicon modified activated carbon | WATER RESEARCH | 2024
25 | 5 | isotherm_recalculated_at_reference_dose | Freundlich | TRUE | 0.92 | -15 | 25 | 410.1458 | 2.612938 | 0.01777202 | 0.9111399 | std_010309 | 8857 | validation | study_78 | PFOS¦C-virgin¦isotherm¦Water_matrix_DI_water | C-virgin | generic_study_local | study_no + adsorbent_id | study::STUDY78¦adsorbent::CVIRGIN | study::STUDY78¦adsorbent::CVIRGIN | PFOS | PFSAs | equilibrium_endpoint_reported | C-virgin |  | virgin PAC | 0.2 | 500.126 | ultrapure water | 7 |  | 48 |  |  | 0 |  | 0 | 10 | Activated carbon | powdered activated carbon | wood |  |  | 41.7 | 917 | [5 empty] | 0.74 | 0.22 | 0.96 | [6 empty] | not applicable | not applicable | isotherm | 222.2325 | 2.346808 | Freundlich | FALSE | AC | Water_matrix_DI_water |  | 0.6896651 | Ce_final_mg/L and PFAS_C0_value_mg/L | 0 | 0 | 0 | 0.137933 | 0 | 0 | 0 | FALSE |  | 0 | 0 | 0 | 0 | 0 | 0 | 0 | 0 | 0 | [28 empty] | 56.92582 | 0.51 | 0.92 | https://doi.org/10.1016/j.watres.2024.121919 | Huang, X; Huang, JH; Wang, KY; Hao, MM; Geng, MZ; Shi, BY; Hu, CZ | Comparison of perfluoroalkyl substance adsorption performance by inorganic and organic silicon modified activated carbon | WATER RESEARCH | 2024
25 | 5 | isotherm_recalculated_at_reference_dose | Freundlich | TRUE | 0.92 | -10 | 25 | 410.1458 | 2.612938 | 0.01777202 | 0.9111399 | std_010310 | 8857 | validation | study_78 | PFOS¦C-virgin¦isotherm¦Water_matrix_DI_water | C-virgin | generic_study_local | study_no + adsorbent_id | study::STUDY78¦adsorbent::CVIRGIN | study::STUDY78¦adsorbent::CVIRGIN | PFOS | PFSAs | equilibrium_endpoint_reported | C-virgin |  | virgin PAC | 0.2 | 500.126 | ultrapure water | 7 |  | 48 |  |  | 0 |  | 0 | 15 | Activated carbon | powdered activated carbon | wood |  |  | 41.7 | 917 | [5 empty] | 0.74 | 0.22 | 0.96 | [6 empty] | not applicable | not applicable | isotherm | 281.593 | 2.449622 | Freundlich | FALSE | AC | Water_matrix_DI_water |  | 0.808572 | Ce_final_mg/L and PFAS_C0_value_mg/L | 0 | 0 | 0 | 0.1617144 | 0 | 0 | 0 | FALSE |  | 0 | 0 | 0 | 0 | 0 | 0 | 0 | 0 | 0 | [28 empty] | 56.92582 | 0.51 | 0.92 | https://doi.org/10.1016/j.watres.2024.121919 | Huang, X; Huang, JH; Wang, KY; Hao, MM; Geng, MZ; Shi, BY; Hu, CZ | Comparison of perfluoroalkyl substance adsorption performance by inorganic and organic silicon modified activated carbon | WATER RESEARCH | 2024
25 | 5 | isotherm_recalculated_at_reference_dose | Freundlich | TRUE | 0.95 | -22.5 | 25 | 123.9305 | 2.093178 | 0.04880118 | 0.7559941 | std_010311 | 8858 | validation | study_78 | PFOS¦C-virgin¦isotherm¦Water_matrix_raw_water | C-virgin | generic_study_local | study_no + adsorbent_id | study::STUDY78¦adsorbent::CVIRGIN | study::STUDY78¦adsorbent::CVIRGIN | PFOS | PFSAs | equilibrium_endpoint_reported | C-virgin |  | virgin PAC | 0.2 | 500.126 | others | 8.26 |  | 48 |  |  | 2.38 |  |  | 2.5 | Activated carbon | powdered activated carbon | wood |  |  | 41.7 | 917 | [5 empty] | 0.74 | 0.22 | 0.96 | [6 empty] | not applicable | not applicable | isotherm | 101.3225 | 2.005706 | Freundlich | FALSE | AC | Water_matrix_raw_water |  | 0.2021104 | Ce_final_mg/L and PFAS_C0_value_mg/L | 0 | 0 | 0 | 0.04042208 | 0 | 0 | 0 | FALSE | [38 empty] | 74.16709 | 0.83 | 0.95 | https://doi.org/10.1016/j.watres.2024.121919 | Huang, X; Huang, JH; Wang, KY; Hao, MM; Geng, MZ; Shi, BY; Hu, CZ | Comparison of perfluoroalkyl substance adsorption performance by inorganic and organic silicon modified activated carbon | WATER RESEARCH | 2024
25 | 5 | isotherm_recalculated_at_reference_dose | Freundlich | TRUE | 0.95 | -20 | 25 | 123.9305 | 2.093178 | 0.04880118 | 0.7559941 | std_010312 | 8858 | validation | study_78 | PFOS¦C-virgin¦isotherm¦Water_matrix_raw_water | C-virgin | generic_study_local | study_no + adsorbent_id | study::STUDY78¦adsorbent::CVIRGIN | study::STUDY78¦adsorbent::CVIRGIN | PFOS | PFSAs | equilibrium_endpoint_reported | C-virgin |  | virgin PAC | 0.2 | 500.126 | others | 8.26 |  | 48 |  |  | 2.38 |  |  | 5 | Activated carbon | powdered activated carbon | wood |  |  | 41.7 | 917 | [5 empty] | 0.74 | 0.22 | 0.96 | [6 empty] | not applicable | not applicable | isotherm | 104.7442 | 2.02013 | Freundlich | FALSE | AC | Water_matrix_raw_water |  | 0.3437119 | Ce_final_mg/L and PFAS_C0_value_mg/L | 0 | 0 | 0 | 0.06874238 | 0 | 0 | 0 | FALSE | [38 empty] | 74.16709 | 0.83 | 0.95 | https://doi.org/10.1016/j.watres.2024.121919 | Huang, X; Huang, JH; Wang, KY; Hao, MM; Geng, MZ; Shi, BY; Hu, CZ | Comparison of perfluoroalkyl substance adsorption performance by inorganic and organic silicon modified activated carbon | WATER RESEARCH | 2024
25 | 5 | isotherm_recalculated_at_reference_dose | Freundlich | TRUE | 0.95 | -15 | 25 | 123.9305 | 2.093178 | 0.04880118 | 0.7559941 | std_010313 | 8858 | validation | study_78 | PFOS¦C-virgin¦isotherm¦Water_matrix_raw_water | C-virgin | generic_study_local | study_no + adsorbent_id | study::STUDY78¦adsorbent::CVIRGIN | study::STUDY78¦adsorbent::CVIRGIN | PFOS | PFSAs | equilibrium_endpoint_reported | C-virgin |  | virgin PAC | 0.2 | 500.126 | others | 8.26 |  | 48 |  |  | 2.38 |  |  | 10 | Activated carbon | powdered activated carbon | wood |  |  | 41.7 | 917 | [5 empty] | 0.74 | 0.22 | 0.96 | [6 empty] | not applicable | not applicable | isotherm | 110.6752 | 2.04405 | Freundlich | FALSE | AC | Water_matrix_raw_water |  | 0.5253358 | Ce_final_mg/L and PFAS_C0_value_mg/L | 0 | 0 | 0 | 0.1050672 | 0 | 0 | 0 | FALSE | [38 empty] | 74.16709 | 0.83 | 0.95 | https://doi.org/10.1016/j.watres.2024.121919 | Huang, X; Huang, JH; Wang, KY; Hao, MM; Geng, MZ; Shi, BY; Hu, CZ | Comparison of perfluoroalkyl substance adsorption performance by inorganic and organic silicon modified activated carbon | WATER RESEARCH | 2024
25 | 5 | isotherm_recalculated_at_reference_dose | Freundlich | TRUE | 0.95 | -10 | 25 | 123.9305 | 2.093178 | 0.04880118 | 0.7559941 | std_010314 | 8858 | validation | study_78 | PFOS¦C-virgin¦isotherm¦Water_matrix_raw_water | C-virgin | generic_study_local | study_no + adsorbent_id | study::STUDY78¦adsorbent::CVIRGIN | study::STUDY78¦adsorbent::CVIRGIN | PFOS | PFSAs | equilibrium_endpoint_reported | C-virgin |  | virgin PAC | 0.2 | 500.126 | others | 8.26 |  | 48 |  |  | 2.38 |  |  | 15 | Activated carbon | powdered activated carbon | wood |  |  | 41.7 | 917 | [5 empty] | 0.74 | 0.22 | 0.96 | [6 empty] | not applicable | not applicable | isotherm | 115.6997 | 2.063332 | Freundlich | FALSE | AC | Water_matrix_raw_water |  | 0.6344355 | Ce_final_mg/L and PFAS_C0_value_mg/L | 0 | 0 | 0 | 0.1268871 | 0 | 0 | 0 | FALSE | [38 empty] | 74.16709 | 0.83 | 0.95 | https://doi.org/10.1016/j.watres.2024.121919 | Huang, X; Huang, JH; Wang, KY; Hao, MM; Geng, MZ; Shi, BY; Hu, CZ | Comparison of perfluoroalkyl substance adsorption performance by inorganic and organic silicon modified activated carbon | WATER RESEARCH | 2024
25 | 5 | isotherm_recalculated_at_reference_dose | Freundlich | TRUE | 0.92 | -22.5 | 25 | 187.3096 | 2.27256 | 0.0351943 | 0.8240285 | std_010319 | 8860 | validation | study_78 | PFOS¦C-OS¦isotherm¦Water_matrix_raw_water | C-OS | generic_study_local | study_no + adsorbent_id | study::STUDY78¦adsorbent::COS | study::STUDY78¦adsorbent::COS | PFOS | PFSAs | equilibrium_endpoint_reported | C-OS |  | organic silicon modified AC | 0.2 | 500.126 | others | 8.26 |  | 48 |  |  | 2.38 |  |  | 2.5 | Activated carbon | unclassified |  |  |  | 31.7 | 1458 | [5 empty] | 0.73 | 0.42 | 1.15 | [6 empty] | not applicable | not applicable | isotherm | 136.3259 | 2.134578 | Freundlich | FALSE | AC | Water_matrix_raw_water |  | 0.2541848 | Ce_final_mg/L and PFAS_C0_value_mg/L | 0 | 0 | 0 | 0.05083696 | 0 | 0 | 0 | FALSE | [11 empty] | 0 | 0 | 0 | 0 | 0 | 0 | 0 | 0 | 0 | 0 | 0 | 0 | 0 | 0 | 0 | 0 | 1 | 0 | [9 empty] | 89.69823 | 0.78 | 0.92 | https://doi.org/10.1016/j.watres.2024.121919 | Huang, X; Huang, JH; Wang, KY; Hao, MM; Geng, MZ; Shi, BY; Hu, CZ | Comparison of perfluoroalkyl substance adsorption performance by inorganic and organic silicon modified activated carbon | WATER RESEARCH | 2024
25 | 5 | isotherm_recalculated_at_reference_dose | Freundlich | TRUE | 0.92 | -20 | 25 | 187.3096 | 2.27256 | 0.0351943 | 0.8240285 | std_010320 | 8860 | validation | study_78 | PFOS¦C-OS¦isotherm¦Water_matrix_raw_water | C-OS | generic_study_local | study_no + adsorbent_id | study::STUDY78¦adsorbent::COS | study::STUDY78¦adsorbent::COS | PFOS | PFSAs | equilibrium_endpoint_reported | C-OS |  | organic silicon modified AC | 0.2 | 500.126 | others | 8.26 |  | 48 |  |  | 2.38 |  |  | 5 | Activated carbon | unclassified |  |  |  | 31.7 | 1458 | [5 empty] | 0.73 | 0.42 | 1.15 | [6 empty] | not applicable | not applicable | isotherm | 144.004 | 2.158375 | Freundlich | FALSE | AC | Water_matrix_raw_water |  | 0.4186115 | Ce_final_mg/L and PFAS_C0_value_mg/L | 0 | 0 | 0 | 0.08372229 | 0 | 0 | 0 | FALSE | [11 empty] | 0 | 0 | 0 | 0 | 0 | 0 | 0 | 0 | 0 | 0 | 0 | 0 | 0 | 0 | 0 | 0 | 1 | 0 | [9 empty] | 89.69823 | 0.78 | 0.92 | https://doi.org/10.1016/j.watres.2024.121919 | Huang, X; Huang, JH; Wang, KY; Hao, MM; Geng, MZ; Shi, BY; Hu, CZ | Comparison of perfluoroalkyl substance adsorption performance by inorganic and organic silicon modified activated carbon | WATER RESEARCH | 2024
25 | 5 | isotherm_recalculated_at_reference_dose | Freundlich | TRUE | 0.92 | -15 | 25 | 187.3096 | 2.27256 | 0.0351943 | 0.8240285 | std_010321 | 8860 | validation | study_78 | PFOS¦C-OS¦isotherm¦Water_matrix_raw_water | C-OS | generic_study_local | study_no + adsorbent_id | study::STUDY78¦adsorbent::COS | study::STUDY78¦adsorbent::COS | PFOS | PFSAs | equilibrium_endpoint_reported | C-OS |  | organic silicon modified AC | 0.2 | 500.126 | others | 8.26 |  | 48 |  |  | 2.38 |  |  | 10 | Activated carbon | unclassified |  |  |  | 31.7 | 1458 | [5 empty] | 0.73 | 0.42 | 1.15 | [6 empty] | not applicable | not applicable | isotherm | 157.3524 | 2.196873 | Freundlich | FALSE | AC | Water_matrix_raw_water |  | 0.6114278 | Ce_final_mg/L and PFAS_C0_value_mg/L | 0 | 0 | 0 | 0.1222856 | 0 | 0 | 0 | FALSE | [11 empty] | 0 | 0 | 0 | 0 | 0 | 0 | 0 | 0 | 0 | 0 | 0 | 0 | 0 | 0 | 0 | 0 | 1 | 0 | [9 empty] | 89.69823 | 0.78 | 0.92 | https://doi.org/10.1016/j.watres.2024.121919 | Huang, X; Huang, JH; Wang, KY; Hao, MM; Geng, MZ; Shi, BY; Hu, CZ | Comparison of perfluoroalkyl substance adsorption performance by inorganic and organic silicon modified activated carbon | WATER RESEARCH | 2024
25 | 5 | isotherm_recalculated_at_reference_dose | Freundlich | TRUE | 0.92 | -10 | 25 | 187.3096 | 2.27256 | 0.0351943 | 0.8240285 | std_010322 | 8860 | validation | study_78 | PFOS¦C-OS¦isotherm¦Water_matrix_raw_water | C-OS | generic_study_local | study_no + adsorbent_id | study::STUDY78¦adsorbent::COS | study::STUDY78¦adsorbent::COS | PFOS | PFSAs | equilibrium_endpoint_reported | C-OS |  | organic silicon modified AC | 0.2 | 500.126 | others | 8.26 |  | 48 |  |  | 2.38 |  |  | 15 | Activated carbon | unclassified |  |  |  | 31.7 | 1458 | [5 empty] | 0.73 | 0.42 | 1.15 | [6 empty] | not applicable | not applicable | isotherm | 168.6844 | 2.227075 | Freundlich | FALSE | AC | Water_matrix_raw_water |  | 0.7167352 | Ce_final_mg/L and PFAS_C0_value_mg/L | 0 | 0 | 0 | 0.143347 | 0 | 0 | 0 | FALSE | [11 empty] | 0 | 0 | 0 | 0 | 0 | 0 | 0 | 0 | 0 | 0 | 0 | 0 | 0 | 0 | 0 | 0 | 1 | 0 | [9 empty] | 89.69823 | 0.78 | 0.92 | https://doi.org/10.1016/j.watres.2024.121919 | Huang, X; Huang, JH; Wang, KY; Hao, MM; Geng, MZ; Shi, BY; Hu, CZ | Comparison of perfluoroalkyl substance adsorption performance by inorganic and organic silicon modified activated carbon | WATER RESEARCH | 2024
25 | 5 | isotherm_recalculated_at_reference_dose | Freundlich | TRUE | 0.95 | -22.5 | 25 | 1319.517 | 3.120415 | 0.005884442 | 0.9705778 | std_010323 | 8861 | validation | study_78 | PFOS¦C-IS¦isotherm¦Water_matrix_DI_water | C-IS | generic_study_local | study_no + adsorbent_id | study::STUDY78¦adsorbent::CIS | study::STUDY78¦adsorbent::CIS | PFOS | PFSAs | equilibrium_endpoint_reported | C-IS |  | inorganic silicon modified AC | 0.2 | 500.126 | ultrapure water | 7 |  | 48 |  |  | 0 |  | 0 | 2.5 | Activated carbon | unclassified |  |  |  | 42.5 | 897 | [5 empty] | 0.76 | 0.19 | 0.95 | [6 empty] | not applicable | not applicable | isotherm | 237.8907 | 2.376378 | Freundlich | FALSE | AC | Water_matrix_DI_water |  | 0.3729334 | Ce_final_mg/L and PFAS_C0_value_mg/L | 0 | 0 | 0 | 0.07458667 | 0 | 0 | 0 | FALSE |  | 0 | 0 | 0 | 0 | 0 | 0 | 0 | 0 | 0 | [28 empty] | 74.37894 | 0.44 | 0.95 | https://doi.org/10.1016/j.watres.2024.121919 | Huang, X; Huang, JH; Wang, KY; Hao, MM; Geng, MZ; Shi, BY; Hu, CZ | Comparison of perfluoroalkyl substance adsorption performance by inorganic and organic silicon modified activated carbon | WATER RESEARCH | 2024
25 | 5 | isotherm_recalculated_at_reference_dose | Freundlich | TRUE | 0.95 | -20 | 25 | 1319.517 | 3.120415 | 0.005884442 | 0.9705778 | std_010324 | 8861 | validation | study_78 | PFOS¦C-IS¦isotherm¦Water_matrix_DI_water | C-IS | generic_study_local | study_no + adsorbent_id | study::STUDY78¦adsorbent::CIS | study::STUDY78¦adsorbent::CIS | PFOS | PFSAs | equilibrium_endpoint_reported | C-IS |  | inorganic silicon modified AC | 0.2 | 500.126 | ultrapure water | 7 |  | 48 |  |  | 0 |  | 0 | 5 | Activated carbon | unclassified |  |  |  | 42.5 | 897 | [5 empty] | 0.76 | 0.19 | 0.95 | [6 empty] | not applicable | not applicable | isotherm | 309.1077 | 2.49011 | Freundlich | FALSE | AC | Water_matrix_DI_water |  | 0.6071558 | Ce_final_mg/L and PFAS_C0_value_mg/L | 0 | 0 | 0 | 0.1214312 | 0 | 0 | 0 | FALSE |  | 0 | 0 | 0 | 0 | 0 | 0 | 0 | 0 | 0 | [28 empty] | 74.37894 | 0.44 | 0.95 | https://doi.org/10.1016/j.watres.2024.121919 | Huang, X; Huang, JH; Wang, KY; Hao, MM; Geng, MZ; Shi, BY; Hu, CZ | Comparison of perfluoroalkyl substance adsorption performance by inorganic and organic silicon modified activated carbon | WATER RESEARCH | 2024
25 | 5 | isotherm_recalculated_at_reference_dose | Freundlich | TRUE | 0.95 | -15 | 25 | 1319.517 | 3.120415 | 0.005884442 | 0.9705778 | std_010325 | 8861 | validation | study_78 | PFOS¦C-IS¦isotherm¦Water_matrix_DI_water | C-IS | generic_study_local | study_no + adsorbent_id | study::STUDY78¦adsorbent::CIS | study::STUDY78¦adsorbent::CIS | PFOS | PFSAs | equilibrium_endpoint_reported | C-IS |  | inorganic silicon modified AC | 0.2 | 500.126 | ultrapure water | 7 |  | 48 |  |  | 0 |  | 0 | 10 | Activated carbon | unclassified |  |  |  | 42.5 | 897 | [5 empty] | 0.76 | 0.19 | 0.95 | [6 empty] | not applicable | not applicable | isotherm | 499.2837 | 2.698347 | Freundlich | FALSE | AC | Water_matrix_DI_water |  | 0.8331341 | Ce_final_mg/L and PFAS_C0_value_mg/L | 0 | 0 | 0 | 0.1666268 | 0 | 0 | 0 | FALSE |  | 0 | 0 | 0 | 0 | 0 | 0 | 0 | 0 | 0 | [28 empty] | 74.37894 | 0.44 | 0.95 | https://doi.org/10.1016/j.watres.2024.121919 | Huang, X; Huang, JH; Wang, KY; Hao, MM; Geng, MZ; Shi, BY; Hu, CZ | Comparison of perfluoroalkyl substance adsorption performance by inorganic and organic silicon modified activated carbon | WATER RESEARCH | 2024
25 | 5 | isotherm_recalculated_at_reference_dose | Freundlich | TRUE | 0.95 | -10 | 25 | 1319.517 | 3.120415 | 0.005884442 | 0.9705778 | std_010326 | 8861 | validation | study_78 | PFOS¦C-IS¦isotherm¦Water_matrix_DI_water | C-IS | generic_study_local | study_no + adsorbent_id | study::STUDY78¦adsorbent::CIS | study::STUDY78¦adsorbent::CIS | PFOS | PFSAs | equilibrium_endpoint_reported | C-IS |  | inorganic silicon modified AC | 0.2 | 500.126 | ultrapure water | 7 |  | 48 |  |  | 0 |  | 0 | 15 | Activated carbon | unclassified |  |  |  | 42.5 | 897 | [5 empty] | 0.76 | 0.19 | 0.95 | [6 empty] | not applicable | not applicable | isotherm | 740.0045 | 2.869234 | Freundlich | FALSE | AC | Water_matrix_DI_water |  | 0.9173558 | Ce_final_mg/L and PFAS_C0_value_mg/L | 0 | 0 | 0 | 0.1834712 | 0 | 0 | 0 | FALSE |  | 0 | 0 | 0 | 0 | 0 | 0 | 0 | 0 | 0 | [28 empty] | 74.37894 | 0.44 | 0.95 | https://doi.org/10.1016/j.watres.2024.121919 | Huang, X; Huang, JH; Wang, KY; Hao, MM; Geng, MZ; Shi, BY; Hu, CZ | Comparison of perfluoroalkyl substance adsorption performance by inorganic and organic silicon modified activated carbon | WATER RESEARCH | 2024
25 | 5 | isotherm_recalculated_at_reference_dose | Freundlich | TRUE | 0.96 | -22.5 | 25 | 343.0244 | 2.535325 | 0.0208864 | 0.895568 | std_010327 | 8862 | validation | study_78 | PFOS¦C-IS¦isotherm¦Water_matrix_raw_water | C-IS | generic_study_local | study_no + adsorbent_id | study::STUDY78¦adsorbent::CIS | study::STUDY78¦adsorbent::CIS | PFOS | PFSAs | equilibrium_endpoint_reported | C-IS |  | inorganic silicon modified AC | 0.2 | 500.126 | others | 8.26 |  | 48 |  |  | 2.38 |  |  | 2.5 | Activated carbon | unclassified |  |  |  | 42.5 | 897 | [5 empty] | 0.76 | 0.19 | 0.95 | [6 empty] | not applicable | not applicable | isotherm | 192.3165 | 2.284016 | Freundlich | FALSE | AC | Water_matrix_raw_water |  | 0.3246853 | Ce_final_mg/L and PFAS_C0_value_mg/L | 0 | 0 | 0 | 0.06493706 | 0 | 0 | 0 | FALSE | [38 empty] | 103.391 | 0.69 | 0.96 | https://doi.org/10.1016/j.watres.2024.121919 | Huang, X; Huang, JH; Wang, KY; Hao, MM; Geng, MZ; Shi, BY; Hu, CZ | Comparison of perfluoroalkyl substance adsorption performance by inorganic and organic silicon modified activated carbon | WATER RESEARCH | 2024
25 | 5 | isotherm_recalculated_at_reference_dose | Freundlich | TRUE | 0.96 | -20 | 25 | 343.0244 | 2.535325 | 0.0208864 | 0.895568 | std_010328 | 8862 | validation | study_78 | PFOS¦C-IS¦isotherm¦Water_matrix_raw_water | C-IS | generic_study_local | study_no + adsorbent_id | study::STUDY78¦adsorbent::CIS | study::STUDY78¦adsorbent::CIS | PFOS | PFSAs | equilibrium_endpoint_reported | C-IS |  | inorganic silicon modified AC | 0.2 | 500.126 | others | 8.26 |  | 48 |  |  | 2.38 |  |  | 5 | Activated carbon | unclassified |  |  |  | 42.5 | 897 | [5 empty] | 0.76 | 0.19 | 0.95 | [6 empty] | not applicable | not applicable | isotherm | 213.2389 | 2.328866 | Freundlich | FALSE | AC | Water_matrix_raw_water |  | 0.5160185 | Ce_final_mg/L and PFAS_C0_value_mg/L | 0 | 0 | 0 | 0.1032037 | 0 | 0 | 0 | FALSE | [38 empty] | 103.391 | 0.69 | 0.96 | https://doi.org/10.1016/j.watres.2024.121919 | Huang, X; Huang, JH; Wang, KY; Hao, MM; Geng, MZ; Shi, BY; Hu, CZ | Comparison of perfluoroalkyl substance adsorption performance by inorganic and organic silicon modified activated carbon | WATER RESEARCH | 2024
25 | 5 | isotherm_recalculated_at_reference_dose | Freundlich | TRUE | 0.96 | -15 | 25 | 343.0244 | 2.535325 | 0.0208864 | 0.895568 | std_010329 | 8862 | validation | study_78 | PFOS¦C-IS¦isotherm¦Water_matrix_raw_water | C-IS | generic_study_local | study_no + adsorbent_id | study::STUDY78¦adsorbent::CIS | study::STUDY78¦adsorbent::CIS | PFOS | PFSAs | equilibrium_endpoint_reported | C-IS |  | inorganic silicon modified AC | 0.2 | 500.126 | others | 8.26 |  | 48 |  |  | 2.38 |  |  | 10 | Activated carbon | unclassified |  |  |  | 42.5 | 897 | [5 empty] | 0.76 | 0.19 | 0.95 | [6 empty] | not applicable | not applicable | isotherm | 251.3975 | 2.400361 | Freundlich | FALSE | AC | Water_matrix_raw_water |  | 0.715422 | Ce_final_mg/L and PFAS_C0_value_mg/L | 0 | 0 | 0 | 0.1430844 | 0 | 0 | 0 | FALSE | [38 empty] | 103.391 | 0.69 | 0.96 | https://doi.org/10.1016/j.watres.2024.121919 | Huang, X; Huang, JH; Wang, KY; Hao, MM; Geng, MZ; Shi, BY; Hu, CZ | Comparison of perfluoroalkyl substance adsorption performance by inorganic and organic silicon modified activated carbon | WATER RESEARCH | 2024
25 | 5 | isotherm_recalculated_at_reference_dose | Freundlich | TRUE | 0.96 | -10 | 25 | 343.0244 | 2.535325 | 0.0208864 | 0.895568 | std_010330 | 8862 | validation | study_78 | PFOS¦C-IS¦isotherm¦Water_matrix_raw_water | C-IS | generic_study_local | study_no + adsorbent_id | study::STUDY78¦adsorbent::CIS | study::STUDY78¦adsorbent::CIS | PFOS | PFSAs | equilibrium_endpoint_reported | C-IS |  | inorganic silicon modified AC | 0.2 | 500.126 | others | 8.26 |  | 48 |  |  | 2.38 |  |  | 15 | Activated carbon | unclassified |  |  |  | 42.5 | 897 | [5 empty] | 0.76 | 0.19 | 0.95 | [6 empty] | not applicable | not applicable | isotherm | 285.1819 | 2.455122 | Freundlich | FALSE | AC | Water_matrix_raw_water |  | 0.8105245 | Ce_final_mg/L and PFAS_C0_value_mg/L | 0 | 0 | 0 | 0.1621049 | 0 | 0 | 0 | FALSE | [38 empty] | 103.391 | 0.69 | 0.96 | https://doi.org/10.1016/j.watres.2024.121919 | Huang, X; Huang, JH; Wang, KY; Hao, MM; Geng, MZ; Shi, BY; Hu, CZ | Comparison of perfluoroalkyl substance adsorption performance by inorganic and organic silicon modified activated carbon | WATER RESEARCH | 2024
25 | 5 | isotherm_recalculated_at_reference_dose | Freundlich | TRUE | 0.99 | 975 | 25 | 145.8587 | 2.163932 | 2.152173e-06 | 0.7847827 | std_010331 | 8863 | validation | study_81 | PFOS¦DowL493¦isotherm¦NA | DowL493 | specific | canonical name_commercial | specific::DOWEXOPTOPOREL493 | study::STUDY81¦adsorbent::DOWL493 | PFOS | PFSAs | equilibrium_endpoint_reported | DowL493 | Dowex optopore L493 | DowL493 | 1e-05 | 500.126 | ultrapure water | 6.4 | 25 | 100 | 100 | 150 | 0 |  | 0 | 1000 | Nonionic resin | nonpolar |  | not applicable | 0.8 |  | 1100 | [14 empty] | not applicable | not applicable | isotherm | 281.4057 | 2.449333 | Freundlich | FALSE | Resin |  |  | 0.996459 | Ce_final_mg/L and PFAS_C0_value_mg/L | 1 | 0 | 1 | 9.96459e-06 | 1 | 0 | 1 | FALSE |  | 0 | 0 | 0 | 0 | 0 | 0 | 0 | 0 | 0 | Polystyrene-divinylbenzene (PS-DVB) | [18 empty] | 0 | 0 | 1 | 0 | 0 |  |  |  |  | 18.07976 | 0.84 | 0.99 | https://doi.org/10.1016/j.chemosphere.2010.04.053 | Senevirathna, STMLD; Tanaka, S; Fujii, S; Kunacheva, C; Harada, H; Shivakoti, BR; Okamoto, R | A comparative study of adsorption of perfluorooctane sulfonate (PFOS) onto granular activated carbon, ion-exchange polymers and non-ion-exchange polymers | CHEMOSPHERE | 2010
25 | 5 | isotherm_recalculated_at_reference_dose | Freundlich | TRUE | 0.99 | 975 | 25 | 119.3742 | 2.076911 | 7.529449e-06 | 0.7490184 | std_010332 | 8863 | validation | study_81 | PFOS¦DowL493¦isotherm¦NA | DowL493 | specific | canonical name_commercial | specific::DOWEXOPTOPOREL493 | study::STUDY81¦adsorbent::DOWL493 | PFOS | PFSAs | equilibrium_endpoint_reported | DowL493 | Dowex optopore L493 | DowL493 | 3e-05 | 500.126 | ultrapure water | 6.4 | 25 | 100 | 100 | 150 | 0 |  | 0 | 1000 | Nonionic resin | nonpolar |  | not applicable | 0.8 |  | 1100 | [14 empty] | not applicable | not applicable | isotherm | 228.3075 | 2.358520244 | Freundlich | FALSE | Resin |  |  | 0.995639 | Ce_final_mg/L and PFAS_C0_value_mg/L | 1 | 0 | 1 | 2.986917e-05 | 0 | 0 | 1 | FALSE |  | 0 | 0 | 0 | 0 | 0 | 0 | 0 | 0 | 0 | Polystyrene-divinylbenzene (PS-DVB) | [18 empty] | 0 | 0 | 1 | 0 | 0 |  |  |  |  | 18.07976 | 0.84 | 0.99 | https://doi.org/10.1016/j.chemosphere.2010.04.053 | Senevirathna, STMLD; Tanaka, S; Fujii, S; Kunacheva, C; Harada, H; Shivakoti, BR; Okamoto, R | A comparative study of adsorption of perfluorooctane sulfonate (PFOS) onto granular activated carbon, ion-exchange polymers and non-ion-exchange polymers | CHEMOSPHERE | 2010
25 | 5 | isotherm_recalculated_at_reference_dose | Freundlich | TRUE | 0.99 | 975 | 25 | 105.2706 | 2.022307 | 1.652089e-05 | 0.7246519 | std_010333 | 8863 | validation | study_81 | PFOS¦DowL493¦isotherm¦NA | DowL493 | specific | canonical name_commercial | specific::DOWEXOPTOPOREL493 | study::STUDY81¦adsorbent::DOWL493 | PFOS | PFSAs | equilibrium_endpoint_reported | DowL493 | Dowex optopore L493 | DowL493 | 6e-05 | 500.126 | ultrapure water | 6.4 | 25 | 100 | 100 | 150 | 0 |  | 0 | 1000 | Nonionic resin | nonpolar |  | not applicable | 0.8 |  | 1100 | [14 empty] | not applicable | not applicable | isotherm | 200.093 | 2.301232 | Freundlich | FALSE | Resin |  |  | 0.9950272 | Ce_final_mg/L and PFAS_C0_value_mg/L | 1 | 0 | 1 | 5.970163e-05 | 0 | 0 | 1 | FALSE |  | 0 | 0 | 0 | 0 | 0 | 0 | 0 | 0 | 0 | Polystyrene-divinylbenzene (PS-DVB) | [18 empty] | 0 | 0 | 1 | 0 | 0 |  |  |  |  | 18.07976 | 0.84 | 0.99 | https://doi.org/10.1016/j.chemosphere.2010.04.053 | Senevirathna, STMLD; Tanaka, S; Fujii, S; Kunacheva, C; Harada, H; Shivakoti, BR; Okamoto, R | A comparative study of adsorption of perfluorooctane sulfonate (PFOS) onto granular activated carbon, ion-exchange polymers and non-ion-exchange polymers | CHEMOSPHERE | 2010
25 | 5 | isotherm_recalculated_at_reference_dose | Freundlich | TRUE | 0.99 | 975 | 25 | 92.88611 | 1.967951 | 3.612116e-05 | 0.6989904 | std_010334 | 8863 | validation | study_81 | PFOS¦DowL493¦isotherm¦NA | DowL493 | specific | canonical name_commercial | specific::DOWEXOPTOPOREL493 | study::STUDY81¦adsorbent::DOWL493 | PFOS | PFSAs | equilibrium_endpoint_reported | DowL493 | Dowex optopore L493 | DowL493 | 0.00012 | 500.126 | ultrapure water | 6.4 | 25 | 100 | 100 | 150 | 0 |  | 0 | 1000 | Nonionic resin | nonpolar |  | not applicable | 0.8 |  | 1100 | [14 empty] | not applicable | not applicable | isotherm | 175.3682 | 2.243951 | Freundlich | FALSE | Resin |  |  | 0.99433 | Ce_final_mg/L and PFAS_C0_value_mg/L | 1 | 0 | 1 | 0.0001193196 | 0 | 0 | 1 | FALSE |  | 0 | 0 | 0 | 0 | 0 | 0 | 0 | 0 | 0 | Polystyrene-divinylbenzene (PS-DVB) | [18 empty] | 0 | 0 | 1 | 0 | 0 |  |  |  |  | 18.07976 | 0.84 | 0.99 | https://doi.org/10.1016/j.chemosphere.2010.04.053 | Senevirathna, STMLD; Tanaka, S; Fujii, S; Kunacheva, C; Harada, H; Shivakoti, BR; Okamoto, R | A comparative study of adsorption of perfluorooctane sulfonate (PFOS) onto granular activated carbon, ion-exchange polymers and non-ion-exchange polymers | CHEMOSPHERE | 2010
25 | 5 | isotherm_recalculated_at_reference_dose | Freundlich | TRUE | 0.99 | 975 | 25 | 81.40908 | 1.910673 | 8.236616e-05 | 0.6705353 | std_010335 | 8863 | validation | study_81 | PFOS¦DowL493¦isotherm¦NA | DowL493 | specific | canonical name_commercial | specific::DOWEXOPTOPOREL493 | study::STUDY81¦adsorbent::DOWL493 | PFOS | PFSAs | equilibrium_endpoint_reported | DowL493 | Dowex optopore L493 | DowL493 | 0.00025 | 500.126 | ultrapure water | 6.4 | 25 | 100 | 100 | 150 | 0 |  | 0 | 1000 | Nonionic resin | nonpolar |  | not applicable | 0.8 |  | 1100 | [14 empty] | not applicable | not applicable | isotherm | 152.5124 | 2.183305 | Freundlich | FALSE | Resin |  |  | 0.9934859 | Ce_final_mg/L and PFAS_C0_value_mg/L | 1 | 0 | 1 | 0.0002483715 | 0 | 0 | 1 | FALSE |  | 0 | 0 | 0 | 0 | 0 | 0 | 0 | 0 | 0 | Polystyrene-divinylbenzene (PS-DVB) | [18 empty] | 0 | 0 | 1 | 0 | 0 |  |  |  |  | 18.07976 | 0.84 | 0.99 | https://doi.org/10.1016/j.chemosphere.2010.04.053 | Senevirathna, STMLD; Tanaka, S; Fujii, S; Kunacheva, C; Harada, H; Shivakoti, BR; Okamoto, R | A comparative study of adsorption of perfluorooctane sulfonate (PFOS) onto granular activated carbon, ion-exchange polymers and non-ion-exchange polymers | CHEMOSPHERE | 2010
25 | 5 | isotherm_recalculated_at_reference_dose | Freundlich | TRUE | 0.99 | 975 | 25 | 71.92063 | 1.856853 | 0.0001786981 | 0.6426039 | std_010336 | 8863 | validation | study_81 | PFOS¦DowL493¦isotherm¦NA | DowL493 | specific | canonical name_commercial | specific::DOWEXOPTOPOREL493 | study::STUDY81¦adsorbent::DOWL493 | PFOS | PFSAs | equilibrium_endpoint_reported | DowL493 | Dowex optopore L493 | DowL493 | 0.0005 | 500.126 | ultrapure water | 6.4 | 25 | 100 | 100 | 150 | 0 |  | 0 | 1000 | Nonionic resin | nonpolar |  | not applicable | 0.8 |  | 1100 | [14 empty] | not applicable | not applicable | isotherm | 133.6725 | 2.126042 | Freundlich | FALSE | Resin |  |  | 0.9925746 | Ce_final_mg/L and PFAS_C0_value_mg/L | 1 | 0 | 1 | 0.0004962873 | 0 | 0 | 1 | FALSE |  | 0 | 0 | 0 | 0 | 0 | 0 | 0 | 0 | 0 | Polystyrene-divinylbenzene (PS-DVB) | [18 empty] | 0 | 0 | 1 | 0 | 0 |  |  |  |  | 18.07976 | 0.84 | 0.99 | https://doi.org/10.1016/j.chemosphere.2010.04.053 | Senevirathna, STMLD; Tanaka, S; Fujii, S; Kunacheva, C; Harada, H; Shivakoti, BR; Okamoto, R | A comparative study of adsorption of perfluorooctane sulfonate (PFOS) onto granular activated carbon, ion-exchange polymers and non-ion-exchange polymers | CHEMOSPHERE | 2010
25 | 5 | isotherm_recalculated_at_reference_dose | Freundlich | TRUE | 0.99 | 975 | 25 | 63.57784 | 1.803306 | 0.000386183 | 0.613817 | std_010337 | 8863 | validation | study_81 | PFOS¦DowL493¦isotherm¦NA | DowL493 | specific | canonical name_commercial | specific::DOWEXOPTOPOREL493 | study::STUDY81¦adsorbent::DOWL493 | PFOS | PFSAs | equilibrium_endpoint_reported | DowL493 | Dowex optopore L493 | DowL493 | 0.001 | 500.126 | ultrapure water | 6.4 | 25 | 100 | 100 | 150 | 0 |  | 0 | 1000 | Nonionic resin | nonpolar |  | not applicable | 0.8 |  | 1100 | [14 empty] | not applicable | not applicable | isotherm | 117.1627 | 2.06879 | Freundlich | FALSE | Resin |  |  | 0.9915371 | Ce_final_mg/L and PFAS_C0_value_mg/L | 1 | 0 | 1 | 0.0009915371 | 0 | 0 | 1 | FALSE |  | 0 | 0 | 0 | 0 | 0 | 0 | 0 | 0 | 0 | Polystyrene-divinylbenzene (PS-DVB) | [18 empty] | 0 | 0 | 1 | 0 | 0 |  |  |  |  | 18.07976 | 0.84 | 0.99 | https://doi.org/10.1016/j.chemosphere.2010.04.053 | Senevirathna, STMLD; Tanaka, S; Fujii, S; Kunacheva, C; Harada, H; Shivakoti, BR; Okamoto, R | A comparative study of adsorption of perfluorooctane sulfonate (PFOS) onto granular activated carbon, ion-exchange polymers and non-ion-exchange polymers | CHEMOSPHERE | 2010
25 | 5 | isotherm_recalculated_at_reference_dose | Freundlich | TRUE | 0.99 | 975 | 25 | 56.23855 | 1.750034 | 0.0008312677 | 0.5843661 | std_010338 | 8863 | validation | study_81 | PFOS¦DowL493¦isotherm¦NA | DowL493 | specific | canonical name_commercial | specific::DOWEXOPTOPOREL493 | study::STUDY81¦adsorbent::DOWL493 | PFOS | PFSAs | equilibrium_endpoint_reported | DowL493 | Dowex optopore L493 | DowL493 | 0.002 | 500.126 | ultrapure water | 6.4 | 25 | 100 | 100 | 150 | 0 |  | 0 | 1000 | Nonionic resin | nonpolar |  | not applicable | 0.8 |  | 1100 | [14 empty] | not applicable | not applicable | isotherm | 102.6949 | 2.011549 | Freundlich | FALSE | Resin |  |  | 0.9903563 | Ce_final_mg/L and PFAS_C0_value_mg/L | 1 | 0 | 0 | 0.001980713 | 0 | 0 | 1 | FALSE |  | 0 | 0 | 0 | 0 | 0 | 0 | 0 | 0 | 0 | Polystyrene-divinylbenzene (PS-DVB) | [18 empty] | 0 | 0 | 1 | 0 | 0 |  |  |  |  | 18.07976 | 0.84 | 0.99 | https://doi.org/10.1016/j.chemosphere.2010.04.053 | Senevirathna, STMLD; Tanaka, S; Fujii, S; Kunacheva, C; Harada, H; Shivakoti, BR; Okamoto, R | A comparative study of adsorption of perfluorooctane sulfonate (PFOS) onto granular activated carbon, ion-exchange polymers and non-ion-exchange polymers | CHEMOSPHERE | 2010
25 | 5 | isotherm_recalculated_at_reference_dose | Freundlich | TRUE | 0.99 | 975 | 25 | 47.86745 | 1.68004 | 0.002276156 | 0.5447689 | std_010339 | 8863 | validation | study_81 | PFOS¦DowL493¦isotherm¦NA | DowL493 | specific | canonical name_commercial | specific::DOWEXOPTOPOREL493 | study::STUDY81¦adsorbent::DOWL493 | PFOS | PFSAs | equilibrium_endpoint_reported | DowL493 | Dowex optopore L493 | DowL493 | 0.005 | 500.126 | ultrapure water | 6.4 | 25 | 100 | 100 | 150 | 0 |  | 0 | 1000 | Nonionic resin | nonpolar |  | not applicable | 0.8 |  | 1100 | [14 empty] | not applicable | not applicable | isotherm | 86.2785 | 1.935903 | Freundlich | FALSE | Resin |  |  | 0.9885424 | Ce_final_mg/L and PFAS_C0_value_mg/L | 0 | 0 | 0 | 0.004942712 | 0 | 0 | 0 | FALSE |  | 0 | 0 | 0 | 0 | 0 | 0 | 0 | 0 | 0 | Polystyrene-divinylbenzene (PS-DVB) | [18 empty] | 0 | 0 | 1 | 0 | 0 |  |  |  |  | 18.07976 | 0.84 | 0.99 | https://doi.org/10.1016/j.chemosphere.2010.04.053 | Senevirathna, STMLD; Tanaka, S; Fujii, S; Kunacheva, C; Harada, H; Shivakoti, BR; Okamoto, R | A comparative study of adsorption of perfluorooctane sulfonate (PFOS) onto granular activated carbon, ion-exchange polymers and non-ion-exchange polymers | CHEMOSPHERE | 2010
25 | 5 | isotherm_recalculated_at_reference_dose | Freundlich | TRUE | 0.94 | 975 | 25 | 4.468105 | 0.6501234 | 8.995211e-06 | 0.1004789 | std_010340 | 8864 | validation | study_81 | PFOS¦AmbXAD4¦isotherm¦NA | AmbXAD4 | specific | canonical name_commercial | specific::AMBERLITEXAD4 | study::STUDY81¦adsorbent::AMBXAD4 | PFOS | PFSAs | equilibrium_endpoint_reported | AmbXAD4 | Amberlite XAD 4 | Amb XAD 4 | 1e-05 | 500.126 | ultrapure water | 6.4 | 25 | 100 | 100 | 150 | 0 |  | 0 | 1000 | Nonionic resin | nonpolar |  | not applicable | 0.765 | 100 | 750 | [14 empty] | not applicable | not applicable | isotherm | 2.300577 | 0.3618367 | Freundlich | TRUE | Resin |  |  | 0.6970226 | Ce_final_mg/L and PFAS_C0_value_mg/L | 0 | 0 | 1 | 6.970226e-06 | 1 | 0 | 0 | FALSE |  | 0 | 0 | 0 | 0 | 0 | 0 | 0 | 0 | 0 | crosslinked aromatic polymer | [18 empty] | 0 | 0 | 1 | 0 | 0 |  |  |  |  | 5347.816 | 1.61 | 0.94 | https://doi.org/10.1016/j.chemosphere.2010.04.053 | Senevirathna, STMLD; Tanaka, S; Fujii, S; Kunacheva, C; Harada, H; Shivakoti, BR; Okamoto, R | A comparative study of adsorption of perfluorooctane sulfonate (PFOS) onto granular activated carbon, ion-exchange polymers and non-ion-exchange polymers | CHEMOSPHERE | 2010
25 | 5 | isotherm_recalculated_at_reference_dose | Freundlich | TRUE | 0.94 | 975 | 25 | 8.303308 | 0.9192511 | 2.484302e-05 | 0.1718994 | std_010341 | 8864 | validation | study_81 | PFOS¦AmbXAD4¦isotherm¦NA | AmbXAD4 | specific | canonical name_commercial | specific::AMBERLITEXAD4 | study::STUDY81¦adsorbent::AMBXAD4 | PFOS | PFSAs | equilibrium_endpoint_reported | AmbXAD4 | Amberlite XAD 4 | Amb XAD 4 | 3e-05 | 500.126 | ultrapure water | 6.4 | 25 | 100 | 100 | 150 | 0 |  | 0 | 1000 | Nonionic resin | nonpolar |  | not applicable | 0.765 | 100 | 750 | [14 empty] | not applicable | not applicable | isotherm | 3.648757 | 0.562145 | Freundlich | TRUE | Resin |  |  | 0.7848887 | Ce_final_mg/L and PFAS_C0_value_mg/L | 0 | 0 | 1 | 2.354666e-05 | 0 | 0 | 0 | FALSE |  | 0 | 0 | 0 | 0 | 0 | 0 | 0 | 0 | 0 | crosslinked aromatic polymer | [18 empty] | 0 | 0 | 1 | 0 | 0 |  |  |  |  | 5347.816 | 1.61 | 0.94 | https://doi.org/10.1016/j.chemosphere.2010.04.053 | Senevirathna, STMLD; Tanaka, S; Fujii, S; Kunacheva, C; Harada, H; Shivakoti, BR; Okamoto, R | A comparative study of adsorption of perfluorooctane sulfonate (PFOS) onto granular activated carbon, ion-exchange polymers and non-ion-exchange polymers | CHEMOSPHERE | 2010
25 | 5 | isotherm_recalculated_at_reference_dose | Freundlich | TRUE | 0.94 | 975 | 25 | 12.10119 | 1.082828 | 4.60642e-05 | 0.2322633 | std_010342 | 8864 | validation | study_81 | PFOS¦AmbXAD4¦isotherm¦NA | AmbXAD4 | specific | canonical name_commercial | specific::AMBERLITEXAD4 | study::STUDY81¦adsorbent::AMBXAD4 | PFOS | PFSAs | equilibrium_endpoint_reported | AmbXAD4 | Amberlite XAD 4 | Amb XAD 4 | 6e-05 | 500.126 | ultrapure water | 6.4 | 25 | 100 | 100 | 150 | 0 |  | 0 | 1000 | Nonionic resin | nonpolar |  | not applicable | 0.765 | 100 | 750 | [14 empty] | not applicable | not applicable | isotherm | 4.84364 | 0.6851718 | Freundlich | TRUE | Resin |  |  | 0.8288738 | Ce_final_mg/L and PFAS_C0_value_mg/L | 0 | 0 | 0 | 4.973243e-05 | 0 | 0 | 0 | FALSE |  | 0 | 0 | 0 | 0 | 0 | 0 | 0 | 0 | 0 | crosslinked aromatic polymer | [18 empty] | 0 | 0 | 1 | 0 | 0 |  |  |  |  | 5347.816 | 1.61 | 0.94 | https://doi.org/10.1016/j.chemosphere.2010.04.053 | Senevirathna, STMLD; Tanaka, S; Fujii, S; Kunacheva, C; Harada, H; Shivakoti, BR; Okamoto, R | A comparative study of adsorption of perfluorooctane sulfonate (PFOS) onto granular activated carbon, ion-exchange polymers and non-ion-exchange polymers | CHEMOSPHERE | 2010
25 | 5 | isotherm_recalculated_at_reference_dose | Freundlich | TRUE | 0.94 | 975 | 25 | 17.40839 | 1.240759 | 8.361147e-05 | 0.3032378 | std_010343 | 8864 | validation | study_81 | PFOS¦AmbXAD4¦isotherm¦NA | AmbXAD4 | specific | canonical name_commercial | specific::AMBERLITEXAD4 | study::STUDY81¦adsorbent::AMBXAD4 | PFOS | PFSAs | equilibrium_endpoint_reported | AmbXAD4 | Amberlite XAD 4 | Amb XAD 4 | 0.00012 | 500.126 | ultrapure water | 6.4 | 25 | 100 | 100 | 150 | 0 |  | 0 | 1000 | Nonionic resin | nonpolar |  | not applicable | 0.765 | 100 | 750 | [14 empty] | not applicable | not applicable | isotherm | 6.400634 | 0.806223 | Freundlich | TRUE | Resin |  |  | 0.8648764 | Ce_final_mg/L and PFAS_C0_value_mg/L | 0 | 0 | 0 | 0.0001037852 | 0 | 0 | 0 | FALSE |  | 0 | 0 | 0 | 0 | 0 | 0 | 0 | 0 | 0 | crosslinked aromatic polymer | [18 empty] | 0 | 0 | 1 | 0 | 0 |  |  |  |  | 5347.816 | 1.61 | 0.94 | https://doi.org/10.1016/j.chemosphere.2010.04.053 | Senevirathna, STMLD; Tanaka, S; Fujii, S; Kunacheva, C; Harada, H; Shivakoti, BR; Okamoto, R | A comparative study of adsorption of perfluorooctane sulfonate (PFOS) onto granular activated carbon, ion-exchange polymers and non-ion-exchange polymers | CHEMOSPHERE | 2010
25 | 5 | isotherm_recalculated_at_reference_dose | Freundlich | TRUE | 0.94 | 975 | 25 | 25.20399 | 1.401469 | 0.0001533649 | 0.3865406 | std_010344 | 8864 | validation | study_81 | PFOS¦AmbXAD4¦isotherm¦NA | AmbXAD4 | specific | canonical name_commercial | specific::AMBERLITEXAD4 | study::STUDY81¦adsorbent::AMBXAD4 | PFOS | PFSAs | equilibrium_endpoint_reported | AmbXAD4 | Amberlite XAD 4 | Amb XAD 4 | 0.00025 | 500.126 | ultrapure water | 6.4 | 25 | 100 | 100 | 150 | 0 |  | 0 | 1000 | Nonionic resin | nonpolar |  | not applicable | 0.765 | 100 | 750 | [14 empty] | not applicable | not applicable | isotherm | 8.564677 | 0.932711 | Freundlich | TRUE | Resin |  |  | 0.8954486 | Ce_final_mg/L and PFAS_C0_value_mg/L | 0 | 0 | 0 | 0.0002238622 | 0 | 0 | 0 | FALSE |  | 0 | 0 | 0 | 0 | 0 | 0 | 0 | 0 | 0 | crosslinked aromatic polymer | [18 empty] | 0 | 0 | 1 | 0 | 0 |  |  |  |  | 5347.816 | 1.61 | 0.94 | https://doi.org/10.1016/j.chemosphere.2010.04.053 | Senevirathna, STMLD; Tanaka, S; Fujii, S; Kunacheva, C; Harada, H; Shivakoti, BR; Okamoto, R | A comparative study of adsorption of perfluorooctane sulfonate (PFOS) onto granular activated carbon, ion-exchange polymers and non-ion-exchange polymers | CHEMOSPHERE | 2010
25 | 5 | isotherm_recalculated_at_reference_dose | Freundlich | TRUE | 0.94 | 975 | 25 | 35.24853 | 1.547141 | 0.0002657859 | 0.4684281 | std_010345 | 8864 | validation | study_81 | PFOS¦AmbXAD4¦isotherm¦NA | AmbXAD4 | specific | canonical name_commercial | specific::AMBERLITEXAD4 | study::STUDY81¦adsorbent::AMBXAD4 | PFOS | PFSAs | equilibrium_endpoint_reported | AmbXAD4 | Amberlite XAD 4 | Amb XAD 4 | 0.0005 | 500.126 | ultrapure water | 6.4 | 25 | 100 | 100 | 150 | 0 |  | 0 | 1000 | Nonionic resin | nonpolar |  | not applicable | 0.765 | 100 | 750 | [14 empty] | not applicable | not applicable | isotherm | 11.2439 | 1.050917 | Freundlich | TRUE | Resin |  |  | 0.9183267 | Ce_final_mg/L and PFAS_C0_value_mg/L | 0 | 0 | 0 | 0.0004591633 | 0 | 0 | 0 | FALSE |  | 0 | 0 | 0 | 0 | 0 | 0 | 0 | 0 | 0 | crosslinked aromatic polymer | [18 empty] | 0 | 0 | 1 | 0 | 0 |  |  |  |  | 5347.816 | 1.61 | 0.94 | https://doi.org/10.1016/j.chemosphere.2010.04.053 | Senevirathna, STMLD; Tanaka, S; Fujii, S; Kunacheva, C; Harada, H; Shivakoti, BR; Okamoto, R | A comparative study of adsorption of perfluorooctane sulfonate (PFOS) onto granular activated carbon, ion-exchange polymers and non-ion-exchange polymers | CHEMOSPHERE | 2010
25 | 5 | isotherm_recalculated_at_reference_dose | Freundlich | TRUE | 0.94 | 975 | 25 | 48.67235 | 1.687282 | 0.0004510989 | 0.5489011 | std_010346 | 8864 | validation | study_81 | PFOS¦AmbXAD4¦isotherm¦NA | AmbXAD4 | specific | canonical name_commercial | specific::AMBERLITEXAD4 | study::STUDY81¦adsorbent::AMBXAD4 | PFOS | PFSAs | equilibrium_endpoint_reported | AmbXAD4 | Amberlite XAD 4 | Amb XAD 4 | 0.001 | 500.126 | ultrapure water | 6.4 | 25 | 100 | 100 | 150 | 0 |  | 0 | 1000 | Nonionic resin | nonpolar |  | not applicable | 0.765 | 100 | 750 | [14 empty] | not applicable | not applicable | isotherm | 14.72934 | 1.168183 | Freundlich | TRUE | Resin |  |  | 0.9364245 | Ce_final_mg/L and PFAS_C0_value_mg/L | 0 | 0 | 0 | 0.0009364245 | 0 | 0 | 0 | FALSE |  | 0 | 0 | 0 | 0 | 0 | 0 | 0 | 0 | 0 | crosslinked aromatic polymer | [18 empty] | 0 | 0 | 1 | 0 | 0 |  |  |  |  | 5347.816 | 1.61 | 0.94 | https://doi.org/10.1016/j.chemosphere.2010.04.053 | Senevirathna, STMLD; Tanaka, S; Fujii, S; Kunacheva, C; Harada, H; Shivakoti, BR; Okamoto, R | A comparative study of adsorption of perfluorooctane sulfonate (PFOS) onto granular activated carbon, ion-exchange polymers and non-ion-exchange polymers | CHEMOSPHERE | 2010
25 | 5 | isotherm_recalculated_at_reference_dose | Freundlich | TRUE | 0.94 | 975 | 25 | 66.45083 | 1.8225 | 0.0007515206 | 0.6242397 | std_010347 | 8864 | validation | study_81 | PFOS¦AmbXAD4¦isotherm¦NA | AmbXAD4 | specific | canonical name_commercial | specific::AMBERLITEXAD4 | study::STUDY81¦adsorbent::AMBXAD4 | PFOS | PFSAs | equilibrium_endpoint_reported | AmbXAD4 | Amberlite XAD 4 | Amb XAD 4 | 0.002 | 500.126 | ultrapure water | 6.4 | 25 | 100 | 100 | 150 | 0 |  | 0 | 1000 | Nonionic resin | nonpolar |  | not applicable | 0.765 | 100 | 750 | [14 empty] | not applicable | not applicable | isotherm | 19.26276 | 1.284719 | Freundlich | TRUE | Resin |  |  | 0.9506484 | Ce_final_mg/L and PFAS_C0_value_mg/L | 0 | 0 | 0 | 0.001901297 | 0 | 0 | 0 | FALSE |  | 0 | 0 | 0 | 0 | 0 | 0 | 0 | 0 | 0 | crosslinked aromatic polymer | [18 empty] | 0 | 0 | 1 | 0 | 0 |  |  |  |  | 5347.816 | 1.61 | 0.94 | https://doi.org/10.1016/j.chemosphere.2010.04.053 | Senevirathna, STMLD; Tanaka, S; Fujii, S; Kunacheva, C; Harada, H; Shivakoti, BR; Okamoto, R | A comparative study of adsorption of perfluorooctane sulfonate (PFOS) onto granular activated carbon, ion-exchange polymers and non-ion-exchange polymers | CHEMOSPHERE | 2010
25 | 5 | isotherm_recalculated_at_reference_dose | Freundlich | TRUE | 0.94 | 975 | 25 | 98.83018 | 1.99489 | 0.001440609 | 0.7118782 | std_010348 | 8864 | validation | study_81 | PFOS¦AmbXAD4¦isotherm¦NA | AmbXAD4 | specific | canonical name_commercial | specific::AMBERLITEXAD4 | study::STUDY81¦adsorbent::AMBXAD4 | PFOS | PFSAs | equilibrium_endpoint_reported | AmbXAD4 | Amberlite XAD 4 | Amb XAD 4 | 0.005 | 500.126 | ultrapure water | 6.4 | 25 | 100 | 100 | 150 | 0 |  | 0 | 1000 | Nonionic resin | nonpolar |  | not applicable | 0.765 | 100 | 750 | [14 empty] | not applicable | not applicable | isotherm | 27.41086 | 1.437923 | Freundlich | TRUE | Resin |  |  | 0.9648022 | Ce_final_mg/L and PFAS_C0_value_mg/L | 0 | 0 | 0 | 0.004824011 | 0 | 0 | 0 | FALSE |  | 0 | 0 | 0 | 0 | 0 | 0 | 0 | 0 | 0 | crosslinked aromatic polymer | [18 empty] | 0 | 0 | 1 | 0 | 0 |  |  |  |  | 5347.816 | 1.61 | 0.94 | https://doi.org/10.1016/j.chemosphere.2010.04.053 | Senevirathna, STMLD; Tanaka, S; Fujii, S; Kunacheva, C; Harada, H; Shivakoti, BR; Okamoto, R | A comparative study of adsorption of perfluorooctane sulfonate (PFOS) onto granular activated carbon, ion-exchange polymers and non-ion-exchange polymers | CHEMOSPHERE | 2010
25 | 5 | isotherm_recalculated_at_reference_dose | Freundlich | TRUE | 0.92 | 975 | 25 | 116.3069 | 2.065606 | 2.559068e-06 | 0.7440932 | std_010349 | 8865 | validation | study_81 | PFOS¦DowV493¦isotherm¦NA | DowV493 | specific | canonical name_commercial | specific::DOWEXOPTOPOREV493 | study::STUDY81¦adsorbent::DOWV493 | PFOS | PFSAs | equilibrium_endpoint_reported | DowV493 | Dowex optopore V493 | DowV493 | 1e-05 | 500.126 | ultrapure water | 6.4 | 25 | 100 | 100 | 150 | 0 |  | 0 | 1000 | Nonionic resin | nonpolar |  | not applicable | 0.8 |  | 1025 | [14 empty] | not applicable | not applicable | isotherm | 144.4981 | 2.159862 | Freundlich | FALSE | Resin |  |  | 0.9931271 | Ce_final_mg/L and PFAS_C0_value_mg/L | 1 | 0 | 1 | 9.931271e-06 | 1 | 0 | 1 | FALSE |  | 0 | 0 | 0 | 0 | 0 | 0 | 0 | 0 | 0 | Polystyrene-divinylbenzene (PS-DVB) | [18 empty] | 0 | 0 | 1 | 0 | 0 |  |  |  |  | 53.71438 | 0.94 | 0.92 | https://doi.org/10.1016/j.chemosphere.2010.04.053 | Senevirathna, STMLD; Tanaka, S; Fujii, S; Kunacheva, C; Harada, H; Shivakoti, BR; Okamoto, R | A comparative study of adsorption of perfluorooctane sulfonate (PFOS) onto granular activated carbon, ion-exchange polymers and non-ion-exchange polymers | CHEMOSPHERE | 2010
25 | 5 | isotherm_recalculated_at_reference_dose | Freundlich | TRUE | 0.92 | 975 | 25 | 108.5558 | 2.035653 | 8.077773e-06 | 0.7307409 | std_010350 | 8865 | validation | study_81 | PFOS¦DowV493¦isotherm¦NA | DowV493 | specific | canonical name_commercial | specific::DOWEXOPTOPOREV493 | study::STUDY81¦adsorbent::DOWV493 | PFOS | PFSAs | equilibrium_endpoint_reported | DowV493 | Dowex optopore V493 | DowV493 | 3e-05 | 500.126 | ultrapure water | 6.4 | 25 | 100 | 100 | 150 | 0 |  | 0 | 1000 | Nonionic resin | nonpolar |  | not applicable | 0.8 |  | 1025 | [14 empty] | not applicable | not applicable | isotherm | 134.7167 | 2.129421 | Freundlich | FALSE | Resin |  |  | 0.9926317 | Ce_final_mg/L and PFAS_C0_value_mg/L | 1 | 0 | 1 | 2.977895e-05 | 0 | 0 | 1 | FALSE |  | 0 | 0 | 0 | 0 | 0 | 0 | 0 | 0 | 0 | Polystyrene-divinylbenzene (PS-DVB) | [18 empty] | 0 | 0 | 1 | 0 | 0 |  |  |  |  | 53.71438 | 0.94 | 0.92 | https://doi.org/10.1016/j.chemosphere.2010.04.053 | Senevirathna, STMLD; Tanaka, S; Fujii, S; Kunacheva, C; Harada, H; Shivakoti, BR; Okamoto, R | A comparative study of adsorption of perfluorooctane sulfonate (PFOS) onto granular activated carbon, ion-exchange polymers and non-ion-exchange polymers | CHEMOSPHERE | 2010
25 | 5 | isotherm_recalculated_at_reference_dose | Freundlich | TRUE | 0.92 | 975 | 25 | 103.9365 | 2.016768 | 1.667402e-05 | 0.7220997 | std_010351 | 8865 | validation | study_81 | PFOS¦DowV493¦isotherm¦NA | DowV493 | specific | canonical name_commercial | specific::DOWEXOPTOPOREV493 | study::STUDY81¦adsorbent::DOWV493 | PFOS | PFSAs | equilibrium_endpoint_reported | DowV493 | Dowex optopore V493 | DowV493 | 6e-05 | 500.126 | ultrapure water | 6.4 | 25 | 100 | 100 | 150 | 0 |  | 0 | 1000 | Nonionic resin | nonpolar |  | not applicable | 0.8 |  | 1025 | [14 empty] | not applicable | not applicable | isotherm | 128.889 | 2.110216 | Freundlich | FALSE | Resin |  |  | 0.9923011 | Ce_final_mg/L and PFAS_C0_value_mg/L | 1 | 0 | 1 | 5.953807e-05 | 0 | 0 | 1 | FALSE |  | 0 | 0 | 0 | 0 | 0 | 0 | 0 | 0 | 0 | Polystyrene-divinylbenzene (PS-DVB) | [18 empty] | 0 | 0 | 1 | 0 | 0 |  |  |  |  | 53.71438 | 0.94 | 0.92 | https://doi.org/10.1016/j.chemosphere.2010.04.053 | Senevirathna, STMLD; Tanaka, S; Fujii, S; Kunacheva, C; Harada, H; Shivakoti, BR; Okamoto, R | A comparative study of adsorption of perfluorooctane sulfonate (PFOS) onto granular activated carbon, ion-exchange polymers and non-ion-exchange polymers | CHEMOSPHERE | 2010
25 | 5 | isotherm_recalculated_at_reference_dose | Freundlich | TRUE | 0.92 | 975 | 25 | 99.51614 | 1.997894 | 3.440462e-05 | 0.7132948 | std_010352 | 8865 | validation | study_81 | PFOS¦DowV493¦isotherm¦NA | DowV493 | specific | canonical name_commercial | specific::DOWEXOPTOPOREV493 | study::STUDY81¦adsorbent::DOWV493 | PFOS | PFSAs | equilibrium_endpoint_reported | DowV493 | Dowex optopore V493 | DowV493 | 0.00012 | 500.126 | ultrapure water | 6.4 | 25 | 100 | 100 | 150 | 0 |  | 0 | 1000 | Nonionic resin | nonpolar |  | not applicable | 0.8 |  | 1025 | [14 empty] | not applicable | not applicable | isotherm | 123.3135 | 2.091011 | Freundlich | FALSE | Resin |  |  | 0.9919558 | Ce_final_mg/L and PFAS_C0_value_mg/L | 1 | 0 | 1 | 0.0001190347 | 0 | 0 | 1 | FALSE |  | 0 | 0 | 0 | 0 | 0 | 0 | 0 | 0 | 0 | Polystyrene-divinylbenzene (PS-DVB) | [18 empty] | 0 | 0 | 1 | 0 | 0 |  |  |  |  | 53.71438 | 0.94 | 0.92 | https://doi.org/10.1016/j.chemosphere.2010.04.053 | Senevirathna, STMLD; Tanaka, S; Fujii, S; Kunacheva, C; Harada, H; Shivakoti, BR; Okamoto, R | A comparative study of adsorption of perfluorooctane sulfonate (PFOS) onto granular activated carbon, ion-exchange polymers and non-ion-exchange polymers | CHEMOSPHERE | 2010
25 | 5 | isotherm_recalculated_at_reference_dose | Freundlich | TRUE | 0.92 | 975 | 25 | 95.04271 | 1.977919 | 7.405065e-05 | 0.7037974 | std_010353 | 8865 | validation | study_81 | PFOS¦DowV493¦isotherm¦NA | DowV493 | specific | canonical name_commercial | specific::DOWEXOPTOPOREV493 | study::STUDY81¦adsorbent::DOWV493 | PFOS | PFSAs | equilibrium_endpoint_reported | DowV493 | Dowex optopore V493 | DowV493 | 0.00025 | 500.126 | ultrapure water | 6.4 | 25 | 100 | 100 | 150 | 0 |  | 0 | 1000 | Nonionic resin | nonpolar |  | not applicable | 0.8 |  | 1025 | [14 empty] | not applicable | not applicable | isotherm | 117.6725 | 2.070675 | Freundlich | FALSE | Resin |  |  | 0.9915734 | Ce_final_mg/L and PFAS_C0_value_mg/L | 1 | 0 | 1 | 0.0002478934 | 0 | 0 | 1 | FALSE |  | 0 | 0 | 0 | 0 | 0 | 0 | 0 | 0 | 0 | Polystyrene-divinylbenzene (PS-DVB) | [18 empty] | 0 | 0 | 1 | 0 | 0 |  |  |  |  | 53.71438 | 0.94 | 0.92 | https://doi.org/10.1016/j.chemosphere.2010.04.053 | Senevirathna, STMLD; Tanaka, S; Fujii, S; Kunacheva, C; Harada, H; Shivakoti, BR; Okamoto, R | A comparative study of adsorption of perfluorooctane sulfonate (PFOS) onto granular activated carbon, ion-exchange polymers and non-ion-exchange polymers | CHEMOSPHERE | 2010
25 | 5 | isotherm_recalculated_at_reference_dose | Freundlich | TRUE | 0.92 | 975 | 25 | 91.00517 | 1.959066 | 0.0001526657 | 0.6946685 | std_010354 | 8865 | validation | study_81 | PFOS¦DowV493¦isotherm¦NA | DowV493 | specific | canonical name_commercial | specific::DOWEXOPTOPOREV493 | study::STUDY81¦adsorbent::DOWV493 | PFOS | PFSAs | equilibrium_endpoint_reported | DowV493 | Dowex optopore V493 | DowV493 | 0.0005 | 500.126 | ultrapure water | 6.4 | 25 | 100 | 100 | 150 | 0 |  | 0 | 1000 | Nonionic resin | nonpolar |  | not applicable | 0.8 |  | 1025 | [14 empty] | not applicable | not applicable | isotherm | 112.5825 | 2.051471 | Freundlich | FALSE | Resin |  |  | 0.9911958 | Ce_final_mg/L and PFAS_C0_value_mg/L | 1 | 0 | 1 | 0.0004955979 | 0 | 0 | 1 | FALSE |  | 0 | 0 | 0 | 0 | 0 | 0 | 0 | 0 | 0 | Polystyrene-divinylbenzene (PS-DVB) | [18 empty] | 0 | 0 | 1 | 0 | 0 |  |  |  |  | 53.71438 | 0.94 | 0.92 | https://doi.org/10.1016/j.chemosphere.2010.04.053 | Senevirathna, STMLD; Tanaka, S; Fujii, S; Kunacheva, C; Harada, H; Shivakoti, BR; Okamoto, R | A comparative study of adsorption of perfluorooctane sulfonate (PFOS) onto granular activated carbon, ion-exchange polymers and non-ion-exchange polymers | CHEMOSPHERE | 2010
25 | 5 | isotherm_recalculated_at_reference_dose | Freundlich | TRUE | 0.92 | 975 | 25 | 87.14132 | 1.940224 | 0.0003146105 | 0.6853895 | std_010355 | 8865 | validation | study_81 | PFOS¦DowV493¦isotherm¦NA | DowV493 | specific | canonical name_commercial | specific::DOWEXOPTOPOREV493 | study::STUDY81¦adsorbent::DOWV493 | PFOS | PFSAs | equilibrium_endpoint_reported | DowV493 | Dowex optopore V493 | DowV493 | 0.001 | 500.126 | ultrapure water | 6.4 | 25 | 100 | 100 | 150 | 0 |  | 0 | 1000 | Nonionic resin | nonpolar |  | not applicable | 0.8 |  | 1025 | [14 empty] | not applicable | not applicable | isotherm | 107.7128 | 2.032267 | Freundlich | FALSE | Resin |  |  | 0.9908015 | Ce_final_mg/L and PFAS_C0_value_mg/L | 1 | 0 | 1 | 0.0009908015 | 0 | 0 | 1 | FALSE |  | 0 | 0 | 0 | 0 | 0 | 0 | 0 | 0 | 0 | Polystyrene-divinylbenzene (PS-DVB) | [18 empty] | 0 | 0 | 1 | 0 | 0 |  |  |  |  | 53.71438 | 0.94 | 0.92 | https://doi.org/10.1016/j.chemosphere.2010.04.053 | Senevirathna, STMLD; Tanaka, S; Fujii, S; Kunacheva, C; Harada, H; Shivakoti, BR; Okamoto, R | A comparative study of adsorption of perfluorooctane sulfonate (PFOS) onto granular activated carbon, ion-exchange polymers and non-ion-exchange polymers | CHEMOSPHERE | 2010
25 | 5 | isotherm_recalculated_at_reference_dose | Freundlich | TRUE | 0.92 | 975 | 25 | 83.44365 | 1.921393 | 0.000648069 | 0.6759655 | std_010356 | 8865 | validation | study_81 | PFOS¦DowV493¦isotherm¦NA | DowV493 | specific | canonical name_commercial | specific::DOWEXOPTOPOREV493 | study::STUDY81¦adsorbent::DOWV493 | PFOS | PFSAs | equilibrium_endpoint_reported | DowV493 | Dowex optopore V493 | DowV493 | 0.002 | 500.126 | ultrapure water | 6.4 | 25 | 100 | 100 | 150 | 0 |  | 0 | 1000 | Nonionic resin | nonpolar |  | not applicable | 0.8 |  | 1025 | [14 empty] | not applicable | not applicable | isotherm | 103.0539 | 2.013064 | Freundlich | FALSE | Resin |  |  | 0.9903896 | Ce_final_mg/L and PFAS_C0_value_mg/L | 1 | 0 | 0 | 0.001980779 | 0 | 0 | 1 | FALSE |  | 0 | 0 | 0 | 0 | 0 | 0 | 0 | 0 | 0 | Polystyrene-divinylbenzene (PS-DVB) | [18 empty] | 0 | 0 | 1 | 0 | 0 |  |  |  |  | 53.71438 | 0.94 | 0.92 | https://doi.org/10.1016/j.chemosphere.2010.04.053 | Senevirathna, STMLD; Tanaka, S; Fujii, S; Kunacheva, C; Harada, H; Shivakoti, BR; Okamoto, R | A comparative study of adsorption of perfluorooctane sulfonate (PFOS) onto granular activated carbon, ion-exchange polymers and non-ion-exchange polymers | CHEMOSPHERE | 2010
25 | 5 | isotherm_recalculated_at_reference_dose | Freundlich | TRUE | 0.92 | 975 | 25 | 78.7984 | 1.896517 | 0.001683524 | 0.6632951 | std_010357 | 8865 | validation | study_81 | PFOS¦DowV493¦isotherm¦NA | DowV493 | specific | canonical name_commercial | specific::DOWEXOPTOPOREV493 | study::STUDY81¦adsorbent::DOWV493 | PFOS | PFSAs | equilibrium_endpoint_reported | DowV493 | Dowex optopore V493 | DowV493 | 0.005 | 500.126 | ultrapure water | 6.4 | 25 | 100 | 100 | 150 | 0 |  | 0 | 1000 | Nonionic resin | nonpolar |  | not applicable | 0.8 |  | 1025 | [14 empty] | not applicable | not applicable | isotherm | 97.20304 | 1.98768 | Freundlich | FALSE | Resin |  |  | 0.989817 | Ce_final_mg/L and PFAS_C0_value_mg/L | 0 | 0 | 0 | 0.004949085 | 0 | 0 | 0 | FALSE |  | 0 | 0 | 0 | 0 | 0 | 0 | 0 | 0 | 0 | Polystyrene-divinylbenzene (PS-DVB) | [18 empty] | 0 | 0 | 1 | 0 | 0 |  |  |  |  | 53.71438 | 0.94 | 0.92 | https://doi.org/10.1016/j.chemosphere.2010.04.053 | Senevirathna, STMLD; Tanaka, S; Fujii, S; Kunacheva, C; Harada, H; Shivakoti, BR; Okamoto, R | A comparative study of adsorption of perfluorooctane sulfonate (PFOS) onto granular activated carbon, ion-exchange polymers and non-ion-exchange polymers | CHEMOSPHERE | 2010
25 | 5 | isotherm_recalculated_at_reference_dose | Freundlich | TRUE | 0.97 | 975 | 25 | 0.7385949 | -0.1315937 | 9.818699e-06 | 0.01813006 | std_010358 | 8866 | validation | study_81 | PFOS¦AmbIRA400¦isotherm¦NA | AmbIRA400 | generic_study_local | study_no + adsorbent_id | study::STUDY81¦adsorbent::AMBIRA400 | study::STUDY81¦adsorbent::AMBIRA400 | PFOS | PFSAs | equilibrium_endpoint_reported | AmbIRA400 |  | Amb IRA-400 | 1e-05 | 500.126 | ultrapure water | 6.4 | 25 | 100 | 100 | 150 | 0 |  | 0 | 1000 | Ion exchange resin | strong base anion |  | not applicable | 0.8 | [18 empty] | isotherm | 0.4897925 | -0.3099879 | Freundlich | TRUE | Resin |  |  | 0.3287656 | Ce_final_mg/L and PFAS_C0_value_mg/L | 0 | 0 | 1 | 3.287656e-06 | 1 | 0 | 0 | FALSE |  | 0 | 0 | 0 | 0 | 0 | 0 | 0 | 0 | 0 | Polystyrene-divinylbenzene (PS-DVB) | 1 | 0 | 0 | 0 | 0 | 0 | 0 | 0 | 0 | 0 | 0 | 0 | 0 | 0 | 0 | 0 | 0 | 0 | [9 empty] | 189229.1 | 2.08 | 0.97 | https://doi.org/10.1016/j.chemosphere.2010.04.053 | Senevirathna, STMLD; Tanaka, S; Fujii, S; Kunacheva, C; Harada, H; Shivakoti, BR; Okamoto, R | A comparative study of adsorption of perfluorooctane sulfonate (PFOS) onto granular activated carbon, ion-exchange polymers and non-ion-exchange polymers | CHEMOSPHERE | 2010
25 | 5 | isotherm_recalculated_at_reference_dose | Freundlich | TRUE | 0.97 | 975 | 25 | 2.321748 | 0.3658151 | 2.835422e-05 | 0.05485946 | std_010359 | 8866 | validation | study_81 | PFOS¦AmbIRA400¦isotherm¦NA | AmbIRA400 | generic_study_local | study_no + adsorbent_id | study::STUDY81¦adsorbent::AMBIRA400 | study::STUDY81¦adsorbent::AMBIRA400 | PFOS | PFSAs | equilibrium_endpoint_reported | AmbIRA400 |  | Amb IRA-400 | 3e-05 | 500.126 | ultrapure water | 6.4 | 25 | 100 | 100 | 150 | 0 |  | 0 | 1000 | Ion exchange resin | strong base anion |  | not applicable | 0.8 | [18 empty] | isotherm | 1.104682 | 0.04323746 | Freundlich | TRUE | Resin |  |  | 0.5248689 | Ce_final_mg/L and PFAS_C0_value_mg/L | 0 | 0 | 0 | 1.574607e-05 | 0 | 0 | 0 | FALSE |  | 0 | 0 | 0 | 0 | 0 | 0 | 0 | 0 | 0 | Polystyrene-divinylbenzene (PS-DVB) | 1 | 0 | 0 | 0 | 0 | 0 | 0 | 0 | 0 | 0 | 0 | 0 | 0 | 0 | 0 | 0 | 0 | 0 | [9 empty] | 189229.1 | 2.08 | 0.97 | https://doi.org/10.1016/j.chemosphere.2010.04.053 | Senevirathna, STMLD; Tanaka, S; Fujii, S; Kunacheva, C; Harada, H; Shivakoti, BR; Okamoto, R | A comparative study of adsorption of perfluorooctane sulfonate (PFOS) onto granular activated carbon, ion-exchange polymers and non-ion-exchange polymers | CHEMOSPHERE | 2010
25 | 5 | isotherm_recalculated_at_reference_dose | Freundlich | TRUE | 0.97 | 975 | 25 | 4.634202 | 0.6659749 | 5.377042e-05 | 0.1038263 | std_010360 | 8866 | validation | study_81 | PFOS¦AmbIRA400¦isotherm¦NA | AmbIRA400 | generic_study_local | study_no + adsorbent_id | study::STUDY81¦adsorbent::AMBIRA400 | study::STUDY81¦adsorbent::AMBIRA400 | PFOS | PFSAs | equilibrium_endpoint_reported | AmbIRA400 |  | Amb IRA-400 | 6e-05 | 500.126 | ultrapure water | 6.4 | 25 | 100 | 100 | 150 | 0 |  | 0 | 1000 | Ion exchange resin | strong base anion |  | not applicable | 0.8 | [18 empty] | isotherm | 1.749699 | 0.2429634 | Freundlich | TRUE | Resin |  |  | 0.6363238 | Ce_final_mg/L and PFAS_C0_value_mg/L | 0 | 0 | 0 | 3.817943e-05 | 0 | 0 | 0 | FALSE |  | 0 | 0 | 0 | 0 | 0 | 0 | 0 | 0 | 0 | Polystyrene-divinylbenzene (PS-DVB) | 1 | 0 | 0 | 0 | 0 | 0 | 0 | 0 | 0 | 0 | 0 | 0 | 0 | 0 | 0 | 0 | 0 | 0 | [9 empty] | 189229.1 | 2.08 | 0.97 | https://doi.org/10.1016/j.chemosphere.2010.04.053 | Senevirathna, STMLD; Tanaka, S; Fujii, S; Kunacheva, C; Harada, H; Shivakoti, BR; Okamoto, R | A comparative study of adsorption of perfluorooctane sulfonate (PFOS) onto granular activated carbon, ion-exchange polymers and non-ion-exchange polymers | CHEMOSPHERE | 2010
25 | 5 | isotherm_recalculated_at_reference_dose | Freundlich | TRUE | 0.97 | 975 | 25 | 8.880921 | 0.948458 | 9.819782e-05 | 0.1816848 | std_010361 | 8866 | validation | study_81 | PFOS¦AmbIRA400¦isotherm¦NA | AmbIRA400 | generic_study_local | study_no + adsorbent_id | study::STUDY81¦adsorbent::AMBIRA400 | study::STUDY81¦adsorbent::AMBIRA400 | PFOS | PFSAs | equilibrium_endpoint_reported | AmbIRA400 |  | Amb IRA-400 | 0.00012 | 500.126 | ultrapure water | 6.4 | 25 | 100 | 100 | 150 | 0 |  | 0 | 1000 | Ion exchange resin | strong base anion |  | not applicable | 0.8 | [18 empty] | isotherm | 2.691258 | 0.4299554 | Freundlich | TRUE | Resin |  |  | 0.7290897 | Ce_final_mg/L and PFAS_C0_value_mg/L | 0 | 0 | 0 | 8.749076e-05 | 0 | 0 | 0 | FALSE |  | 0 | 0 | 0 | 0 | 0 | 0 | 0 | 0 | 0 | Polystyrene-divinylbenzene (PS-DVB) | 1 | 0 | 0 | 0 | 0 | 0 | 0 | 0 | 0 | 0 | 0 | 0 | 0 | 0 | 0 | 0 | 0 | 0 | [9 empty] | 189229.1 | 2.08 | 0.97 | https://doi.org/10.1016/j.chemosphere.2010.04.053 | Senevirathna, STMLD; Tanaka, S; Fujii, S; Kunacheva, C; Harada, H; Shivakoti, BR; Okamoto, R | A comparative study of adsorption of perfluorooctane sulfonate (PFOS) onto granular activated carbon, ion-exchange polymers and non-ion-exchange polymers | CHEMOSPHERE | 2010
25 | 5 | isotherm_recalculated_at_reference_dose | Freundlich | TRUE | 0.97 | 975 | 25 | 16.71173 | 1.223021 | 0.0001763304 | 0.2946785 | std_010362 | 8866 | validation | study_81 | PFOS¦AmbIRA400¦isotherm¦NA | AmbIRA400 | generic_study_local | study_no + adsorbent_id | study::STUDY81¦adsorbent::AMBIRA400 | study::STUDY81¦adsorbent::AMBIRA400 | PFOS | PFSAs | equilibrium_endpoint_reported | AmbIRA400 |  | Amb IRA-400 | 0.00025 | 500.126 | ultrapure water | 6.4 | 25 | 100 | 100 | 150 | 0 |  | 0 | 1000 | Ion exchange resin | strong base anion |  | not applicable | 0.8 | [18 empty] | isotherm | 4.149813 | 0.6180285 | Freundlich | TRUE | Resin |  |  | 0.8058182 | Ce_final_mg/L and PFAS_C0_value_mg/L | 0 | 0 | 0 | 0.0002014545 | 0 | 0 | 0 | FALSE |  | 0 | 0 | 0 | 0 | 0 | 0 | 0 | 0 | 0 | Polystyrene-divinylbenzene (PS-DVB) | 1 | 0 | 0 | 0 | 0 | 0 | 0 | 0 | 0 | 0 | 0 | 0 | 0 | 0 | 0 | 0 | 0 | 0 | [9 empty] | 189229.1 | 2.08 | 0.97 | https://doi.org/10.1016/j.chemosphere.2010.04.053 | Senevirathna, STMLD; Tanaka, S; Fujii, S; Kunacheva, C; Harada, H; Shivakoti, BR; Okamoto, R | A comparative study of adsorption of perfluorooctane sulfonate (PFOS) onto granular activated carbon, ion-exchange polymers and non-ion-exchange polymers | CHEMOSPHERE | 2010
25 | 5 | isotherm_recalculated_at_reference_dose | Freundlich | TRUE | 0.97 | 975 | 25 | 28.7139 | 1.458092 | 0.0002910619 | 0.4178762 | std_010363 | 8866 | validation | study_81 | PFOS¦AmbIRA400¦isotherm¦NA | AmbIRA400 | generic_study_local | study_no + adsorbent_id | study::STUDY81¦adsorbent::AMBIRA400 | study::STUDY81¦adsorbent::AMBIRA400 | PFOS | PFSAs | equilibrium_endpoint_reported | AmbIRA400 |  | Amb IRA-400 | 0.0005 | 500.126 | ultrapure water | 6.4 | 25 | 100 | 100 | 150 | 0 |  | 0 | 1000 | Ion exchange resin | strong base anion |  | not applicable | 0.8 | [18 empty] | isotherm | 6.15257 | 0.7890565 | Freundlich | TRUE | Resin |  |  | 0.8601901 | Ce_final_mg/L and PFAS_C0_value_mg/L | 0 | 0 | 0 | 0.0004300951 | 0 | 0 | 0 | FALSE |  | 0 | 0 | 0 | 0 | 0 | 0 | 0 | 0 | 0 | Polystyrene-divinylbenzene (PS-DVB) | 1 | 0 | 0 | 0 | 0 | 0 | 0 | 0 | 0 | 0 | 0 | 0 | 0 | 0 | 0 | 0 | 0 | 0 | [9 empty] | 189229.1 | 2.08 | 0.97 | https://doi.org/10.1016/j.chemosphere.2010.04.053 | Senevirathna, STMLD; Tanaka, S; Fujii, S; Kunacheva, C; Harada, H; Shivakoti, BR; Okamoto, R | A comparative study of adsorption of perfluorooctane sulfonate (PFOS) onto granular activated carbon, ion-exchange polymers and non-ion-exchange polymers | CHEMOSPHERE | 2010
25 | 5 | isotherm_recalculated_at_reference_dose | Freundlich | TRUE | 0.97 | 975 | 25 | 47.02968 | 1.672372 | 0.0004596133 | 0.5403867 | std_010364 | 8866 | validation | study_81 | PFOS¦AmbIRA400¦isotherm¦NA | AmbIRA400 | generic_study_local | study_no + adsorbent_id | study::STUDY81¦adsorbent::AMBIRA400 | study::STUDY81¦adsorbent::AMBIRA400 | PFOS | PFSAs | equilibrium_endpoint_reported | AmbIRA400 |  | Amb IRA-400 | 0.001 | 500.126 | ultrapure water | 6.4 | 25 | 100 | 100 | 150 | 0 |  | 0 | 1000 | Ion exchange resin | strong base anion |  | not applicable | 0.8 | [18 empty] | isotherm | 9.028896 | 0.9556346 | Freundlich | TRUE | Resin |  |  | 0.9002881 | Ce_final_mg/L and PFAS_C0_value_mg/L | 0 | 0 | 0 | 0.0009002881 | 0 | 0 | 0 | FALSE |  | 0 | 0 | 0 | 0 | 0 | 0 | 0 | 0 | 0 | Polystyrene-divinylbenzene (PS-DVB) | 1 | 0 | 0 | 0 | 0 | 0 | 0 | 0 | 0 | 0 | 0 | 0 | 0 | 0 | 0 | 0 | 0 | 0 | [9 empty] | 189229.1 | 2.08 | 0.97 | https://doi.org/10.1016/j.chemosphere.2010.04.053 | Senevirathna, STMLD; Tanaka, S; Fujii, S; Kunacheva, C; Harada, H; Shivakoti, BR; Okamoto, R | A comparative study of adsorption of perfluorooctane sulfonate (PFOS) onto granular activated carbon, ion-exchange polymers and non-ion-exchange polymers | CHEMOSPHERE | 2010
25 | 5 | isotherm_recalculated_at_reference_dose | Freundlich | TRUE | 0.97 | 975 | 25 | 74.16405 | 1.870193 | 0.000700746 | 0.649627 | std_010365 | 8866 | validation | study_81 | PFOS¦AmbIRA400¦isotherm¦NA | AmbIRA400 | generic_study_local | study_no + adsorbent_id | study::STUDY81¦adsorbent::AMBIRA400 | study::STUDY81¦adsorbent::AMBIRA400 | PFOS | PFSAs | equilibrium_endpoint_reported | AmbIRA400 |  | Amb IRA-400 | 0.002 | 500.126 | ultrapure water | 6.4 | 25 | 100 | 100 | 150 | 0 |  | 0 | 1000 | Ion exchange resin | strong base anion |  | not applicable | 0.8 | [18 empty] | isotherm | 13.15541 | 1.119104 | Freundlich | TRUE | Resin |  |  | 0.9293556 | Ce_final_mg/L and PFAS_C0_value_mg/L | 0 | 0 | 0 | 0.001858711 | 0 | 0 | 0 | FALSE |  | 0 | 0 | 0 | 0 | 0 | 0 | 0 | 0 | 0 | Polystyrene-divinylbenzene (PS-DVB) | 1 | 0 | 0 | 0 | 0 | 0 | 0 | 0 | 0 | 0 | 0 | 0 | 0 | 0 | 0 | 0 | 0 | 0 | [9 empty] | 189229.1 | 2.08 | 0.97 | https://doi.org/10.1016/j.chemosphere.2010.04.053 | Senevirathna, STMLD; Tanaka, S; Fujii, S; Kunacheva, C; Harada, H; Shivakoti, BR; Okamoto, R | A comparative study of adsorption of perfluorooctane sulfonate (PFOS) onto granular activated carbon, ion-exchange polymers and non-ion-exchange polymers | CHEMOSPHERE | 2010
25 | 5 | isotherm_recalculated_at_reference_dose | Freundlich | TRUE | 0.97 | 975 | 25 | 129.8807 | 2.113545 | 0.001177297 | 0.7645407 | std_010366 | 8866 | validation | study_81 | PFOS¦AmbIRA400¦isotherm¦NA | AmbIRA400 | generic_study_local | study_no + adsorbent_id | study::STUDY81¦adsorbent::AMBIRA400 | study::STUDY81¦adsorbent::AMBIRA400 | PFOS | PFSAs | equilibrium_endpoint_reported | AmbIRA400 |  | Amb IRA-400 | 0.005 | 500.126 | ultrapure water | 6.4 | 25 | 100 | 100 | 150 | 0 |  | 0 | 1000 | Ion exchange resin | strong base anion |  | not applicable | 0.8 | [18 empty] | isotherm | 21.4776 | 1.331986 | Freundlich | TRUE | Resin |  |  | 0.9555113 | Ce_final_mg/L and PFAS_C0_value_mg/L | 0 | 0 | 0 | 0.004777556 | 0 | 0 | 0 | FALSE |  | 0 | 0 | 0 | 0 | 0 | 0 | 0 | 0 | 0 | Polystyrene-divinylbenzene (PS-DVB) | 1 | 0 | 0 | 0 | 0 | 0 | 0 | 0 | 0 | 0 | 0 | 0 | 0 | 0 | 0 | 0 | 0 | 0 | [9 empty] | 189229.1 | 2.08 | 0.97 | https://doi.org/10.1016/j.chemosphere.2010.04.053 | Senevirathna, STMLD; Tanaka, S; Fujii, S; Kunacheva, C; Harada, H; Shivakoti, BR; Okamoto, R | A comparative study of adsorption of perfluorooctane sulfonate (PFOS) onto granular activated carbon, ion-exchange polymers and non-ion-exchange polymers | CHEMOSPHERE | 2010
25 | 5 | isotherm_recalculated_at_reference_dose | Freundlich | TRUE | 0.92 | 975 | 25 | 3.927862 | 0.5941562 | 9.105839e-06 | 0.08941615 | std_010367 | 8867 | validation | study_81 | PFOS¦DowMarathonA¦isotherm¦NA | DowMarathonA | generic_study_local | study_no + adsorbent_id | study::STUDY81¦adsorbent::DOWMARATHONA | study::STUDY81¦adsorbent::DOWMARATHONA | PFOS | PFSAs | equilibrium_endpoint_reported | DowMarathonA |  | DowMarathonA | 1e-05 | 500.126 | ultrapure water | 6.4 | 25 | 100 | 100 | 150 | 0 |  | 0 | 1000 | Ion exchange resin | strong base anion |  | not applicable | 0.57 | [17 empty] | 1300 | isotherm | 1.988452 | 0.2985151 | Freundlich | TRUE | Resin |  |  | 0.6653786 | Ce_final_mg/L and PFAS_C0_value_mg/L | 0 | 0 | 1 | 6.653786e-06 | 1 | 0 | 0 | FALSE |  | 0 | 0 | 0 | 0 | 0 | 0 | 0 | 0 | 0 | Polystyrene-divinylbenzene (PS-DVB) | 1 | 0 | 0 | 0 | 0 | 0 | 0 | 0 | 0 | 0 | 0 | 0 | 0 | 0 | 0 | 0 | 0 | 0 | [9 empty] | 10515.23 | 1.68 | 0.92 | https://doi.org/10.1016/j.chemosphere.2010.04.053 | Senevirathna, STMLD; Tanaka, S; Fujii, S; Kunacheva, C; Harada, H; Shivakoti, BR; Okamoto, R | A comparative study of adsorption of perfluorooctane sulfonate (PFOS) onto granular activated carbon, ion-exchange polymers and non-ion-exchange polymers | CHEMOSPHERE | 2010
25 | 5 | isotherm_recalculated_at_reference_dose | Freundlich | TRUE | 0.92 | 975 | 25 | 7.825197 | 0.8934953 | 2.509138e-05 | 0.1636208 | std_010368 | 8867 | validation | study_81 | PFOS¦DowMarathonA¦isotherm¦NA | DowMarathonA | generic_study_local | study_no + adsorbent_id | study::STUDY81¦adsorbent::DOWMARATHONA | study::STUDY81¦adsorbent::DOWMARATHONA | PFOS | PFSAs | equilibrium_endpoint_reported | DowMarathonA |  | DowMarathonA | 3e-05 | 500.126 | ultrapure water | 6.4 | 25 | 100 | 100 | 150 | 0 |  | 0 | 1000 | Ion exchange resin | strong base anion |  | not applicable | 0.57 | [17 empty] | 1300 | isotherm | 3.284996 | 0.5165348 | Freundlich | TRUE | Resin |  |  | 0.7666275 | Ce_final_mg/L and PFAS_C0_value_mg/L | 0 | 0 | 1 | 2.299883e-05 | 0 | 0 | 0 | FALSE |  | 0 | 0 | 0 | 0 | 0 | 0 | 0 | 0 | 0 | Polystyrene-divinylbenzene (PS-DVB) | 1 | 0 | 0 | 0 | 0 | 0 | 0 | 0 | 0 | 0 | 0 | 0 | 0 | 0 | 0 | 0 | 0 | 0 | [9 empty] | 10515.23 | 1.68 | 0.92 | https://doi.org/10.1016/j.chemosphere.2010.04.053 | Senevirathna, STMLD; Tanaka, S; Fujii, S; Kunacheva, C; Harada, H; Shivakoti, BR; Okamoto, R | A comparative study of adsorption of perfluorooctane sulfonate (PFOS) onto granular activated carbon, ion-exchange polymers and non-ion-exchange polymers | CHEMOSPHERE | 2010
25 | 5 | isotherm_recalculated_at_reference_dose | Freundlich | TRUE | 0.92 | 975 | 25 | 11.86453 | 1.07425 | 4.62744e-05 | 0.2287599 | std_010369 | 8867 | validation | study_81 | PFOS¦DowMarathonA¦isotherm¦NA | DowMarathonA | generic_study_local | study_no + adsorbent_id | study::STUDY81¦adsorbent::DOWMARATHONA | study::STUDY81¦adsorbent::DOWMARATHONA | PFOS | PFSAs | equilibrium_endpoint_reported | DowMarathonA |  | DowMarathonA | 6e-05 | 500.126 | ultrapure water | 6.4 | 25 | 100 | 100 | 150 | 0 |  | 0 | 1000 | Ion exchange resin | strong base anion |  | not applicable | 0.57 | [17 empty] | 1300 | isotherm | 4.462216 | 0.6495506 | Freundlich | TRUE | Resin |  |  | 0.8169241 | Ce_final_mg/L and PFAS_C0_value_mg/L | 0 | 0 | 0 | 4.901545e-05 | 0 | 0 | 0 | FALSE |  | 0 | 0 | 0 | 0 | 0 | 0 | 0 | 0 | 0 | Polystyrene-divinylbenzene (PS-DVB) | 1 | 0 | 0 | 0 | 0 | 0 | 0 | 0 | 0 | 0 | 0 | 0 | 0 | 0 | 0 | 0 | 0 | 0 | [9 empty] | 10515.23 | 1.68 | 0.92 | https://doi.org/10.1016/j.chemosphere.2010.04.053 | Senevirathna, STMLD; Tanaka, S; Fujii, S; Kunacheva, C; Harada, H; Shivakoti, BR; Okamoto, R | A comparative study of adsorption of perfluorooctane sulfonate (PFOS) onto granular activated carbon, ion-exchange polymers and non-ion-exchange polymers | CHEMOSPHERE | 2010
25 | 5 | isotherm_recalculated_at_reference_dose | Freundlich | TRUE | 0.92 | 975 | 25 | 17.6828 | 1.247551 | 8.321371e-05 | 0.3065524 | std_010370 | 8867 | validation | study_81 | PFOS¦DowMarathonA¦isotherm¦NA | DowMarathonA | generic_study_local | study_no + adsorbent_id | study::STUDY81¦adsorbent::DOWMARATHONA | study::STUDY81¦adsorbent::DOWMARATHONA | PFOS | PFSAs | equilibrium_endpoint_reported | DowMarathonA |  | DowMarathonA | 0.00012 | 500.126 | ultrapure water | 6.4 | 25 | 100 | 100 | 150 | 0 |  | 0 | 1000 | Ion exchange resin | strong base anion |  | not applicable | 0.57 | [17 empty] | 1300 | isotherm | 6.024871 | 0.7799478 | Freundlich | TRUE | Resin |  |  | 0.8576486 | Ce_final_mg/L and PFAS_C0_value_mg/L | 0 | 0 | 0 | 0.0001029178 | 0 | 0 | 0 | FALSE |  | 0 | 0 | 0 | 0 | 0 | 0 | 0 | 0 | 0 | Polystyrene-divinylbenzene (PS-DVB) | 1 | 0 | 0 | 0 | 0 | 0 | 0 | 0 | 0 | 0 | 0 | 0 | 0 | 0 | 0 | 0 | 0 | 0 | [9 empty] | 10515.23 | 1.68 | 0.92 | https://doi.org/10.1016/j.chemosphere.2010.04.053 | Senevirathna, STMLD; Tanaka, S; Fujii, S; Kunacheva, C; Harada, H; Shivakoti, BR; Okamoto, R | A comparative study of adsorption of perfluorooctane sulfonate (PFOS) onto granular activated carbon, ion-exchange polymers and non-ion-exchange polymers | CHEMOSPHERE | 2010
25 | 5 | isotherm_recalculated_at_reference_dose | Freundlich | TRUE | 0.92 | 975 | 25 | 26.45462 | 1.422501 | 0.0001504786 | 0.3980855 | std_010371 | 8867 | validation | study_81 | PFOS¦DowMarathonA¦isotherm¦NA | DowMarathonA | generic_study_local | study_no + adsorbent_id | study::STUDY81¦adsorbent::DOWMARATHONA | study::STUDY81¦adsorbent::DOWMARATHONA | PFOS | PFSAs | equilibrium_endpoint_reported | DowMarathonA |  | DowMarathonA | 0.00025 | 500.126 | ultrapure water | 6.4 | 25 | 100 | 100 | 150 | 0 |  | 0 | 1000 | Ion exchange resin | strong base anion |  | not applicable | 0.57 | [17 empty] | 1300 | isotherm | 8.238036 | 0.9158237 | Freundlich | TRUE | Resin |  |  | 0.8917519 | Ce_final_mg/L and PFAS_C0_value_mg/L | 0 | 0 | 0 | 0.000222938 | 0 | 0 | 0 | FALSE |  | 0 | 0 | 0 | 0 | 0 | 0 | 0 | 0 | 0 | Polystyrene-divinylbenzene (PS-DVB) | 1 | 0 | 0 | 0 | 0 | 0 | 0 | 0 | 0 | 0 | 0 | 0 | 0 | 0 | 0 | 0 | 0 | 0 | [9 empty] | 10515.23 | 1.68 | 0.92 | https://doi.org/10.1016/j.chemosphere.2010.04.053 | Senevirathna, STMLD; Tanaka, S; Fujii, S; Kunacheva, C; Harada, H; Shivakoti, BR; Okamoto, R | A comparative study of adsorption of perfluorooctane sulfonate (PFOS) onto granular activated carbon, ion-exchange polymers and non-ion-exchange polymers | CHEMOSPHERE | 2010
25 | 5 | isotherm_recalculated_at_reference_dose | Freundlich | TRUE | 0.92 | 975 | 25 | 38.0073 | 1.579867 | 0.0002563863 | 0.4872275 | std_010372 | 8867 | validation | study_81 | PFOS¦DowMarathonA¦isotherm¦NA | DowMarathonA | generic_study_local | study_no + adsorbent_id | study::STUDY81¦adsorbent::DOWMARATHONA | study::STUDY81¦adsorbent::DOWMARATHONA | PFOS | PFSAs | equilibrium_endpoint_reported | DowMarathonA |  | DowMarathonA | 0.0005 | 500.126 | ultrapure water | 6.4 | 25 | 100 | 100 | 150 | 0 |  | 0 | 1000 | Ion exchange resin | strong base anion |  | not applicable | 0.57 | [17 empty] | 1300 | isotherm | 11.02941 | 1.042552 | Freundlich | TRUE | Resin |  |  | 0.9168704 | Ce_final_mg/L and PFAS_C0_value_mg/L | 0 | 0 | 0 | 0.0004584352 | 0 | 0 | 0 | FALSE |  | 0 | 0 | 0 | 0 | 0 | 0 | 0 | 0 | 0 | Polystyrene-divinylbenzene (PS-DVB) | 1 | 0 | 0 | 0 | 0 | 0 | 0 | 0 | 0 | 0 | 0 | 0 | 0 | 0 | 0 | 0 | 0 | 0 | [9 empty] | 10515.23 | 1.68 | 0.92 | https://doi.org/10.1016/j.chemosphere.2010.04.053 | Senevirathna, STMLD; Tanaka, S; Fujii, S; Kunacheva, C; Harada, H; Shivakoti, BR; Okamoto, R | A comparative study of adsorption of perfluorooctane sulfonate (PFOS) onto granular activated carbon, ion-exchange polymers and non-ion-exchange polymers | CHEMOSPHERE | 2010
25 | 5 | isotherm_recalculated_at_reference_dose | Freundlich | TRUE | 0.92 | 975 | 25 | 53.74114 | 1.730307 | 0.000426707 | 0.573293 | std_010373 | 8867 | validation | study_81 | PFOS¦DowMarathonA¦isotherm¦NA | DowMarathonA | generic_study_local | study_no + adsorbent_id | study::STUDY81¦adsorbent::DOWMARATHONA | study::STUDY81¦adsorbent::DOWMARATHONA | PFOS | PFSAs | equilibrium_endpoint_reported | DowMarathonA |  | DowMarathonA | 0.001 | 500.126 | ultrapure water | 6.4 | 25 | 100 | 100 | 150 | 0 |  | 0 | 1000 | Ion exchange resin | strong base anion |  | not applicable | 0.57 | [17 empty] | 1300 | isotherm | 14.72669 | 1.168105 | Freundlich | TRUE | Resin |  |  | 0.9364138 | Ce_final_mg/L and PFAS_C0_value_mg/L | 0 | 0 | 0 | 0.0009364138 | 0 | 0 | 0 | FALSE |  | 0 | 0 | 0 | 0 | 0 | 0 | 0 | 0 | 0 | Polystyrene-divinylbenzene (PS-DVB) | 1 | 0 | 0 | 0 | 0 | 0 | 0 | 0 | 0 | 0 | 0 | 0 | 0 | 0 | 0 | 0 | 0 | 0 | [9 empty] | 10515.23 | 1.68 | 0.92 | https://doi.org/10.1016/j.chemosphere.2010.04.053 | Senevirathna, STMLD; Tanaka, S; Fujii, S; Kunacheva, C; Harada, H; Shivakoti, BR; Okamoto, R | A comparative study of adsorption of perfluorooctane sulfonate (PFOS) onto granular activated carbon, ion-exchange polymers and non-ion-exchange polymers | CHEMOSPHERE | 2010
25 | 5 | isotherm_recalculated_at_reference_dose | Freundlich | TRUE | 0.92 | 975 | 25 | 74.95025 | 1.874773 | 0.0006959533 | 0.6520234 | std_010374 | 8867 | validation | study_81 | PFOS¦DowMarathonA¦isotherm¦NA | DowMarathonA | generic_study_local | study_no + adsorbent_id | study::STUDY81¦adsorbent::DOWMARATHONA | study::STUDY81¦adsorbent::DOWMARATHONA | PFOS | PFSAs | equilibrium_endpoint_reported | DowMarathonA |  | DowMarathonA | 0.002 | 500.126 | ultrapure water | 6.4 | 25 | 100 | 100 | 150 | 0 |  | 0 | 1000 | Ion exchange resin | strong base anion |  | not applicable | 0.57 | [17 empty] | 1300 | isotherm | 19.62284 | 1.292762 | Freundlich | TRUE | Resin |  |  | 0.9515101 | Ce_final_mg/L and PFAS_C0_value_mg/L | 0 | 0 | 0 | 0.00190302 | 0 | 0 | 0 | FALSE |  | 0 | 0 | 0 | 0 | 0 | 0 | 0 | 0 | 0 | Polystyrene-divinylbenzene (PS-DVB) | 1 | 0 | 0 | 0 | 0 | 0 | 0 | 0 | 0 | 0 | 0 | 0 | 0 | 0 | 0 | 0 | 0 | 0 | [9 empty] | 10515.23 | 1.68 | 0.92 | https://doi.org/10.1016/j.chemosphere.2010.04.053 | Senevirathna, STMLD; Tanaka, S; Fujii, S; Kunacheva, C; Harada, H; Shivakoti, BR; Okamoto, R | A comparative study of adsorption of perfluorooctane sulfonate (PFOS) onto granular activated carbon, ion-exchange polymers and non-ion-exchange polymers | CHEMOSPHERE | 2010
25 | 5 | isotherm_recalculated_at_reference_dose | Freundlich | TRUE | 0.92 | 975 | 25 | 114.3672 | 2.058302 | 0.001295612 | 0.7408776 | std_010375 | 8867 | validation | study_81 | PFOS¦DowMarathonA¦isotherm¦NA | DowMarathonA | generic_study_local | study_no + adsorbent_id | study::STUDY81¦adsorbent::DOWMARATHONA | study::STUDY81¦adsorbent::DOWMARATHONA | PFOS | PFSAs | equilibrium_endpoint_reported | DowMarathonA |  | DowMarathonA | 0.005 | 500.126 | ultrapure water | 6.4 | 25 | 100 | 100 | 150 | 0 |  | 0 | 1000 | Ion exchange resin | strong base anion |  | not applicable | 0.57 | [17 empty] | 1300 | isotherm | 28.61088 | 1.456531 | Freundlich | TRUE | Resin |  |  | 0.9662286 | Ce_final_mg/L and PFAS_C0_value_mg/L | 0 | 0 | 0 | 0.004831143 | 0 | 0 | 0 | FALSE |  | 0 | 0 | 0 | 0 | 0 | 0 | 0 | 0 | 0 | Polystyrene-divinylbenzene (PS-DVB) | 1 | 0 | 0 | 0 | 0 | 0 | 0 | 0 | 0 | 0 | 0 | 0 | 0 | 0 | 0 | 0 | 0 | 0 | [9 empty] | 10515.23 | 1.68 | 0.92 | https://doi.org/10.1016/j.chemosphere.2010.04.053 | Senevirathna, STMLD; Tanaka, S; Fujii, S; Kunacheva, C; Harada, H; Shivakoti, BR; Okamoto, R | A comparative study of adsorption of perfluorooctane sulfonate (PFOS) onto granular activated carbon, ion-exchange polymers and non-ion-exchange polymers | CHEMOSPHERE | 2010
25 | 5 | isotherm_recalculated_at_reference_dose | Freundlich | TRUE | 0.93 | 975 | 25 | 0.1126814 | -0.9481477 | 9.97191e-06 | 0.002809048 | std_010376 | 8868 | validation | study_81 | PFOS¦F400¦isotherm¦NA | F400 | specific | canonical name_commercial | specific::FILTRASORB400 | study::STUDY81¦adsorbent::F400 | PFOS | PFSAs | equilibrium_endpoint_reported | F400 | Filtrasorb 400 | Filtrasorb 400 | 1e-05 | 500.126 | ultrapure water | 6.4 | 25 | 100 | 100 | 150 | 0 |  | 0 | 1000 | Activated carbon | granular activated carbon | coal |  | 0.375 | 31.3 | 1000 |  | 0.14 | 0.78 |  | 0.04 | 0.09 | 0.48 | 0.61 |  |  |  |  | 8.475 |  | not applicable | not applicable | isotherm | 0.1007598 | -0.9967128 | Freundlich | TRUE | AC |  |  | 0.09153667 | Ce_final_mg/L and PFAS_C0_value_mg/L | 0 | 0 | 1 | 9.153667e-07 | 1 | 0 | 0 | FALSE |  | 0 | 0 | 0 | 0 | 0 | 0 | 0 | 0 | 0 |  | 1 | 0 | 0 | 0 | 0 | 0 | 1 | 1 | 0 | 1 | 0 | 0 | 0 | 0 | 0 | 0 | 0 | 0 | [5 empty] | 1000 |  |  |  | 113062.4 | 2.2 | 0.93 | https://doi.org/10.1016/j.chemosphere.2010.04.053 | Senevirathna, STMLD; Tanaka, S; Fujii, S; Kunacheva, C; Harada, H; Shivakoti, BR; Okamoto, R | A comparative study of adsorption of perfluorooctane sulfonate (PFOS) onto granular activated carbon, ion-exchange polymers and non-ion-exchange polymers | CHEMOSPHERE | 2010
25 | 5 | isotherm_recalculated_at_reference_dose | Freundlich | TRUE | 0.93 | 975 | 25 | 0.4173063 | -0.379545 | 2.969025e-05 | 0.01032495 | std_010377 | 8868 | validation | study_81 | PFOS¦F400¦isotherm¦NA | F400 | specific | canonical name_commercial | specific::FILTRASORB400 | study::STUDY81¦adsorbent::F400 | PFOS | PFSAs | equilibrium_endpoint_reported | F400 | Filtrasorb 400 | Filtrasorb 400 | 3e-05 | 500.126 | ultrapure water | 6.4 | 25 | 100 | 100 | 150 | 0 |  | 0 | 1000 | Activated carbon | granular activated carbon | coal |  | 0.375 | 31.3 | 1000 |  | 0.14 | 0.78 |  | 0.04 | 0.09 | 0.48 | 0.61 |  |  |  |  | 8.475 |  | not applicable | not applicable | isotherm | 0.3065562 | -0.5134899 | Freundlich | TRUE | AC |  |  | 0.2346292 | Ce_final_mg/L and PFAS_C0_value_mg/L | 0 | 0 | 0 | 7.038875e-06 | 1 | 0 | 0 | FALSE |  | 0 | 0 | 0 | 0 | 0 | 0 | 0 | 0 | 0 |  | 1 | 0 | 0 | 0 | 0 | 0 | 1 | 1 | 0 | 1 | 0 | 0 | 0 | 0 | 0 | 0 | 0 | 0 | [5 empty] | 1000 |  |  |  | 113062.4 | 2.2 | 0.93 | https://doi.org/10.1016/j.chemosphere.2010.04.053 | Senevirathna, STMLD; Tanaka, S; Fujii, S; Kunacheva, C; Harada, H; Shivakoti, BR; Okamoto, R | A comparative study of adsorption of perfluorooctane sulfonate (PFOS) onto granular activated carbon, ion-exchange polymers and non-ion-exchange polymers | CHEMOSPHERE | 2010
25 | 5 | isotherm_recalculated_at_reference_dose | Freundlich | TRUE | 0.93 | 975 | 25 | 0.9439397 | -0.02505573 | 5.861673e-05 | 0.02305445 | std_010378 | 8868 | validation | study_81 | PFOS¦F400¦isotherm¦NA | F400 | specific | canonical name_commercial | specific::FILTRASORB400 | study::STUDY81¦adsorbent::F400 | PFOS | PFSAs | equilibrium_endpoint_reported | F400 | Filtrasorb 400 | Filtrasorb 400 | 6e-05 | 500.126 | ultrapure water | 6.4 | 25 | 100 | 100 | 150 | 0 |  | 0 | 1000 | Activated carbon | granular activated carbon | coal |  | 0.375 | 31.3 | 1000 |  | 0.14 | 0.78 |  | 0.04 | 0.09 | 0.48 | 0.61 |  |  |  |  | 8.475 |  | not applicable | not applicable | isotherm | 0.5664849 | -0.2468116 | Freundlich | TRUE | AC |  |  | 0.3616281 | Ce_final_mg/L and PFAS_C0_value_mg/L | 0 | 0 | 0 | 2.169768e-05 | 0 | 0 | 0 | FALSE |  | 0 | 0 | 0 | 0 | 0 | 0 | 0 | 0 | 0 |  | 1 | 0 | 0 | 0 | 0 | 0 | 1 | 1 | 0 | 1 | 0 | 0 | 0 | 0 | 0 | 0 | 0 | 0 | [5 empty] | 1000 |  |  |  | 113062.4 | 2.2 | 0.93 | https://doi.org/10.1016/j.chemosphere.2010.04.053 | Senevirathna, STMLD; Tanaka, S; Fujii, S; Kunacheva, C; Harada, H; Shivakoti, BR; Okamoto, R | A comparative study of adsorption of perfluorooctane sulfonate (PFOS) onto granular activated carbon, ion-exchange polymers and non-ion-exchange polymers | CHEMOSPHERE | 2010
25 | 5 | isotherm_recalculated_at_reference_dose | Freundlich | TRUE | 0.93 | 975 | 25 | 2.097492 | 0.3217004 | 0.000114021 | 0.04982464 | std_010379 | 8868 | validation | study_81 | PFOS¦F400¦isotherm¦NA | F400 | specific | canonical name_commercial | specific::FILTRASORB400 | study::STUDY81¦adsorbent::F400 | PFOS | PFSAs | equilibrium_endpoint_reported | F400 | Filtrasorb 400 | Filtrasorb 400 | 0.00012 | 500.126 | ultrapure water | 6.4 | 25 | 100 | 100 | 150 | 0 |  | 0 | 1000 | Activated carbon | granular activated carbon | coal |  | 0.375 | 31.3 | 1000 |  | 0.14 | 0.78 |  | 0.04 | 0.09 | 0.48 | 0.61 |  |  |  |  | 8.475 |  | not applicable | not applicable | isotherm | 0.9815746 | -0.008076682 | Freundlich | TRUE | AC |  |  | 0.4953508 | Ce_final_mg/L and PFAS_C0_value_mg/L | 0 | 0 | 0 | 5.94421e-05 | 0 | 0 | 0 | FALSE |  | 0 | 0 | 0 | 0 | 0 | 0 | 0 | 0 | 0 |  | 1 | 0 | 0 | 0 | 0 | 0 | 1 | 1 | 0 | 1 | 0 | 0 | 0 | 0 | 0 | 0 | 0 | 0 | [5 empty] | 1000 |  |  |  | 113062.4 | 2.2 | 0.93 | https://doi.org/10.1016/j.chemosphere.2010.04.053 | Senevirathna, STMLD; Tanaka, S; Fujii, S; Kunacheva, C; Harada, H; Shivakoti, BR; Okamoto, R | A comparative study of adsorption of perfluorooctane sulfonate (PFOS) onto granular activated carbon, ion-exchange polymers and non-ion-exchange polymers | CHEMOSPHERE | 2010
25 | 5 | isotherm_recalculated_at_reference_dose | Freundlich | TRUE | 0.93 | 975 | 25 | 4.708189 | 0.6728538 | 0.0002236727 | 0.1053093 | std_010380 | 8868 | validation | study_81 | PFOS¦F400¦isotherm¦NA | F400 | specific | canonical name_commercial | specific::FILTRASORB400 | study::STUDY81¦adsorbent::F400 | PFOS | PFSAs | equilibrium_endpoint_reported | F400 | Filtrasorb 400 | Filtrasorb 400 | 0.00025 | 500.126 | ultrapure water | 6.4 | 25 | 100 | 100 | 150 | 0 |  | 0 | 1000 | Activated carbon | granular activated carbon | coal |  | 0.375 | 31.3 | 1000 |  | 0.14 | 0.78 |  | 0.04 | 0.09 | 0.48 | 0.61 |  |  |  |  | 8.475 |  | not applicable | not applicable | isotherm | 1.661925 | 0.2206114 | Freundlich | TRUE | AC |  |  | 0.624332 | Ce_final_mg/L and PFAS_C0_value_mg/L | 0 | 0 | 0 | 0.000156083 | 0 | 0 | 0 | FALSE |  | 0 | 0 | 0 | 0 | 0 | 0 | 0 | 0 | 0 |  | 1 | 0 | 0 | 0 | 0 | 0 | 1 | 1 | 0 | 1 | 0 | 0 | 0 | 0 | 0 | 0 | 0 | 0 | [5 empty] | 1000 |  |  |  | 113062.4 | 2.2 | 0.93 | https://doi.org/10.1016/j.chemosphere.2010.04.053 | Senevirathna, STMLD; Tanaka, S; Fujii, S; Kunacheva, C; Harada, H; Shivakoti, BR; Okamoto, R | A comparative study of adsorption of perfluorooctane sulfonate (PFOS) onto granular activated carbon, ion-exchange polymers and non-ion-exchange polymers | CHEMOSPHERE | 2010
25 | 5 | isotherm_recalculated_at_reference_dose | Freundlich | TRUE | 0.93 | 975 | 25 | 9.558908 | 0.9804083 | 0.0004035601 | 0.1928797 | std_010381 | 8868 | validation | study_81 | PFOS¦F400¦isotherm¦NA | F400 | specific | canonical name_commercial | specific::FILTRASORB400 | study::STUDY81¦adsorbent::F400 | PFOS | PFSAs | equilibrium_endpoint_reported | F400 | Filtrasorb 400 | Filtrasorb 400 | 0.0005 | 500.126 | ultrapure water | 6.4 | 25 | 100 | 100 | 150 | 0 |  | 0 | 1000 | Activated carbon | granular activated carbon | coal |  | 0.375 | 31.3 | 1000 |  | 0.14 | 0.78 |  | 0.04 | 0.09 | 0.48 | 0.61 |  |  |  |  | 8.475 |  | not applicable | not applicable | isotherm | 2.630773 | 0.4200834 | Freundlich | TRUE | AC |  |  | 0.7245766 | Ce_final_mg/L and PFAS_C0_value_mg/L | 0 | 0 | 0 | 0.0003622883 | 0 | 0 | 0 | FALSE |  | 0 | 0 | 0 | 0 | 0 | 0 | 0 | 0 | 0 |  | 1 | 0 | 0 | 0 | 0 | 0 | 1 | 1 | 0 | 1 | 0 | 0 | 0 | 0 | 0 | 0 | 0 | 0 | [5 empty] | 1000 |  |  |  | 113062.4 | 2.2 | 0.93 | https://doi.org/10.1016/j.chemosphere.2010.04.053 | Senevirathna, STMLD; Tanaka, S; Fujii, S; Kunacheva, C; Harada, H; Shivakoti, BR; Okamoto, R | A comparative study of adsorption of perfluorooctane sulfonate (PFOS) onto granular activated carbon, ion-exchange polymers and non-ion-exchange polymers | CHEMOSPHERE | 2010
25 | 5 | isotherm_recalculated_at_reference_dose | Freundlich | TRUE | 0.93 | 975 | 25 | 18.13341 | 1.258479 | 0.0006880725 | 0.3119275 | std_010382 | 8868 | validation | study_81 | PFOS¦F400¦isotherm¦NA | F400 | specific | canonical name_commercial | specific::FILTRASORB400 | study::STUDY81¦adsorbent::F400 | PFOS | PFSAs | equilibrium_endpoint_reported | F400 | Filtrasorb 400 | Filtrasorb 400 | 0.001 | 500.126 | ultrapure water | 6.4 | 25 | 100 | 100 | 150 | 0 |  | 0 | 1000 | Activated carbon | granular activated carbon | coal |  | 0.375 | 31.3 | 1000 |  | 0.14 | 0.78 |  | 0.04 | 0.09 | 0.48 | 0.61 |  |  |  |  | 8.475 |  | not applicable | not applicable | isotherm | 4.059103 | 0.6084301 | Freundlich | TRUE | AC |  |  | 0.8023365 | Ce_final_mg/L and PFAS_C0_value_mg/L | 0 | 0 | 0 | 0.0008023365 | 0 | 0 | 0 | FALSE |  | 0 | 0 | 0 | 0 | 0 | 0 | 0 | 0 | 0 |  | 1 | 0 | 0 | 0 | 0 | 0 | 1 | 1 | 0 | 1 | 0 | 0 | 0 | 0 | 0 | 0 | 0 | 0 | [5 empty] | 1000 |  |  |  | 113062.4 | 2.2 | 0.93 | https://doi.org/10.1016/j.chemosphere.2010.04.053 | Senevirathna, STMLD; Tanaka, S; Fujii, S; Kunacheva, C; Harada, H; Shivakoti, BR; Okamoto, R | A comparative study of adsorption of perfluorooctane sulfonate (PFOS) onto granular activated carbon, ion-exchange polymers and non-ion-exchange polymers | CHEMOSPHERE | 2010
25 | 5 | isotherm_recalculated_at_reference_dose | Freundlich | TRUE | 0.93 | 975 | 25 | 32.14815 | 1.507156 | 0.001108829 | 0.4455853 | std_010383 | 8868 | validation | study_81 | PFOS¦F400¦isotherm¦NA | F400 | specific | canonical name_commercial | specific::FILTRASORB400 | study::STUDY81¦adsorbent::F400 | PFOS | PFSAs | equilibrium_endpoint_reported | F400 | Filtrasorb 400 | Filtrasorb 400 | 0.002 | 500.126 | ultrapure water | 6.4 | 25 | 100 | 100 | 150 | 0 |  | 0 | 1000 | Activated carbon | granular activated carbon | coal |  | 0.375 | 31.3 | 1000 |  | 0.14 | 0.78 |  | 0.04 | 0.09 | 0.48 | 0.61 |  |  |  |  | 8.475 |  | not applicable | not applicable | isotherm | 6.153569 | 0.789127 | Freundlich | TRUE | AC |  |  | 0.8602096 | Ce_final_mg/L and PFAS_C0_value_mg/L | 0 | 0 | 0 | 0.001720419 | 0 | 0 | 0 | FALSE |  | 0 | 0 | 0 | 0 | 0 | 0 | 0 | 0 | 0 |  | 1 | 0 | 0 | 0 | 0 | 0 | 1 | 1 | 0 | 1 | 0 | 0 | 0 | 0 | 0 | 0 | 0 | 0 | [5 empty] | 1000 |  |  |  | 113062.4 | 2.2 | 0.93 | https://doi.org/10.1016/j.chemosphere.2010.04.053 | Senevirathna, STMLD; Tanaka, S; Fujii, S; Kunacheva, C; Harada, H; Shivakoti, BR; Okamoto, R | A comparative study of adsorption of perfluorooctane sulfonate (PFOS) onto granular activated carbon, ion-exchange polymers and non-ion-exchange polymers | CHEMOSPHERE | 2010
25 | 5 | isotherm_recalculated_at_reference_dose | Freundlich | TRUE | 0.93 | 975 | 25 | 62.98403 | 1.79923 | 0.001942049 | 0.6115903 | std_010384 | 8868 | validation | study_81 | PFOS¦F400¦isotherm¦NA | F400 | specific | canonical name_commercial | specific::FILTRASORB400 | study::STUDY81¦adsorbent::F400 | PFOS | PFSAs | equilibrium_endpoint_reported | F400 | Filtrasorb 400 | Filtrasorb 400 | 0.005 | 500.126 | ultrapure water | 6.4 | 25 | 100 | 100 | 150 | 0 |  | 0 | 1000 | Activated carbon | granular activated carbon | coal |  | 0.375 | 31.3 | 1000 |  | 0.14 | 0.78 |  | 0.04 | 0.09 | 0.48 | 0.61 |  |  |  |  | 8.475 |  | not applicable | not applicable | isotherm | 10.47759 | 1.020261 | Freundlich | TRUE | AC |  |  | 0.9128737 | Ce_final_mg/L and PFAS_C0_value_mg/L | 0 | 0 | 0 | 0.004564369 | 0 | 0 | 0 | FALSE |  | 0 | 0 | 0 | 0 | 0 | 0 | 0 | 0 | 0 |  | 1 | 0 | 0 | 0 | 0 | 0 | 1 | 1 | 0 | 1 | 0 | 0 | 0 | 0 | 0 | 0 | 0 | 0 | [5 empty] | 1000 |  |  |  | 113062.4 | 2.2 | 0.93 | https://doi.org/10.1016/j.chemosphere.2010.04.053 | Senevirathna, STMLD; Tanaka, S; Fujii, S; Kunacheva, C; Harada, H; Shivakoti, BR; Okamoto, R | A comparative study of adsorption of perfluorooctane sulfonate (PFOS) onto granular activated carbon, ion-exchange polymers and non-ion-exchange polymers | CHEMOSPHERE | 2010
25 | 5 | isotherm_recalculated_at_reference_dose | Langmuir | TRUE | 0.99 | 225 | 25 | 27.77964 | 1.443727 | 5.901477 | 0.4098523 | std_010435 | 8919 | validation | study_93 | PFOA¦HPE¦isotherm¦NA | HPE | generic_study_local | study_no + adsorbent_id | study::STUDY93¦adsorbent::HPE | study::STUDY93¦adsorbent::HPE | PFOA | PFCAs | equilibrium_endpoint_reported | HPE |  | High-Pressure Hydrothermal Eruption activated carbon | 10 | 414.064 | ultrapure water | 5 |  | 12 | 40 | 60 | 0 |  | 0 | 250 | Activated carbon | unclassified |  |  |  |  | 962 | [5 empty] | 0.199 | 0.327 | 0.526 | XPS |  |  | 0.0451 |  |  | not applicable | not applicable | isotherm | 89.226 | 1.950491 | Langmuir | FALSE | AC |  |  | 0.9570935 | Ce_final_mg/L and PFAS_C0_value_mg/L | 0 | 0 | 0 | 9.570935 | 0 | 0 | 0 | FALSE |  | 0 | 0 | 0 | 0 | 0 | 0 | 0 | 0 | 0 | [25 empty] | 220.75 | 0.489 | 0.99 | 4.21 | 0.537 | 0.94 | http://dx.doi.org/10.1016/j.jece.2021.106391 | Yang, Yongli; Cannon, Fred S. | Preparation of activated carbon from pine sawdust with hydrothermal-pressure preconditioning | JOURNAL OF ENVIRONMENTAL CHEMICAL ENGINEERING | 2021
25 | 5 | isotherm_recalculated_at_reference_dose | Langmuir | TRUE | 0.99 | 225 | 25 | 4.720153 | 0.673956 | 44.72257 | 0.1055487 | std_010436 | 8919 | validation | study_93 | PFOA¦HPE¦isotherm¦NA | HPE | generic_study_local | study_no + adsorbent_id | study::STUDY93¦adsorbent::HPE | study::STUDY93¦adsorbent::HPE | PFOA | PFCAs | equilibrium_endpoint_reported | HPE |  | High-Pressure Hydrothermal Eruption activated carbon | 50 | 414.064 | ultrapure water | 5 |  | 12 | 40 | 60 | 0 |  | 0 | 250 | Activated carbon | unclassified |  |  |  |  | 962 | [5 empty] | 0.199 | 0.327 | 0.526 | XPS |  |  | 0.0451 |  |  | not applicable | not applicable | isotherm | 24.07891 | 1.381637 | Langmuir | FALSE | AC |  |  | 0.8575443 | Ce_final_mg/L and PFAS_C0_value_mg/L | 0 | 0 | 0 | 42.87722 | 0 | 0 | 0 | FALSE |  | 0 | 0 | 0 | 0 | 0 | 0 | 0 | 0 | 0 | [25 empty] | 220.75 | 0.489 | 0.99 | 4.21 | 0.537 | 0.94 | http://dx.doi.org/10.1016/j.jece.2021.106391 | Yang, Yongli; Cannon, Fred S. | Preparation of activated carbon from pine sawdust with hydrothermal-pressure preconditioning | JOURNAL OF ENVIRONMENTAL CHEMICAL ENGINEERING | 2021
25 | 5 | isotherm_recalculated_at_reference_dose | Langmuir | TRUE | 0.99 | 225 | 25 | 34.60844 | 1.539182 | 5.361324 | 0.4638676 | std_010437 | 8920 | validation | study_93 | PFOA¦HP¦isotherm¦NA | HP | generic_study_local | study_no + adsorbent_id | study::STUDY93¦adsorbent::HP | study::STUDY93¦adsorbent::HP | PFOA | PFCAs | equilibrium_endpoint_reported | HP |  | High-Pressure Hydrothermal activated carbon | 10 | 414.064 | ultrapure water | 5 |  | 12 | 40 | 60 | 0 |  | 0 | 250 | Activated carbon | unclassified |  |  |  |  | 990 | [5 empty] | 0.174 | 0.344 | 0.518 | XPS |  |  | 0.0457 |  |  | not applicable | not applicable | isotherm | 135.5337 | 2.132047 | Langmuir | FALSE | AC |  |  | 0.9713331 | Ce_final_mg/L and PFAS_C0_value_mg/L | 0 | 0 | 0 | 9.713331 | 0 | 0 | 0 | FALSE |  | 0 | 0 | 0 | 0 | 0 | 0 | 0 | 0 | 0 | [25 empty] | 235.85 | 0.688 | 0.99 | 4.46 | 0.555 | 0.91 | http://dx.doi.org/10.1016/j.jece.2021.106391 | Yang, Yongli; Cannon, Fred S. | Preparation of activated carbon from pine sawdust with hydrothermal-pressure preconditioning | JOURNAL OF ENVIRONMENTAL CHEMICAL ENGINEERING | 2021
25 | 5 | isotherm_recalculated_at_reference_dose | Langmuir | TRUE | 0.99 | 225 | 25 | 5.155801 | 0.7122962 | 44.2911 | 0.1141781 | std_010438 | 8920 | validation | study_93 | PFOA¦HP¦isotherm¦NA | HP | generic_study_local | study_no + adsorbent_id | study::STUDY93¦adsorbent::HP | study::STUDY93¦adsorbent::HP | PFOA | PFCAs | equilibrium_endpoint_reported | HP |  | High-Pressure Hydrothermal activated carbon | 50 | 414.064 | ultrapure water | 5 |  | 12 | 40 | 60 | 0 |  | 0 | 250 | Activated carbon | unclassified |  |  |  |  | 990 | [5 empty] | 0.174 | 0.344 | 0.518 | XPS |  |  | 0.0457 |  |  | not applicable | not applicable | isotherm | 37.82454 | 1.577774 | Langmuir | FALSE | AC |  |  | 0.9043624 | Ce_final_mg/L and PFAS_C0_value_mg/L | 0 | 0 | 0 | 45.21812 | 0 | 0 | 0 | FALSE |  | 0 | 0 | 0 | 0 | 0 | 0 | 0 | 0 | 0 | [25 empty] | 235.85 | 0.688 | 0.99 | 4.46 | 0.555 | 0.91 | http://dx.doi.org/10.1016/j.jece.2021.106391 | Yang, Yongli; Cannon, Fred S. | Preparation of activated carbon from pine sawdust with hydrothermal-pressure preconditioning | JOURNAL OF ENVIRONMENTAL CHEMICAL ENGINEERING | 2021
25 | 5 | isotherm_recalculated_at_reference_dose | Langmuir | TRUE | 0.99 | 225 | 25 | 20.58695 | 1.313592 | 6.602082 | 0.3397918 | std_010439 | 8921 | validation | study_93 | PFOA¦HY¦isotherm¦NA | HY | generic_study_local | study_no + adsorbent_id | study::STUDY93¦adsorbent::HY | study::STUDY93¦adsorbent::HY | PFOA | PFCAs | equilibrium_endpoint_reported | HY |  | Hydrothermal activated carbon | 10 | 414.064 | ultrapure water | 5 |  | 12 | 40 | 60 | 0 |  | 0 | 250 | Activated carbon | unclassified |  |  |  |  | 843 | [5 empty] | 0.174 | 0.302 | 0.476 | XPS |  |  | 0.0484 |  |  | not applicable | not applicable | isotherm | 73.69003 | 1.867409 | Langmuir | FALSE | AC |  |  | 0.9485133 | Ce_final_mg/L and PFAS_C0_value_mg/L | 0 | 0 | 0 | 9.485133 | 0 | 0 | 0 | FALSE |  | 0 | 0 | 0 | 0 | 0 | 0 | 0 | 0 | 0 | [25 empty] | 173.9 | 0.542 | 0.99 | 4.05 | 0.445 | 0.9 | http://dx.doi.org/10.1016/j.jece.2021.106391 | Yang, Yongli; Cannon, Fred S. | Preparation of activated carbon from pine sawdust with hydrothermal-pressure preconditioning | JOURNAL OF ENVIRONMENTAL CHEMICAL ENGINEERING | 2021
25 | 5 | isotherm_recalculated_at_reference_dose | Langmuir | TRUE | 0.99 | 225 | 25 | 3.648318 | 0.5620927 | 45.82078 | 0.08358439 | std_010440 | 8921 | validation | study_93 | PFOA¦HY¦isotherm¦NA | HY | generic_study_local | study_no + adsorbent_id | study::STUDY93¦adsorbent::HY | study::STUDY93¦adsorbent::HY | PFOA | PFCAs | equilibrium_endpoint_reported | HY |  | Hydrothermal activated carbon | 50 | 414.064 | ultrapure water | 5 |  | 12 | 40 | 60 | 0 |  | 0 | 250 | Activated carbon | unclassified |  |  |  |  | 843 | [5 empty] | 0.174 | 0.302 | 0.476 | XPS |  |  | 0.0484 |  |  | not applicable | not applicable | isotherm | 12.35903 | 1.091985 | Langmuir | FALSE | AC |  |  | 0.7554868 | Ce_final_mg/L and PFAS_C0_value_mg/L | 0 | 0 | 0 | 37.77434 | 0 | 0 | 0 | FALSE |  | 0 | 0 | 0 | 0 | 0 | 0 | 0 | 0 | 0 | [25 empty] | 173.9 | 0.542 | 0.99 | 4.05 | 0.445 | 0.9 | http://dx.doi.org/10.1016/j.jece.2021.106391 | Yang, Yongli; Cannon, Fred S. | Preparation of activated carbon from pine sawdust with hydrothermal-pressure preconditioning | JOURNAL OF ENVIRONMENTAL CHEMICAL ENGINEERING | 2021
25 | 5 | isotherm_recalculated_at_reference_dose | Langmuir | TRUE | 0.99 | 225 | 25 | 9.519845 | 0.9786299 | 8.07757 | 0.192243 | std_010441 | 8922 | validation | study_93 | PFOA¦CAC¦isotherm¦NA | CAC | specific | canonical name_commercial | specific::EVOQUA | study::STUDY93¦adsorbent::CAC | PFOA | PFCAs | equilibrium_endpoint_reported | CAC | Evoqua | coconut-based commercial activated carbon | 10 | 414.064 | ultrapure water | 5 |  | 12 | 40 | 60 | 0 |  | 0 | 250 | Activated carbon | granular activated carbon | coconut |  |  |  | 868 | [5 empty] | 0.049 | 0.327 | 0.376 | XPS |  |  | 0.1098 |  |  | not applicable | not applicable | isotherm | 28.93598 | 1.461438 | Langmuir | FALSE | AC |  |  | 0.8785523 | Ce_final_mg/L and PFAS_C0_value_mg/L | 0 | 0 | 0 | 8.785523 | 0 | 0 | 0 | FALSE |  | 0 | 0 | 0 | 0 | 0 | 0 | 0 | 0 | 0 | [25 empty] | 97.37 | 0.465 | 0.99 | 3.63 | 0.291 | 0.88 | http://dx.doi.org/10.1016/j.jece.2021.106391 | Yang, Yongli; Cannon, Fred S. | Preparation of activated carbon from pine sawdust with hydrothermal-pressure preconditioning | JOURNAL OF ENVIRONMENTAL CHEMICAL ENGINEERING | 2021
25 | 5 | isotherm_recalculated_at_reference_dose | Langmuir | TRUE | 0.99 | 225 | 25 | 1.954383 | 0.2910096 | 47.67082 | 0.04658351 | std_010442 | 8922 | validation | study_93 | PFOA¦CAC¦isotherm¦NA | CAC | specific | canonical name_commercial | specific::EVOQUA | study::STUDY93¦adsorbent::CAC | PFOA | PFCAs | equilibrium_endpoint_reported | CAC | Evoqua | coconut-based commercial activated carbon | 50 | 414.064 | ultrapure water | 5 |  | 12 | 40 | 60 | 0 |  | 0 | 250 | Activated carbon | granular activated carbon | coconut |  |  |  | 868 | [5 empty] | 0.049 | 0.327 | 0.376 | XPS |  |  | 0.1098 |  |  | not applicable | not applicable | isotherm | 3.291983 | 0.5174575 | Langmuir | FALSE | AC |  |  | 0.4514523 | Ce_final_mg/L and PFAS_C0_value_mg/L | 0 | 0 | 0 | 22.57262 | 0 | 0 | 0 | FALSE |  | 0 | 0 | 0 | 0 | 0 | 0 | 0 | 0 | 0 | [25 empty] | 97.37 | 0.465 | 0.99 | 3.63 | 0.291 | 0.88 | http://dx.doi.org/10.1016/j.jece.2021.106391 | Yang, Yongli; Cannon, Fred S. | Preparation of activated carbon from pine sawdust with hydrothermal-pressure preconditioning | JOURNAL OF ENVIRONMENTAL CHEMICAL ENGINEERING | 2021
25 | 5 | isotherm_recalculated_at_reference_dose | Langmuir | TRUE | 0.991 | 4975 | 25 | 0.880453 | -0.05529384 | 0.4892314 | 0.02153726 | std_010564 | 9044 | validation | study_102 | PFOS¦PAC¦isotherm¦Temperature_20_°C; without_P | PAC | generic_study_local | study_no + adsorbent_id | study::STUDY102¦adsorbent::PAC | study::STUDY102¦adsorbent::PAC | PFOS | PFSAs | equilibrium_endpoint_reported | PAC |  | powdered activated carbon | 0.5 | 500.126 | ultrapure water | 7 | 20 | 2.5 | 100 | 120 | 0 |  | 0 | 5000 | Activated carbon | powdered activated carbon |  |  | 0.1 |  | 1000 | [12 empty] | 5.02 |  | not applicable | not applicable | isotherm | 1.004457 | 0.001931342 | Langmuir | FALSE | AC | Temperature_20_°C; without_P |  | 0.8339501 | Ce_final_mg/L and PFAS_C0_value_mg/L | 0 | 0 | 0 | 0.416975 | 0 | 0 | 0 | FALSE |  | 0 | 0 | 0 | 0 | 0 | 0 | 0 | 0 | 0 | [25 empty] | 2.897 | 0.357 | 0.991 | 0.55 | 0.6747638 | 0.897 | https://doi.org/10.1016/j.chemosphere.2017.05.033 | Qian, J; Shen, MM; Wang, PF; Wang, C; Li, K; Liu, JJ; Lu, BH; Tian, X | Perfluorooctane sulfonate adsorption on powder activated carbon: Effect of phosphate (P) competition, pH, and temperature | CHEMOSPHERE | 2017
25 | 5 | isotherm_recalculated_at_reference_dose | Langmuir | TRUE | 0.991 | 4975 | 25 | 0.3735724 | -0.4276252 | 4.953736 | 0.009252894 | std_010565 | 9044 | validation | study_102 | PFOS¦PAC¦isotherm¦Temperature_20_°C; without_P | PAC | generic_study_local | study_no + adsorbent_id | study::STUDY102¦adsorbent::PAC | study::STUDY102¦adsorbent::PAC | PFOS | PFSAs | equilibrium_endpoint_reported | PAC |  | powdered activated carbon | 5 | 500.126 | ultrapure water | 7 | 20 | 2.5 | 100 | 120 | 0 |  | 0 | 5000 | Activated carbon | powdered activated carbon |  |  | 0.1 |  | 1000 | [12 empty] | 5.02 |  | not applicable | not applicable | isotherm | 0.7522123 | -0.1236596 | Langmuir | FALSE | AC | Temperature_20_°C; without_P |  | 0.7899628 | Ce_final_mg/L and PFAS_C0_value_mg/L | 0 | 0 | 0 | 3.949814 | 0 | 0 | 0 | FALSE |  | 0 | 0 | 0 | 0 | 0 | 0 | 0 | 0 | 0 | [25 empty] | 2.897 | 0.357 | 0.991 | 0.55 | 0.6747638 | 0.897 | https://doi.org/10.1016/j.chemosphere.2017.05.033 | Qian, J; Shen, MM; Wang, PF; Wang, C; Li, K; Liu, JJ; Lu, BH; Tian, X | Perfluorooctane sulfonate adsorption on powder activated carbon: Effect of phosphate (P) competition, pH, and temperature | CHEMOSPHERE | 2017
25 | 5 | isotherm_recalculated_at_reference_dose | Langmuir | TRUE | 0.991 | 4975 | 25 | 0.2273117 | -0.6433782 | 9.943493 | 0.005650681 | std_010566 | 9044 | validation | study_102 | PFOS¦PAC¦isotherm¦Temperature_20_°C; without_P | PAC | generic_study_local | study_no + adsorbent_id | study::STUDY102¦adsorbent::PAC | study::STUDY102¦adsorbent::PAC | PFOS | PFSAs | equilibrium_endpoint_reported | PAC |  | powdered activated carbon | 10 | 500.126 | ultrapure water | 7 | 20 | 2.5 | 100 | 120 | 0 |  | 0 | 5000 | Activated carbon | powdered activated carbon |  |  | 0.1 |  | 1000 | [12 empty] | 5.02 |  | not applicable | not applicable | isotherm | 0.5188732 | -0.2849388 | Langmuir | FALSE | AC | Temperature_20_°C; without_P |  | 0.7217868 | Ce_final_mg/L and PFAS_C0_value_mg/L | 0 | 0 | 0 | 7.217868 | 0 | 0 | 0 | FALSE |  | 0 | 0 | 0 | 0 | 0 | 0 | 0 | 0 | 0 | [25 empty] | 2.897 | 0.357 | 0.991 | 0.55 | 0.6747638 | 0.897 | https://doi.org/10.1016/j.chemosphere.2017.05.033 | Qian, J; Shen, MM; Wang, PF; Wang, C; Li, K; Liu, JJ; Lu, BH; Tian, X | Perfluorooctane sulfonate adsorption on powder activated carbon: Effect of phosphate (P) competition, pH, and temperature | CHEMOSPHERE | 2017
25 | 5 | isotherm_recalculated_at_reference_dose | Langmuir | TRUE | 0.991 | 4975 | 25 | 0.1633021 | -0.7870083 | 14.93901 | 0.004065952 | std_010567 | 9044 | validation | study_102 | PFOS¦PAC¦isotherm¦Temperature_20_°C; without_P | PAC | generic_study_local | study_no + adsorbent_id | study::STUDY102¦adsorbent::PAC | study::STUDY102¦adsorbent::PAC | PFOS | PFSAs | equilibrium_endpoint_reported | PAC |  | powdered activated carbon | 15 | 500.126 | ultrapure water | 7 | 20 | 2.5 | 100 | 120 | 0 |  | 0 | 5000 | Activated carbon | powdered activated carbon |  |  | 0.1 |  | 1000 | [12 empty] | 5.02 |  | not applicable | not applicable | isotherm | 0.3515729 | -0.4539846 | Langmuir | FALSE | AC | Temperature_20_°C; without_P |  | 0.6374006 | Ce_final_mg/L and PFAS_C0_value_mg/L | 0 | 0 | 0 | 9.561009 | 0 | 0 | 0 | FALSE |  | 0 | 0 | 0 | 0 | 0 | 0 | 0 | 0 | 0 | [25 empty] | 2.897 | 0.357 | 0.991 | 0.55 | 0.6747638 | 0.897 | https://doi.org/10.1016/j.chemosphere.2017.05.033 | Qian, J; Shen, MM; Wang, PF; Wang, C; Li, K; Liu, JJ; Lu, BH; Tian, X | Perfluorooctane sulfonate adsorption on powder activated carbon: Effect of phosphate (P) competition, pH, and temperature | CHEMOSPHERE | 2017
25 | 5 | isotherm_recalculated_at_reference_dose | Langmuir | TRUE | 0.991 | 4975 | 25 | 0.12741 | -0.8947965 | 19.9365 | 0.003175137 | std_010568 | 9044 | validation | study_102 | PFOS¦PAC¦isotherm¦Temperature_20_°C; without_P | PAC | generic_study_local | study_no + adsorbent_id | study::STUDY102¦adsorbent::PAC | study::STUDY102¦adsorbent::PAC | PFOS | PFSAs | equilibrium_endpoint_reported | PAC |  | powdered activated carbon | 20 | 500.126 | ultrapure water | 7 | 20 | 2.5 | 100 | 120 | 0 |  | 0 | 5000 | Activated carbon | powdered activated carbon |  |  | 0.1 |  | 1000 | [12 empty] | 5.02 |  | not applicable | not applicable | isotherm | 0.2462414 | -0.608639 | Langmuir | FALSE | AC | Temperature_20_°C; without_P |  | 0.5518121 | Ce_final_mg/L and PFAS_C0_value_mg/L | 0 | 0 | 0 | 11.03624 | 0 | 0 | 0 | FALSE |  | 0 | 0 | 0 | 0 | 0 | 0 | 0 | 0 | 0 | [25 empty] | 2.897 | 0.357 | 0.991 | 0.55 | 0.6747638 | 0.897 | https://doi.org/10.1016/j.chemosphere.2017.05.033 | Qian, J; Shen, MM; Wang, PF; Wang, C; Li, K; Liu, JJ; Lu, BH; Tian, X | Perfluorooctane sulfonate adsorption on powder activated carbon: Effect of phosphate (P) competition, pH, and temperature | CHEMOSPHERE | 2017
25 | 5 | isotherm_recalculated_at_reference_dose | Langmuir | TRUE | 0.991 | 4975 | 25 | 0.1044491 | -0.9810955 | 24.93489 | 0.002604426 | std_010569 | 9044 | validation | study_102 | PFOS¦PAC¦isotherm¦Temperature_20_°C; without_P | PAC | generic_study_local | study_no + adsorbent_id | study::STUDY102¦adsorbent::PAC | study::STUDY102¦adsorbent::PAC | PFOS | PFSAs | equilibrium_endpoint_reported | PAC |  | powdered activated carbon | 25 | 500.126 | ultrapure water | 7 | 20 | 2.5 | 100 | 120 | 0 |  | 0 | 5000 | Activated carbon | powdered activated carbon |  |  | 0.1 |  | 1000 | [12 empty] | 5.02 |  | not applicable | not applicable | isotherm | 0.1825181 | -0.738694 | Langmuir | FALSE | AC | Temperature_20_°C; without_P |  | 0.477149 | Ce_final_mg/L and PFAS_C0_value_mg/L | 0 | 0 | 0 | 11.92872 | 0 | 0 | 0 | FALSE |  | 0 | 0 | 0 | 0 | 0 | 0 | 0 | 0 | 0 | [25 empty] | 2.897 | 0.357 | 0.991 | 0.55 | 0.6747638 | 0.897 | https://doi.org/10.1016/j.chemosphere.2017.05.033 | Qian, J; Shen, MM; Wang, PF; Wang, C; Li, K; Liu, JJ; Lu, BH; Tian, X | Perfluorooctane sulfonate adsorption on powder activated carbon: Effect of phosphate (P) competition, pH, and temperature | CHEMOSPHERE | 2017
25 | 5 | isotherm_recalculated_at_reference_dose | Langmuir | TRUE | 0.997 | 4975 | 25 | 1.050146 | 0.02124985 | 0.487209 | 0.02558204 | std_010570 | 9045 | validation | study_102 | PFOS¦PAC¦isotherm¦Temperature_30_°C; without_P | PAC | generic_study_local | study_no + adsorbent_id | study::STUDY102¦adsorbent::PAC | study::STUDY102¦adsorbent::PAC | PFOS | PFSAs | equilibrium_endpoint_reported | PAC |  | powdered activated carbon | 0.5 | 500.126 | ultrapure water | 7 | 30 | 2.5 | 100 | 120 | 0 |  | 0 | 5000 | Activated carbon | powdered activated carbon |  |  | 0.1 |  | 1000 | [12 empty] | 5.02 |  | not applicable | not applicable | isotherm | 1.231881 | 0.09056882 | Langmuir | FALSE | AC | Temperature_30_°C; without_P |  | 0.8603236 | Ce_final_mg/L and PFAS_C0_value_mg/L | 0 | 0 | 0 | 0.4301618 | 0 | 0 | 0 | FALSE |  | 0 | 0 | 0 | 0 | 0 | 0 | 0 | 0 | 0 | [25 empty] | 2.971 | 0.427 | 0.997 | 0.668 | 0.6361323 | 0.98 | https://doi.org/10.1016/j.chemosphere.2017.05.033 | Qian, J; Shen, MM; Wang, PF; Wang, C; Li, K; Liu, JJ; Lu, BH; Tian, X | Perfluorooctane sulfonate adsorption on powder activated carbon: Effect of phosphate (P) competition, pH, and temperature | CHEMOSPHERE | 2017
25 | 5 | isotherm_recalculated_at_reference_dose | Langmuir | TRUE | 0.997 | 4975 | 25 | 0.4074607 | -0.3899143 | 4.949581 | 0.0100838 | std_010571 | 9045 | validation | study_102 | PFOS¦PAC¦isotherm¦Temperature_30_°C; without_P | PAC | generic_study_local | study_no + adsorbent_id | study::STUDY102¦adsorbent::PAC | study::STUDY102¦adsorbent::PAC | PFOS | PFSAs | equilibrium_endpoint_reported | PAC |  | powdered activated carbon | 5 | 500.126 | ultrapure water | 7 | 30 | 2.5 | 100 | 120 | 0 |  | 0 | 5000 | Activated carbon | powdered activated carbon |  |  | 0.1 |  | 1000 | [12 empty] | 5.02 |  | not applicable | not applicable | isotherm | 0.9180032 | -0.03715581 | Langmuir | FALSE | AC | Temperature_30_°C; without_P |  | 0.8211096 | Ce_final_mg/L and PFAS_C0_value_mg/L | 0 | 0 | 0 | 4.105548 | 0 | 0 | 0 | FALSE |  | 0 | 0 | 0 | 0 | 0 | 0 | 0 | 0 | 0 | [25 empty] | 2.971 | 0.427 | 0.997 | 0.668 | 0.6361323 | 0.98 | https://doi.org/10.1016/j.chemosphere.2017.05.033 | Qian, J; Shen, MM; Wang, PF; Wang, C; Li, K; Liu, JJ; Lu, BH; Tian, X | Perfluorooctane sulfonate adsorption on powder activated carbon: Effect of phosphate (P) competition, pH, and temperature | CHEMOSPHERE | 2017
25 | 5 | isotherm_recalculated_at_reference_dose | Langmuir | TRUE | 0.997 | 4975 | 25 | 0.2419025 | -0.6163597 | 9.939888 | 0.006011209 | std_010572 | 9045 | validation | study_102 | PFOS¦PAC¦isotherm¦Temperature_30_°C; without_P | PAC | generic_study_local | study_no + adsorbent_id | study::STUDY102¦adsorbent::PAC | study::STUDY102¦adsorbent::PAC | PFOS | PFSAs | equilibrium_endpoint_reported | PAC |  | powdered activated carbon | 10 | 500.126 | ultrapure water | 7 | 30 | 2.5 | 100 | 120 | 0 |  | 0 | 5000 | Activated carbon | powdered activated carbon |  |  | 0.1 |  | 1000 | [12 empty] | 5.02 |  | not applicable | not applicable | isotherm | 0.6223216 | -0.2059851 | Langmuir | FALSE | AC | Temperature_30_°C; without_P |  | 0.7567862 | Ce_final_mg/L and PFAS_C0_value_mg/L | 0 | 0 | 0 | 7.567862 | 0 | 0 | 0 | FALSE |  | 0 | 0 | 0 | 0 | 0 | 0 | 0 | 0 | 0 | [25 empty] | 2.971 | 0.427 | 0.997 | 0.668 | 0.6361323 | 0.98 | https://doi.org/10.1016/j.chemosphere.2017.05.033 | Qian, J; Shen, MM; Wang, PF; Wang, C; Li, K; Liu, JJ; Lu, BH; Tian, X | Perfluorooctane sulfonate adsorption on powder activated carbon: Effect of phosphate (P) competition, pH, and temperature | CHEMOSPHERE | 2017
25 | 5 | isotherm_recalculated_at_reference_dose | Langmuir | TRUE | 0.997 | 4975 | 25 | 0.1719556 | -0.7645836 | 14.93579 | 0.004280489 | std_010573 | 9045 | validation | study_102 | PFOS¦PAC¦isotherm¦Temperature_30_°C; without_P | PAC | generic_study_local | study_no + adsorbent_id | study::STUDY102¦adsorbent::PAC | study::STUDY102¦adsorbent::PAC | PFOS | PFSAs | equilibrium_endpoint_reported | PAC |  | powdered activated carbon | 15 | 500.126 | ultrapure water | 7 | 30 | 2.5 | 100 | 120 | 0 |  | 0 | 5000 | Activated carbon | powdered activated carbon |  |  | 0.1 |  | 1000 | [12 empty] | 5.02 |  | not applicable | not applicable | isotherm | 0.40859 | -0.3887122 | Langmuir | FALSE | AC | Temperature_30_°C; without_P |  | 0.6713716 | Ce_final_mg/L and PFAS_C0_value_mg/L | 0 | 0 | 0 | 10.07057 | 0 | 0 | 0 | FALSE |  | 0 | 0 | 0 | 0 | 0 | 0 | 0 | 0 | 0 | [25 empty] | 2.971 | 0.427 | 0.997 | 0.668 | 0.6361323 | 0.98 | https://doi.org/10.1016/j.chemosphere.2017.05.033 | Qian, J; Shen, MM; Wang, PF; Wang, C; Li, K; Liu, JJ; Lu, BH; Tian, X | Perfluorooctane sulfonate adsorption on powder activated carbon: Effect of phosphate (P) competition, pH, and temperature | CHEMOSPHERE | 2017
25 | 5 | isotherm_recalculated_at_reference_dose | Langmuir | TRUE | 0.997 | 4975 | 25 | 0.1333755 | -0.8749239 | 19.93353 | 0.003323306 | std_010574 | 9045 | validation | study_102 | PFOS¦PAC¦isotherm¦Temperature_30_°C; without_P | PAC | generic_study_local | study_no + adsorbent_id | study::STUDY102¦adsorbent::PAC | study::STUDY102¦adsorbent::PAC | PFOS | PFSAs | equilibrium_endpoint_reported | PAC |  | powdered activated carbon | 20 | 500.126 | ultrapure water | 7 | 30 | 2.5 | 100 | 120 | 0 |  | 0 | 5000 | Activated carbon | powdered activated carbon |  |  | 0.1 |  | 1000 | [12 empty] | 5.02 |  | not applicable | not applicable | isotherm | 0.2769039 | -0.5576709 | Langmuir | FALSE | AC | Temperature_30_°C; without_P |  | 0.5806283 | Ce_final_mg/L and PFAS_C0_value_mg/L | 0 | 0 | 0 | 11.61257 | 0 | 0 | 0 | FALSE |  | 0 | 0 | 0 | 0 | 0 | 0 | 0 | 0 | 0 | [25 empty] | 2.971 | 0.427 | 0.997 | 0.668 | 0.6361323 | 0.98 | https://doi.org/10.1016/j.chemosphere.2017.05.033 | Qian, J; Shen, MM; Wang, PF; Wang, C; Li, K; Liu, JJ; Lu, BH; Tian, X | Perfluorooctane sulfonate adsorption on powder activated carbon: Effect of phosphate (P) competition, pH, and temperature | CHEMOSPHERE | 2017
25 | 5 | isotherm_recalculated_at_reference_dose | Langmuir | TRUE | 0.997 | 4975 | 25 | 0.1089315 | -0.9628466 | 24.9321 | 0.002715891 | std_010575 | 9045 | validation | study_102 | PFOS¦PAC¦isotherm¦Temperature_30_°C; without_P | PAC | generic_study_local | study_no + adsorbent_id | study::STUDY102¦adsorbent::PAC | study::STUDY102¦adsorbent::PAC | PFOS | PFSAs | equilibrium_endpoint_reported | PAC |  | powdered activated carbon | 25 | 500.126 | ultrapure water | 7 | 30 | 2.5 | 100 | 120 | 0 |  | 0 | 5000 | Activated carbon | powdered activated carbon |  |  | 0.1 |  | 1000 | [12 empty] | 5.02 |  | not applicable | not applicable | isotherm | 0.2003046 | -0.698309 | Langmuir | FALSE | AC | Temperature_30_°C; without_P |  | 0.5003805 | Ce_final_mg/L and PFAS_C0_value_mg/L | 0 | 0 | 0 | 12.50951 | 0 | 0 | 0 | FALSE |  | 0 | 0 | 0 | 0 | 0 | 0 | 0 | 0 | 0 | [25 empty] | 2.971 | 0.427 | 0.997 | 0.668 | 0.6361323 | 0.98 | https://doi.org/10.1016/j.chemosphere.2017.05.033 | Qian, J; Shen, MM; Wang, PF; Wang, C; Li, K; Liu, JJ; Lu, BH; Tian, X | Perfluorooctane sulfonate adsorption on powder activated carbon: Effect of phosphate (P) competition, pH, and temperature | CHEMOSPHERE | 2017
25 | 5 | isotherm_recalculated_at_reference_dose | Langmuir | TRUE | 0.994 | 4975 | 25 | 1.126008 | 0.05154148 | 0.4863103 | 0.02737946 | std_010576 | 9046 | validation | study_102 | PFOS¦PAC¦isotherm¦Temperature_40_°C; without_P | PAC | generic_study_local | study_no + adsorbent_id | study::STUDY102¦adsorbent::PAC | study::STUDY102¦adsorbent::PAC | PFOS | PFSAs | equilibrium_endpoint_reported | PAC |  | powdered activated carbon | 0.5 | 500.126 | ultrapure water | 7 | 40 | 2.5 | 100 | 120 | 0 |  | 0 | 5000 | Activated carbon | powdered activated carbon |  |  | 0.1 |  | 1000 | [12 empty] | 5.02 |  | not applicable | not applicable | isotherm | 1.332375 | 0.1246265 | Langmuir | FALSE | AC | Temperature_40_°C; without_P |  | 0.8694837 | Ce_final_mg/L and PFAS_C0_value_mg/L | 0 | 0 | 0 | 0.4347418 | 0 | 0 | 0 | FALSE |  | 0 | 0 | 0 | 0 | 0 | 0 | 0 | 0 | 0 | [25 empty] | 3.061 | 0.448 | 0.994 | 0.831 | 0.5614823 | 0.92 | https://doi.org/10.1016/j.chemosphere.2017.05.033 | Qian, J; Shen, MM; Wang, PF; Wang, C; Li, K; Liu, JJ; Lu, BH; Tian, X | Perfluorooctane sulfonate adsorption on powder activated carbon: Effect of phosphate (P) competition, pH, and temperature | CHEMOSPHERE | 2017
25 | 5 | isotherm_recalculated_at_reference_dose | Langmuir | TRUE | 0.994 | 4975 | 25 | 0.4263581 | -0.3702254 | 4.947267 | 0.01054654 | std_010577 | 9046 | validation | study_102 | PFOS¦PAC¦isotherm¦Temperature_40_°C; without_P | PAC | generic_study_local | study_no + adsorbent_id | study::STUDY102¦adsorbent::PAC | study::STUDY102¦adsorbent::PAC | PFOS | PFSAs | equilibrium_endpoint_reported | PAC |  | powdered activated carbon | 5 | 500.126 | ultrapure water | 7 | 40 | 2.5 | 100 | 120 | 0 |  | 0 | 5000 | Activated carbon | powdered activated carbon |  |  | 0.1 |  | 1000 | [12 empty] | 5.02 |  | not applicable | not applicable | isotherm | 0.9981123 | -0.0008205889 | Langmuir | FALSE | AC | Temperature_40_°C; without_P |  | 0.8330707 | Ce_final_mg/L and PFAS_C0_value_mg/L | 0 | 0 | 0 | 4.165354 | 0 | 0 | 0 | FALSE |  | 0 | 0 | 0 | 0 | 0 | 0 | 0 | 0 | 0 | [25 empty] | 3.061 | 0.448 | 0.994 | 0.831 | 0.5614823 | 0.92 | https://doi.org/10.1016/j.chemosphere.2017.05.033 | Qian, J; Shen, MM; Wang, PF; Wang, C; Li, K; Liu, JJ; Lu, BH; Tian, X | Perfluorooctane sulfonate adsorption on powder activated carbon: Effect of phosphate (P) competition, pH, and temperature | CHEMOSPHERE | 2017
25 | 5 | isotherm_recalculated_at_reference_dose | Langmuir | TRUE | 0.994 | 4975 | 25 | 0.2515273 | -0.5994149 | 9.937511 | 0.006248888 | std_010578 | 9046 | validation | study_102 | PFOS¦PAC¦isotherm¦Temperature_40_°C; without_P | PAC | generic_study_local | study_no + adsorbent_id | study::STUDY102¦adsorbent::PAC | study::STUDY102¦adsorbent::PAC | PFOS | PFSAs | equilibrium_endpoint_reported | PAC |  | powdered activated carbon | 10 | 500.126 | ultrapure water | 7 | 40 | 2.5 | 100 | 120 | 0 |  | 0 | 5000 | Activated carbon | powdered activated carbon |  |  | 0.1 |  | 1000 | [12 empty] | 5.02 |  | not applicable | not applicable | isotherm | 0.6791591 | -0.1680285 | Langmuir | FALSE | AC | Temperature_40_°C; without_P |  | 0.7725099 | Ce_final_mg/L and PFAS_C0_value_mg/L | 0 | 0 | 0 | 7.725099 | 0 | 0 | 0 | FALSE |  | 0 | 0 | 0 | 0 | 0 | 0 | 0 | 0 | 0 | [25 empty] | 3.061 | 0.448 | 0.994 | 0.831 | 0.5614823 | 0.92 | https://doi.org/10.1016/j.chemosphere.2017.05.033 | Qian, J; Shen, MM; Wang, PF; Wang, C; Li, K; Liu, JJ; Lu, BH; Tian, X | Perfluorooctane sulfonate adsorption on powder activated carbon: Effect of phosphate (P) competition, pH, and temperature | CHEMOSPHERE | 2017
25 | 5 | isotherm_recalculated_at_reference_dose | Langmuir | TRUE | 0.994 | 4975 | 25 | 0.1783221 | -0.7487949 | 14.93343 | 0.004438266 | std_010579 | 9046 | validation | study_102 | PFOS¦PAC¦isotherm¦Temperature_40_°C; without_P | PAC | generic_study_local | study_no + adsorbent_id | study::STUDY102¦adsorbent::PAC | study::STUDY102¦adsorbent::PAC | PFOS | PFSAs | equilibrium_endpoint_reported | PAC |  | powdered activated carbon | 15 | 500.126 | ultrapure water | 7 | 40 | 2.5 | 100 | 120 | 0 |  | 0 | 5000 | Activated carbon | powdered activated carbon |  |  | 0.1 |  | 1000 | [12 empty] | 5.02 |  | not applicable | not applicable | isotherm | 0.4444366 | -0.3521902 | Langmuir | FALSE | AC | Temperature_40_°C; without_P |  | 0.6896514 | Ce_final_mg/L and PFAS_C0_value_mg/L | 0 | 0 | 0 | 10.34477 | 0 | 0 | 0 | FALSE |  | 0 | 0 | 0 | 0 | 0 | 0 | 0 | 0 | 0 | [25 empty] | 3.061 | 0.448 | 0.994 | 0.831 | 0.5614823 | 0.92 | https://doi.org/10.1016/j.chemosphere.2017.05.033 | Qian, J; Shen, MM; Wang, PF; Wang, C; Li, K; Liu, JJ; Lu, BH; Tian, X | Perfluorooctane sulfonate adsorption on powder activated carbon: Effect of phosphate (P) competition, pH, and temperature | CHEMOSPHERE | 2017
25 | 5 | isotherm_recalculated_at_reference_dose | Langmuir | TRUE | 0.994 | 4975 | 25 | 0.138111 | -0.8597716 | 19.93118 | 0.003440896 | std_010580 | 9046 | validation | study_102 | PFOS¦PAC¦isotherm¦Temperature_40_°C; without_P | PAC | generic_study_local | study_no + adsorbent_id | study::STUDY102¦adsorbent::PAC | study::STUDY102¦adsorbent::PAC | PFOS | PFSAs | equilibrium_endpoint_reported | PAC |  | powdered activated carbon | 20 | 500.126 | ultrapure water | 7 | 40 | 2.5 | 100 | 120 | 0 |  | 0 | 5000 | Activated carbon | powdered activated carbon |  |  | 0.1 |  | 1000 | [12 empty] | 5.02 |  | not applicable | not applicable | isotherm | 0.2984119 | -0.5251838 | Langmuir | FALSE | AC | Temperature_40_°C; without_P |  | 0.5987255 | Ce_final_mg/L and PFAS_C0_value_mg/L | 0 | 0 | 0 | 11.97451 | 0 | 0 | 0 | FALSE |  | 0 | 0 | 0 | 0 | 0 | 0 | 0 | 0 | 0 | [25 empty] | 3.061 | 0.448 | 0.994 | 0.831 | 0.5614823 | 0.92 | https://doi.org/10.1016/j.chemosphere.2017.05.033 | Qian, J; Shen, MM; Wang, PF; Wang, C; Li, K; Liu, JJ; Lu, BH; Tian, X | Perfluorooctane sulfonate adsorption on powder activated carbon: Effect of phosphate (P) competition, pH, and temperature | CHEMOSPHERE | 2017
25 | 5 | isotherm_recalculated_at_reference_dose | Langmuir | TRUE | 0.994 | 4975 | 25 | 0.1126946 | -0.9480969 | 24.92976 | 0.00280945 | std_010581 | 9046 | validation | study_102 | PFOS¦PAC¦isotherm¦Temperature_40_°C; without_P | PAC | generic_study_local | study_no + adsorbent_id | study::STUDY102¦adsorbent::PAC | study::STUDY102¦adsorbent::PAC | PFOS | PFSAs | equilibrium_endpoint_reported | PAC |  | powdered activated carbon | 25 | 500.126 | ultrapure water | 7 | 40 | 2.5 | 100 | 120 | 0 |  | 0 | 5000 | Activated carbon | powdered activated carbon |  |  | 0.1 |  | 1000 | [12 empty] | 5.02 |  | not applicable | not applicable | isotherm | 0.2138488 | -0.6698931 | Langmuir | FALSE | AC | Temperature_40_°C; without_P |  | 0.5167318 | Ce_final_mg/L and PFAS_C0_value_mg/L | 0 | 0 | 0 | 12.91829 | 0 | 0 | 0 | FALSE |  | 0 | 0 | 0 | 0 | 0 | 0 | 0 | 0 | 0 | [25 empty] | 3.061 | 0.448 | 0.994 | 0.831 | 0.5614823 | 0.92 | https://doi.org/10.1016/j.chemosphere.2017.05.033 | Qian, J; Shen, MM; Wang, PF; Wang, C; Li, K; Liu, JJ; Lu, BH; Tian, X | Perfluorooctane sulfonate adsorption on powder activated carbon: Effect of phosphate (P) competition, pH, and temperature | CHEMOSPHERE | 2017
25 | 5 | isotherm_recalculated_at_reference_dose | Langmuir | TRUE | 0.993 | 4975 | 25 | 0.2369057 | -0.6254245 | 0.4970561 | 0.005887771 | std_010582 | 9047 | validation | study_102 | PFOS¦PAC¦isotherm¦Temperature_20_°C; with_P | PAC | generic_study_local | study_no + adsorbent_id | study::STUDY102¦adsorbent::PAC | study::STUDY102¦adsorbent::PAC | PFOS | PFSAs | equilibrium_endpoint_reported | PAC |  | powdered activated carbon | 0.5 | 500.126 | ultrapure water | 7 | 20 | 2.5 | 100 | 120 | 0 |  | 0 | 5000 | Activated carbon | powdered activated carbon |  |  | 0.1 |  | 1000 | [12 empty] | 5.02 |  | not applicable | not applicable | isotherm | 0.243505 | -0.6134921 | Langmuir | FALSE | AC | Temperature_20_°C; with_P |  | 0.5490468 | Ce_final_mg/L and PFAS_C0_value_mg/L | 0 | 0 | 0 | 0.2745234 | 0 | 0 | 0 | FALSE |  | 0 | 0 | 0 | 0 | 0 | 0 | 0 | 0 | 0 | [25 empty] | 2.374 | 0.105 | 0.993 | 0.202 | 0.8680556 | 0.887 | https://doi.org/10.1016/j.chemosphere.2017.05.033 | Qian, J; Shen, MM; Wang, PF; Wang, C; Li, K; Liu, JJ; Lu, BH; Tian, X | Perfluorooctane sulfonate adsorption on powder activated carbon: Effect of phosphate (P) competition, pH, and temperature | CHEMOSPHERE | 2017
25 | 5 | isotherm_recalculated_at_reference_dose | Langmuir | TRUE | 0.993 | 4975 | 25 | 0.1636854 | -0.7859901 | 4.979623 | 0.004075457 | std_010583 | 9047 | validation | study_102 | PFOS¦PAC¦isotherm¦Temperature_20_°C; with_P | PAC | generic_study_local | study_no + adsorbent_id | study::STUDY102¦adsorbent::PAC | study::STUDY102¦adsorbent::PAC | PFOS | PFSAs | equilibrium_endpoint_reported | PAC |  | powdered activated carbon | 5 | 500.126 | ultrapure water | 7 | 20 | 2.5 | 100 | 120 | 0 |  | 0 | 5000 | Activated carbon | powdered activated carbon |  |  | 0.1 |  | 1000 | [12 empty] | 5.02 |  | not applicable | not applicable | isotherm | 0.1971471 | -0.7052095 | Langmuir | FALSE | AC | Temperature_20_°C; with_P |  | 0.4964083 | Ce_final_mg/L and PFAS_C0_value_mg/L | 0 | 0 | 0 | 2.482041 | 0 | 0 | 0 | FALSE |  | 0 | 0 | 0 | 0 | 0 | 0 | 0 | 0 | 0 | [25 empty] | 2.374 | 0.105 | 0.993 | 0.202 | 0.8680556 | 0.887 | https://doi.org/10.1016/j.chemosphere.2017.05.033 | Qian, J; Shen, MM; Wang, PF; Wang, C; Li, K; Liu, JJ; Lu, BH; Tian, X | Perfluorooctane sulfonate adsorption on powder activated carbon: Effect of phosphate (P) competition, pH, and temperature | CHEMOSPHERE | 2017
25 | 5 | isotherm_recalculated_at_reference_dose | Langmuir | TRUE | 0.993 | 4975 | 25 | 0.1217845 | -0.9144081 | 9.969646 | 0.00303537 | std_010584 | 9047 | validation | study_102 | PFOS¦PAC¦isotherm¦Temperature_20_°C; with_P | PAC | generic_study_local | study_no + adsorbent_id | study::STUDY102¦adsorbent::PAC | study::STUDY102¦adsorbent::PAC | PFOS | PFSAs | equilibrium_endpoint_reported | PAC |  | powdered activated carbon | 10 | 500.126 | ultrapure water | 7 | 20 | 2.5 | 100 | 120 | 0 |  | 0 | 5000 | Activated carbon | powdered activated carbon |  |  | 0.1 |  | 1000 | [12 empty] | 5.02 |  | not applicable | not applicable | isotherm | 0.1569376 | -0.8042729 | Langmuir | FALSE | AC | Temperature_20_°C; with_P |  | 0.439678 | Ce_final_mg/L and PFAS_C0_value_mg/L | 0 | 0 | 0 | 4.39678 | 0 | 0 | 0 | FALSE |  | 0 | 0 | 0 | 0 | 0 | 0 | 0 | 0 | 0 | [25 empty] | 2.374 | 0.105 | 0.993 | 0.202 | 0.8680556 | 0.887 | https://doi.org/10.1016/j.chemosphere.2017.05.033 | Qian, J; Shen, MM; Wang, PF; Wang, C; Li, K; Liu, JJ; Lu, BH; Tian, X | Perfluorooctane sulfonate adsorption on powder activated carbon: Effect of phosphate (P) competition, pH, and temperature | CHEMOSPHERE | 2017
25 | 5 | isotherm_recalculated_at_reference_dose | Langmuir | TRUE | 0.993 | 4975 | 25 | 0.09694726 | -1.013464 | 14.96373 | 0.002417821 | std_010585 | 9047 | validation | study_102 | PFOS¦PAC¦isotherm¦Temperature_20_°C; with_P | PAC | generic_study_local | study_no + adsorbent_id | study::STUDY102¦adsorbent::PAC | study::STUDY102¦adsorbent::PAC | PFOS | PFSAs | equilibrium_endpoint_reported | PAC |  | powdered activated carbon | 15 | 500.126 | ultrapure water | 7 | 20 | 2.5 | 100 | 120 | 0 |  | 0 | 5000 | Activated carbon | powdered activated carbon |  |  | 0.1 |  | 1000 | [12 empty] | 5.02 |  | not applicable | not applicable | isotherm | 0.1269563 | -0.8963457 | Langmuir | FALSE | AC | Temperature_20_°C; with_P |  | 0.3882975 | Ce_final_mg/L and PFAS_C0_value_mg/L | 0 | 0 | 0 | 5.824462 | 0 | 0 | 0 | FALSE |  | 0 | 0 | 0 | 0 | 0 | 0 | 0 | 0 | 0 | [25 empty] | 2.374 | 0.105 | 0.993 | 0.202 | 0.8680556 | 0.887 | https://doi.org/10.1016/j.chemosphere.2017.05.033 | Qian, J; Shen, MM; Wang, PF; Wang, C; Li, K; Liu, JJ; Lu, BH; Tian, X | Perfluorooctane sulfonate adsorption on powder activated carbon: Effect of phosphate (P) competition, pH, and temperature | CHEMOSPHERE | 2017
25 | 5 | isotherm_recalculated_at_reference_dose | Langmuir | TRUE | 0.993 | 4975 | 25 | 0.08051926 | -1.0941 | 19.95982 | 0.002008937 | std_010586 | 9047 | validation | study_102 | PFOS¦PAC¦isotherm¦Temperature_20_°C; with_P | PAC | generic_study_local | study_no + adsorbent_id | study::STUDY102¦adsorbent::PAC | study::STUDY102¦adsorbent::PAC | PFOS | PFSAs | equilibrium_endpoint_reported | PAC |  | powdered activated carbon | 20 | 500.126 | ultrapure water | 7 | 20 | 2.5 | 100 | 120 | 0 |  | 0 | 5000 | Activated carbon | powdered activated carbon |  |  | 0.1 |  | 1000 | [12 empty] | 5.02 |  | not applicable | not applicable | isotherm | 0.1048318 | -0.979507 | Langmuir | FALSE | AC | Temperature_20_°C; with_P |  | 0.3439005 | Ce_final_mg/L and PFAS_C0_value_mg/L | 0 | 0 | 0 | 6.878009 | 0 | 0 | 0 | FALSE |  | 0 | 0 | 0 | 0 | 0 | 0 | 0 | 0 | 0 | [25 empty] | 2.374 | 0.105 | 0.993 | 0.202 | 0.8680556 | 0.887 | https://doi.org/10.1016/j.chemosphere.2017.05.033 | Qian, J; Shen, MM; Wang, PF; Wang, C; Li, K; Liu, JJ; Lu, BH; Tian, X | Perfluorooctane sulfonate adsorption on powder activated carbon: Effect of phosphate (P) competition, pH, and temperature | CHEMOSPHERE | 2017
25 | 5 | isotherm_recalculated_at_reference_dose | Langmuir | TRUE | 0.993 | 4975 | 25 | 0.06884981 | -1.162097 | 24.95704 | 0.001718288 | std_010587 | 9047 | validation | study_102 | PFOS¦PAC¦isotherm¦Temperature_20_°C; with_P | PAC | generic_study_local | study_no + adsorbent_id | study::STUDY102¦adsorbent::PAC | study::STUDY102¦adsorbent::PAC | PFOS | PFSAs | equilibrium_endpoint_reported | PAC |  | powdered activated carbon | 25 | 500.126 | ultrapure water | 7 | 20 | 2.5 | 100 | 120 | 0 |  | 0 | 5000 | Activated carbon | powdered activated carbon |  |  | 0.1 |  | 1000 | [12 empty] | 5.02 |  | not applicable | not applicable | isotherm | 0.08837687 | -1.053661 | Langmuir | FALSE | AC | Temperature_20_°C; with_P |  | 0.3064631 | Ce_final_mg/L and PFAS_C0_value_mg/L | 0 | 0 | 0 | 7.661578 | 0 | 0 | 0 | FALSE |  | 0 | 0 | 0 | 0 | 0 | 0 | 0 | 0 | 0 | [25 empty] | 2.374 | 0.105 | 0.993 | 0.202 | 0.8680556 | 0.887 | https://doi.org/10.1016/j.chemosphere.2017.05.033 | Qian, J; Shen, MM; Wang, PF; Wang, C; Li, K; Liu, JJ; Lu, BH; Tian, X | Perfluorooctane sulfonate adsorption on powder activated carbon: Effect of phosphate (P) competition, pH, and temperature | CHEMOSPHERE | 2017
25 | 5 | isotherm_recalculated_at_reference_dose | Langmuir | TRUE | 0.995 | 4975 | 25 | 0.4136828 | -0.3833326 | 0.4948819 | 0.01023621 | std_010588 | 9048 | validation | study_102 | PFOS¦PAC¦isotherm¦Temperature_30_°C; with_P | PAC | generic_study_local | study_no + adsorbent_id | study::STUDY102¦adsorbent::PAC | study::STUDY102¦adsorbent::PAC | PFOS | PFSAs | equilibrium_endpoint_reported | PAC |  | powdered activated carbon | 0.5 | 500.126 | ultrapure water | 7 | 30 | 2.5 | 100 | 120 | 0 |  | 0 | 5000 | Activated carbon | powdered activated carbon |  |  | 0.1 |  | 1000 | [12 empty] | 5.02 |  | not applicable | not applicable | isotherm | 0.4387136 | -0.3578189 | Langmuir | FALSE | AC | Temperature_30_°C; with_P |  | 0.6868706 | Ce_final_mg/L and PFAS_C0_value_mg/L | 0 | 0 | 0 | 0.3434353 | 0 | 0 | 0 | FALSE |  | 0 | 0 | 0 | 0 | 0 | 0 | 0 | 0 | 0 | [25 empty] | 2.453 | 0.184 | 0.995 | 0.325 | 0.6793478 | 0.879 | https://doi.org/10.1016/j.chemosphere.2017.05.033 | Qian, J; Shen, MM; Wang, PF; Wang, C; Li, K; Liu, JJ; Lu, BH; Tian, X | Perfluorooctane sulfonate adsorption on powder activated carbon: Effect of phosphate (P) competition, pH, and temperature | CHEMOSPHERE | 2017
25 | 5 | isotherm_recalculated_at_reference_dose | Langmuir | TRUE | 0.995 | 4975 | 25 | 0.235741 | -0.6275649 | 4.970705 | 0.005858995 | std_010589 | 9048 | validation | study_102 | PFOS¦PAC¦isotherm¦Temperature_30_°C; with_P | PAC | generic_study_local | study_no + adsorbent_id | study::STUDY102¦adsorbent::PAC | study::STUDY102¦adsorbent::PAC | PFOS | PFSAs | equilibrium_endpoint_reported | PAC |  | powdered activated carbon | 5 | 500.126 | ultrapure water | 7 | 30 | 2.5 | 100 | 120 | 0 |  | 0 | 5000 | Activated carbon | powdered activated carbon |  |  | 0.1 |  | 1000 | [12 empty] | 5.02 |  | not applicable | not applicable | isotherm | 0.3360077 | -0.4736507 | Langmuir | FALSE | AC | Temperature_30_°C; with_P |  | 0.6268711 | Ce_final_mg/L and PFAS_C0_value_mg/L | 0 | 0 | 0 | 3.134355 | 0 | 0 | 0 | FALSE |  | 0 | 0 | 0 | 0 | 0 | 0 | 0 | 0 | 0 | [25 empty] | 2.453 | 0.184 | 0.995 | 0.325 | 0.6793478 | 0.879 | https://doi.org/10.1016/j.chemosphere.2017.05.033 | Qian, J; Shen, MM; Wang, PF; Wang, C; Li, K; Liu, JJ; Lu, BH; Tian, X | Perfluorooctane sulfonate adsorption on powder activated carbon: Effect of phosphate (P) competition, pH, and temperature | CHEMOSPHERE | 2017
25 | 5 | isotherm_recalculated_at_reference_dose | Langmuir | TRUE | 0.995 | 4975 | 25 | 0.1593363 | -0.7976852 | 9.960324 | 0.003967604 | std_010590 | 9048 | validation | study_102 | PFOS¦PAC¦isotherm¦Temperature_30_°C; with_P | PAC | generic_study_local | study_no + adsorbent_id | study::STUDY102¦adsorbent::PAC | study::STUDY102¦adsorbent::PAC | PFOS | PFSAs | equilibrium_endpoint_reported | PAC |  | powdered activated carbon | 10 | 500.126 | ultrapure water | 7 | 30 | 2.5 | 100 | 120 | 0 |  | 0 | 5000 | Activated carbon | powdered activated carbon |  |  | 0.1 |  | 1000 | [12 empty] | 5.02 |  | not applicable | not applicable | isotherm | 0.247735 | -0.6060127 | Langmuir | FALSE | AC | Temperature_30_°C; with_P |  | 0.5533072 | Ce_final_mg/L and PFAS_C0_value_mg/L | 0 | 0 | 0 | 5.533072 | 0 | 0 | 0 | FALSE |  | 0 | 0 | 0 | 0 | 0 | 0 | 0 | 0 | 0 | [25 empty] | 2.453 | 0.184 | 0.995 | 0.325 | 0.6793478 | 0.879 | https://doi.org/10.1016/j.chemosphere.2017.05.033 | Qian, J; Shen, MM; Wang, PF; Wang, C; Li, K; Liu, JJ; Lu, BH; Tian, X | Perfluorooctane sulfonate adsorption on powder activated carbon: Effect of phosphate (P) competition, pH, and temperature | CHEMOSPHERE | 2017
25 | 5 | isotherm_recalculated_at_reference_dose | Langmuir | TRUE | 0.995 | 4975 | 25 | 0.1203052 | -0.9197155 | 14.95502 | 0.002998612 | std_010591 | 9048 | validation | study_102 | PFOS¦PAC¦isotherm¦Temperature_30_°C; with_P | PAC | generic_study_local | study_no + adsorbent_id | study::STUDY102¦adsorbent::PAC | study::STUDY102¦adsorbent::PAC | PFOS | PFSAs | equilibrium_endpoint_reported | PAC |  | powdered activated carbon | 15 | 500.126 | ultrapure water | 7 | 30 | 2.5 | 100 | 120 | 0 |  | 0 | 5000 | Activated carbon | powdered activated carbon |  |  | 0.1 |  | 1000 | [12 empty] | 5.02 |  | not applicable | not applicable | isotherm | 0.1856339 | -0.7313427 | Langmuir | FALSE | AC | Temperature_30_°C; with_P |  | 0.4813734 | Ce_final_mg/L and PFAS_C0_value_mg/L | 0 | 0 | 0 | 7.220601 | 0 | 0 | 0 | FALSE |  | 0 | 0 | 0 | 0 | 0 | 0 | 0 | 0 | 0 | [25 empty] | 2.453 | 0.184 | 0.995 | 0.325 | 0.6793478 | 0.879 | https://doi.org/10.1016/j.chemosphere.2017.05.033 | Qian, J; Shen, MM; Wang, PF; Wang, C; Li, K; Liu, JJ; Lu, BH; Tian, X | Perfluorooctane sulfonate adsorption on powder activated carbon: Effect of phosphate (P) competition, pH, and temperature | CHEMOSPHERE | 2017
25 | 5 | isotherm_recalculated_at_reference_dose | Langmuir | TRUE | 0.995 | 4975 | 25 | 0.09662583 | -1.014907 | 19.9518 | 0.002409825 | std_010592 | 9048 | validation | study_102 | PFOS¦PAC¦isotherm¦Temperature_30_°C; with_P | PAC | generic_study_local | study_no + adsorbent_id | study::STUDY102¦adsorbent::PAC | study::STUDY102¦adsorbent::PAC | PFOS | PFSAs | equilibrium_endpoint_reported | PAC |  | powdered activated carbon | 20 | 500.126 | ultrapure water | 7 | 30 | 2.5 | 100 | 120 | 0 |  | 0 | 5000 | Activated carbon | powdered activated carbon |  |  | 0.1 |  | 1000 | [12 empty] | 5.02 |  | not applicable | not applicable | isotherm | 0.1436699 | -0.8426341 | Langmuir | FALSE | AC | Temperature_30_°C; with_P |  | 0.4180463 | Ce_final_mg/L and PFAS_C0_value_mg/L | 0 | 0 | 0 | 8.360926 | 0 | 0 | 0 | FALSE |  | 0 | 0 | 0 | 0 | 0 | 0 | 0 | 0 | 0 | [25 empty] | 2.453 | 0.184 | 0.995 | 0.325 | 0.6793478 | 0.879 | https://doi.org/10.1016/j.chemosphere.2017.05.033 | Qian, J; Shen, MM; Wang, PF; Wang, C; Li, K; Liu, JJ; Lu, BH; Tian, X | Perfluorooctane sulfonate adsorption on powder activated carbon: Effect of phosphate (P) competition, pH, and temperature | CHEMOSPHERE | 2017
25 | 5 | isotherm_recalculated_at_reference_dose | Langmuir | TRUE | 0.995 | 4975 | 25 | 0.08073215 | -1.092953 | 24.94964 | 0.002014238 | std_010593 | 9048 | validation | study_102 | PFOS¦PAC¦isotherm¦Temperature_30_°C; with_P | PAC | generic_study_local | study_no + adsorbent_id | study::STUDY102¦adsorbent::PAC | study::STUDY102¦adsorbent::PAC | PFOS | PFSAs | equilibrium_endpoint_reported | PAC |  | powdered activated carbon | 25 | 500.126 | ultrapure water | 7 | 30 | 2.5 | 100 | 120 | 0 |  | 0 | 5000 | Activated carbon | powdered activated carbon |  |  | 0.1 |  | 1000 | [12 empty] | 5.02 |  | not applicable | not applicable | isotherm | 0.1151679 | -0.9386687 | Langmuir | FALSE | AC | Temperature_30_°C; with_P |  | 0.3654175 | Ce_final_mg/L and PFAS_C0_value_mg/L | 0 | 0 | 0 | 9.135438 | 0 | 0 | 0 | FALSE |  | 0 | 0 | 0 | 0 | 0 | 0 | 0 | 0 | 0 | [25 empty] | 2.453 | 0.184 | 0.995 | 0.325 | 0.6793478 | 0.879 | https://doi.org/10.1016/j.chemosphere.2017.05.033 | Qian, J; Shen, MM; Wang, PF; Wang, C; Li, K; Liu, JJ; Lu, BH; Tian, X | Perfluorooctane sulfonate adsorption on powder activated carbon: Effect of phosphate (P) competition, pH, and temperature | CHEMOSPHERE | 2017
25 | 5 | isotherm_recalculated_at_reference_dose | Langmuir | TRUE | 0.997 | 4975 | 25 | 0.6451139 | -0.1903636 | 0.4920641 | 0.01587187 | std_010594 | 9049 | validation | study_102 | PFOS¦PAC¦isotherm¦Temperature_40_°C; with_P | PAC | generic_study_local | study_no + adsorbent_id | study::STUDY102¦adsorbent::PAC | study::STUDY102¦adsorbent::PAC | PFOS | PFSAs | equilibrium_endpoint_reported | PAC |  | powdered activated carbon | 0.5 | 500.126 | ultrapure water | 7 | 40 | 2.5 | 100 | 120 | 0 |  | 0 | 5000 | Activated carbon | powdered activated carbon |  |  | 0.1 |  | 1000 | [12 empty] | 5.02 |  | not applicable | not applicable | isotherm | 0.7021403 | -0.1535761 | Langmuir | FALSE | AC | Temperature_40_°C; with_P |  | 0.778305 | Ce_final_mg/L and PFAS_C0_value_mg/L | 0 | 0 | 0 | 0.3891525 | 0 | 0 | 0 | FALSE |  | 0 | 0 | 0 | 0 | 0 | 0 | 0 | 0 | 0 | [25 empty] | 3.028 | 0.238 | 0.997 | 0.51 | 0.5035247 | 0.906 | https://doi.org/10.1016/j.chemosphere.2017.05.033 | Qian, J; Shen, MM; Wang, PF; Wang, C; Li, K; Liu, JJ; Lu, BH; Tian, X | Perfluorooctane sulfonate adsorption on powder activated carbon: Effect of phosphate (P) competition, pH, and temperature | CHEMOSPHERE | 2017
25 | 5 | isotherm_recalculated_at_reference_dose | Langmuir | TRUE | 0.997 | 4975 | 25 | 0.3305424 | -0.4807729 | 4.959021 | 0.008195833 | std_010595 | 9049 | validation | study_102 | PFOS¦PAC¦isotherm¦Temperature_40_°C; with_P | PAC | generic_study_local | study_no + adsorbent_id | study::STUDY102¦adsorbent::PAC | study::STUDY102¦adsorbent::PAC | PFOS | PFSAs | equilibrium_endpoint_reported | PAC |  | powdered activated carbon | 5 | 500.126 | ultrapure water | 7 | 40 | 2.5 | 100 | 120 | 0 |  | 0 | 5000 | Activated carbon | powdered activated carbon |  |  | 0.1 |  | 1000 | [12 empty] | 5.02 |  | not applicable | not applicable | isotherm | 0.5464339 | -0.2624624 | Langmuir | FALSE | AC | Temperature_40_°C; with_P |  | 0.7320593 | Ce_final_mg/L and PFAS_C0_value_mg/L | 0 | 0 | 0 | 3.660297 | 0 | 0 | 0 | FALSE |  | 0 | 0 | 0 | 0 | 0 | 0 | 0 | 0 | 0 | [25 empty] | 3.028 | 0.238 | 0.997 | 0.51 | 0.5035247 | 0.906 | https://doi.org/10.1016/j.chemosphere.2017.05.033 | Qian, J; Shen, MM; Wang, PF; Wang, C; Li, K; Liu, JJ; Lu, BH; Tian, X | Perfluorooctane sulfonate adsorption on powder activated carbon: Effect of phosphate (P) competition, pH, and temperature | CHEMOSPHERE | 2017
25 | 5 | isotherm_recalculated_at_reference_dose | Langmuir | TRUE | 0.997 | 4975 | 25 | 0.2140162 | -0.6695533 | 9.946781 | 0.005321931 | std_010596 | 9049 | validation | study_102 | PFOS¦PAC¦isotherm¦Temperature_40_°C; with_P | PAC | generic_study_local | study_no + adsorbent_id | study::STUDY102¦adsorbent::PAC | study::STUDY102¦adsorbent::PAC | PFOS | PFSAs | equilibrium_endpoint_reported | PAC |  | powdered activated carbon | 10 | 500.126 | ultrapure water | 7 | 40 | 2.5 | 100 | 120 | 0 |  | 0 | 5000 | Activated carbon | powdered activated carbon |  |  | 0.1 |  | 1000 | [12 empty] | 5.02 |  | not applicable | not applicable | isotherm | 0.4026365 | -0.3950868 | Langmuir | FALSE | AC | Temperature_40_°C; with_P |  | 0.668125 | Ce_final_mg/L and PFAS_C0_value_mg/L | 0 | 0 | 0 | 6.68125 | 0 | 0 | 0 | FALSE |  | 0 | 0 | 0 | 0 | 0 | 0 | 0 | 0 | 0 | [25 empty] | 3.028 | 0.238 | 0.997 | 0.51 | 0.5035247 | 0.906 | https://doi.org/10.1016/j.chemosphere.2017.05.033 | Qian, J; Shen, MM; Wang, PF; Wang, C; Li, K; Liu, JJ; Lu, BH; Tian, X | Perfluorooctane sulfonate adsorption on powder activated carbon: Effect of phosphate (P) competition, pH, and temperature | CHEMOSPHERE | 2017
25 | 5 | isotherm_recalculated_at_reference_dose | Langmuir | TRUE | 0.997 | 4975 | 25 | 0.1581813 | -0.800845 | 14.94092 | 0.003938955 | std_010597 | 9049 | validation | study_102 | PFOS¦PAC¦isotherm¦Temperature_40_°C; with_P | PAC | generic_study_local | study_no + adsorbent_id | study::STUDY102¦adsorbent::PAC | study::STUDY102¦adsorbent::PAC | PFOS | PFSAs | equilibrium_endpoint_reported | PAC |  | powdered activated carbon | 15 | 500.126 | ultrapure water | 7 | 40 | 2.5 | 100 | 120 | 0 |  | 0 | 5000 | Activated carbon | powdered activated carbon |  |  | 0.1 |  | 1000 | [12 empty] | 5.02 |  | not applicable | not applicable | isotherm | 0.295094 | -0.5300396 | Langmuir | FALSE | AC | Temperature_40_°C; with_P |  | 0.5960363 | Ce_final_mg/L and PFAS_C0_value_mg/L | 0 | 0 | 0 | 8.940545 | 0 | 0 | 0 | FALSE |  | 0 | 0 | 0 | 0 | 0 | 0 | 0 | 0 | 0 | [25 empty] | 3.028 | 0.238 | 0.997 | 0.51 | 0.5035247 | 0.906 | https://doi.org/10.1016/j.chemosphere.2017.05.033 | Qian, J; Shen, MM; Wang, PF; Wang, C; Li, K; Liu, JJ; Lu, BH; Tian, X | Perfluorooctane sulfonate adsorption on powder activated carbon: Effect of phosphate (P) competition, pH, and temperature | CHEMOSPHERE | 2017
25 | 5 | isotherm_recalculated_at_reference_dose | Langmuir | TRUE | 0.997 | 4975 | 25 | 0.1254393 | -0.9015662 | 19.93748 | 0.00312618 | std_010598 | 9049 | validation | study_102 | PFOS¦PAC¦isotherm¦Temperature_40_°C; with_P | PAC | generic_study_local | study_no + adsorbent_id | study::STUDY102¦adsorbent::PAC | study::STUDY102¦adsorbent::PAC | PFOS | PFSAs | equilibrium_endpoint_reported | PAC |  | powdered activated carbon | 20 | 500.126 | ultrapure water | 7 | 40 | 2.5 | 100 | 120 | 0 |  | 0 | 5000 | Activated carbon | powdered activated carbon |  |  | 0.1 |  | 1000 | [12 empty] | 5.02 |  | not applicable | not applicable | isotherm | 0.2209617 | -0.655683 | Langmuir | FALSE | AC | Temperature_40_°C; with_P |  | 0.5248974 | Ce_final_mg/L and PFAS_C0_value_mg/L | 0 | 0 | 0 | 10.49795 | 0 | 0 | 0 | FALSE |  | 0 | 0 | 0 | 0 | 0 | 0 | 0 | 0 | 0 | [25 empty] | 3.028 | 0.238 | 0.997 | 0.51 | 0.5035247 | 0.906 | https://doi.org/10.1016/j.chemosphere.2017.05.033 | Qian, J; Shen, MM; Wang, PF; Wang, C; Li, K; Liu, JJ; Lu, BH; Tian, X | Perfluorooctane sulfonate adsorption on powder activated carbon: Effect of phosphate (P) competition, pH, and temperature | CHEMOSPHERE | 2017
25 | 5 | isotherm_recalculated_at_reference_dose | Langmuir | TRUE | 0.997 | 4975 | 25 | 0.1039232 | -0.9832874 | 24.93522 | 0.002591348 | std_010599 | 9049 | validation | study_102 | PFOS¦PAC¦isotherm¦Temperature_40_°C; with_P | PAC | generic_study_local | study_no + adsorbent_id | study::STUDY102¦adsorbent::PAC | study::STUDY102¦adsorbent::PAC | PFOS | PFSAs | equilibrium_endpoint_reported | PAC |  | powdered activated carbon | 25 | 500.126 | ultrapure water | 7 | 40 | 2.5 | 100 | 120 | 0 |  | 0 | 5000 | Activated carbon | powdered activated carbon |  |  | 0.1 |  | 1000 | [12 empty] | 5.02 |  | not applicable | not applicable | isotherm | 0.1714303 | -0.7659125 | Langmuir | FALSE | AC | Temperature_40_°C; with_P |  | 0.4615409 | Ce_final_mg/L and PFAS_C0_value_mg/L | 0 | 0 | 0 | 11.53852 | 0 | 0 | 0 | FALSE |  | 0 | 0 | 0 | 0 | 0 | 0 | 0 | 0 | 0 | [25 empty] | 3.028 | 0.238 | 0.997 | 0.51 | 0.5035247 | 0.906 | https://doi.org/10.1016/j.chemosphere.2017.05.033 | Qian, J; Shen, MM; Wang, PF; Wang, C; Li, K; Liu, JJ; Lu, BH; Tian, X | Perfluorooctane sulfonate adsorption on powder activated carbon: Effect of phosphate (P) competition, pH, and temperature | CHEMOSPHERE | 2017
25 | 5 | isotherm_recalculated_at_reference_dose | Langmuir | TRUE | 0.99 | 75 | 25 | 122.8853 | 2.0895 | 0.2455716 | 0.7544284 | std_010779 | 9211 | validation | study_174 | PFOA¦F400¦isotherm¦NA | F400 | specific | canonical name_commercial | specific::FILTRASORB400 | study::STUDY174¦adsorbent::F400 | PFOA | PFCAs | equilibrium_endpoint_reported | F400 | Filtrasorb 400 | coal-based Filtrasorb F400 granular activated carbon | 1 | 414.064 | ultrapure water | 7.2 |  | 168 | 125 | 145 | 0 |  | 0 | 100 | Activated carbon | granular activated carbon | coal |  | 0.71 | 44.9 | 924 | [7 empty] | 0.135 |  |  |  |  | 6.1 |  | not applicable | not applicable | isotherm | 714.059 | 2.853734 | Langmuir | TRUE | AC |  |  | 0.986189 | Ce_final_mg/L and PFAS_C0_value_mg/L | 0 | 0 | 0 | 0.986189 | 0 | 0 | 0 | FALSE |  | 0 | 0 | 0 | 0 | 0 | 0 | 0 | 0 | 0 |  | 1 | 0 | 0 | 0 | 0 | 0 | 1 | 1 | 0 | 1 | 0 | 0 | 0 | 0 | 0 | 0 | 0 | 0 | [5 empty] | 1000 | 34.4 | 29.1 | 0.99 | 49.3 | 2.71 | 0.78 | https://doi.org/10.1089/ees.2018.0319 | Siriwardena, DP; Crimi, M; Holsen, TM; Bellona, C; Divine, C; Dickenson, E | Changes in Adsorption Behavior of Perfluorooctanoic Acid and Perfluorohexanesulfonic Acid Through Chemically-Facilitated Surface Modification of Granular Activated Carbon | ENVIRONMENTAL ENGINEERING SCIENCE | 2019
25 | 5 | isotherm_recalculated_at_reference_dose | Langmuir | TRUE | 0.99 | 75 | 25 | 19.75516 | 1.295681 | 0.6693982 | 0.3306018 | std_010780 | 9212 | validation | study_174 | PFOA (Mix)¦F400¦isotherm¦NA | F400 | specific | canonical name_commercial | specific::FILTRASORB400 | study::STUDY174¦adsorbent::F400 | PFOA | PFCAs | equilibrium_endpoint_reported | F400 | Filtrasorb 400 | coal-based Filtrasorb F400 granular activated carbon | 1 | 414.064 | ultrapure water | 7.2 |  | 168 | 125 | 145 | 0 |  | 0 | 100 | Activated carbon | granular activated carbon | coal |  | 0.71 | 44.9 | 924 | [7 empty] | 0.135 |  |  |  |  | 6.1 |  | not applicable | not applicable | isotherm | 121.2396 | 2.083645 | Langmuir | TRUE | AC |  |  | 0.9238035 | Ce_final_mg/L and PFAS_C0_value_mg/L | 0 | 0 | 0 | 0.9238035 | 0 | 0 | 0 | FALSE |  | 0 | 0 | 0 | 0 | 0 | 0 | 0 | 0 | 0 |  | 1 | 0 | 0 | 0 | 0 | 0 | 1 | 1 | 0 | 1 | 0 | 0 | 0 | 0 | 0 | 0 | 0 | 0 | [5 empty] | 1000 | 14 | 25.46 | 0.99 | 15 | 4.44 | 0.92 | https://doi.org/10.1089/ees.2018.0319 | Siriwardena, DP; Crimi, M; Holsen, TM; Bellona, C; Divine, C; Dickenson, E | Changes in Adsorption Behavior of Perfluorooctanoic Acid and Perfluorohexanesulfonic Acid Through Chemically-Facilitated Surface Modification of Granular Activated Carbon | ENVIRONMENTAL ENGINEERING SCIENCE | 2019
25 | 5 | isotherm_recalculated_at_reference_dose | Freundlich | TRUE | 0.94 | 75 | 25 | 20.99966 | 1.322212 | 0.6557414 | 0.3442586 | std_010781 | 9213 | validation | study_174 | PFOS¦F400¦isotherm¦NA | F400 | specific | canonical name_commercial | specific::FILTRASORB400 | study::STUDY174¦adsorbent::F400 | PFOS | PFSAs | equilibrium_endpoint_reported | F400 | Filtrasorb 400 | coal-based Filtrasorb F400 granular activated carbon | 1 | 500.126 | ultrapure water | 7.2 |  | 168 | 125 | 145 | 0 |  | 0 | 100 | Activated carbon | granular activated carbon | coal |  | 0.71 | 44.9 | 924 | [7 empty] | 0.135 |  |  |  |  | 6.1 |  | not applicable | not applicable | isotherm | 10.61977 | 1.026115 | Freundlich | TRUE | AC |  |  | 0.5150285 | Ce_final_mg/L and PFAS_C0_value_mg/L | 0 | 0 | 0 | 0.5150285 | 0 | 0 | 0 | FALSE |  | 0 | 0 | 0 | 0 | 0 | 0 | 0 | 0 | 0 |  | 1 | 0 | 0 | 0 | 0 | 0 | 1 | 1 | 0 | 1 | 0 | 0 | 0 | 0 | 0 | 0 | 0 | 0 | [5 empty] | 1000 | 40.9 | 48.8 | 0.99 | 54.5 | 3.26 | 0.94 | https://doi.org/10.1089/ees.2018.0319 | Siriwardena, DP; Crimi, M; Holsen, TM; Bellona, C; Divine, C; Dickenson, E | Changes in Adsorption Behavior of Perfluorooctanoic Acid and Perfluorohexanesulfonic Acid Through Chemically-Facilitated Surface Modification of Granular Activated Carbon | ENVIRONMENTAL ENGINEERING SCIENCE | 2019
25 | 5 | isotherm_recalculated_at_reference_dose | Freundlich | TRUE | 0.99 | 75 | 25 | 17.45117 | 1.241825 | 0.6962434 | 0.3037566 | std_010782 | 9214 | validation | study_174 | PFOS (Mix)¦F400¦isotherm¦NA | F400 | specific | canonical name_commercial | specific::FILTRASORB400 | study::STUDY174¦adsorbent::F400 | PFOS | PFSAs | equilibrium_endpoint_reported | F400 | Filtrasorb 400 | coal-based Filtrasorb F400 granular activated carbon | 1 | 500.126 | ultrapure water | 7.2 |  | 168 | 125 | 145 | 0 |  | 0 | 100 | Activated carbon | granular activated carbon | coal |  | 0.71 | 44.9 | 924 | [7 empty] | 0.135 |  |  |  |  | 6.1 |  | not applicable | not applicable | isotherm | 9.483499 | 0.9769686 | Freundlich | TRUE | AC |  |  | 0.4867452 | Ce_final_mg/L and PFAS_C0_value_mg/L | 0 | 0 | 0 | 0.4867452 | 0 | 0 | 0 | FALSE |  | 0 | 0 | 0 | 0 | 0 | 0 | 0 | 0 | 0 |  | 1 | 0 | 0 | 0 | 0 | 0 | 1 | 1 | 0 | 1 | 0 | 0 | 0 | 0 | 0 | 0 | 0 | 0 | [5 empty] | 1000 | 38.4 | 8.41 | 0.96 | 36 | 3 | 0.99 | https://doi.org/10.1089/ees.2018.0319 | Siriwardena, DP; Crimi, M; Holsen, TM; Bellona, C; Divine, C; Dickenson, E | Changes in Adsorption Behavior of Perfluorooctanoic Acid and Perfluorohexanesulfonic Acid Through Chemically-Facilitated Surface Modification of Granular Activated Carbon | ENVIRONMENTAL ENGINEERING SCIENCE | 2019
25 | 5 | isotherm_recalculated_at_reference_dose | Langmuir | TRUE | 0.99 | 75 | 25 | 18.4811 | 1.266728 | 0.6839816 | 0.3160184 | std_010783 | 9215 | validation | study_174 | PFOA¦CBC¦isotherm¦NA | CBC | specific | canonical name_commercial | specific::OLC12X30CBC | study::STUDY174¦adsorbent::CBC | PFOA | PFCAs | equilibrium_endpoint_reported | CBC | OLC 12 x 30-CBC | coconut-based OLC 12 x 30-CBC granular activated carbon | 1 | 414.064 | ultrapure water | 7.2 |  | 168 | 125 | 145 | 0 |  | 0 | 100 | Activated carbon | granular activated carbon | coconut |  | 0.71 | 34 | 908 | [7 empty] | 0.025 |  |  |  |  | 7.5 |  | not applicable | not applicable | isotherm | 59.11237 | 1.771678 | Langmuir | TRUE | AC |  |  | 0.8553081 | Ce_final_mg/L and PFAS_C0_value_mg/L | 0 | 0 | 0 | 0.8553081 | 0 | 0 | 0 | FALSE |  | 0 | 0 | 0 | 0 | 0 | 0 | 0 | 0 | 0 | [25 empty] | 14.5 | 9.94 | 0.99 | 13.7 | 3.91 | 0.99 | https://doi.org/10.1089/ees.2018.0319 | Siriwardena, DP; Crimi, M; Holsen, TM; Bellona, C; Divine, C; Dickenson, E | Changes in Adsorption Behavior of Perfluorooctanoic Acid and Perfluorohexanesulfonic Acid Through Chemically-Facilitated Surface Modification of Granular Activated Carbon | ENVIRONMENTAL ENGINEERING SCIENCE | 2019
25 | 5 | isotherm_recalculated_at_reference_dose | Langmuir | TRUE | 0.91 | 75 | 25 | 9.453497 | 0.9755925 | 0.8088407 | 0.1911593 | std_010784 | 9216 | validation | study_174 | PFOA (Mix)¦CBC¦isotherm¦NA | CBC | specific | canonical name_commercial | specific::OLC12X30CBC | study::STUDY174¦adsorbent::CBC | PFOA | PFCAs | equilibrium_endpoint_reported | CBC | OLC 12 x 30-CBC | coconut-based OLC 12 x 30-CBC granular activated carbon | 1 | 414.064 | ultrapure water | 7.2 |  | 168 | 125 | 145 | 0 |  | 0 | 100 | Activated carbon | granular activated carbon | coconut |  | 0.71 | 34 | 908 | [7 empty] | 0.025 |  |  |  |  | 7.5 |  | not applicable | not applicable | isotherm | 16.61333 | 1.220457 | Langmuir | TRUE | AC |  |  | 0.6242484 | Ce_final_mg/L and PFAS_C0_value_mg/L | 0 | 0 | 0 | 0.6242484 | 0 | 0 | 0 | FALSE |  | 0 | 0 | 0 | 0 | 0 | 0 | 0 | 0 | 0 | [25 empty] | 9.5 | 5.1 | 0.91 | 7.87 | 3.92 | 0.91 | https://doi.org/10.1089/ees.2018.0319 | Siriwardena, DP; Crimi, M; Holsen, TM; Bellona, C; Divine, C; Dickenson, E | Changes in Adsorption Behavior of Perfluorooctanoic Acid and Perfluorohexanesulfonic Acid Through Chemically-Facilitated Surface Modification of Granular Activated Carbon | ENVIRONMENTAL ENGINEERING SCIENCE | 2019
25 | 5 | isotherm_recalculated_at_reference_dose | Langmuir | TRUE | 0.98 | 75 | 25 | 24.95665 | 1.397186 | 0.6157953 | 0.3842047 | std_010785 | 9217 | validation | study_174 | PFOS¦CBC¦isotherm¦NA | CBC | specific | canonical name_commercial | specific::OLC12X30CBC | study::STUDY174¦adsorbent::CBC | PFOS | PFSAs | equilibrium_endpoint_reported | CBC | OLC 12 x 30-CBC | coconut-based OLC 12 x 30-CBC granular activated carbon | 1 | 500.126 | ultrapure water | 7.2 |  | 168 | 125 | 145 | 0 |  | 0 | 100 | Activated carbon | granular activated carbon | coconut |  | 0.71 | 34 | 908 | [7 empty] | 0.025 |  |  |  |  | 7.5 |  | not applicable | not applicable | isotherm | 252.0722 | 2.401525 | Langmuir | TRUE | AC |  |  | 0.9618426 | Ce_final_mg/L and PFAS_C0_value_mg/L | 0 | 0 | 0 | 0.9618426 | 0 | 0 | 0 | FALSE |  | 0 | 0 | 0 | 0 | 0 | 0 | 0 | 0 | 0 | [25 empty] | 16 | 39.5 | 0.98 | 18.9 | 4.15 | 0.85 | https://doi.org/10.1089/ees.2018.0319 | Siriwardena, DP; Crimi, M; Holsen, TM; Bellona, C; Divine, C; Dickenson, E | Changes in Adsorption Behavior of Perfluorooctanoic Acid and Perfluorohexanesulfonic Acid Through Chemically-Facilitated Surface Modification of Granular Activated Carbon | ENVIRONMENTAL ENGINEERING SCIENCE | 2019
25 | 5 | isotherm_recalculated_at_reference_dose | Langmuir | TRUE | 0.96 | 75 | 25 | 21.74936 | 1.337446 | 0.64778 | 0.35222 | std_010786 | 9218 | validation | study_174 | PFOS (Mix)¦CBC¦isotherm¦NA | CBC | specific | canonical name_commercial | specific::OLC12X30CBC | study::STUDY174¦adsorbent::CBC | PFOS | PFSAs | equilibrium_endpoint_reported | CBC | OLC 12 x 30-CBC | coconut-based OLC 12 x 30-CBC granular activated carbon | 1 | 500.126 | ultrapure water | 7.2 |  | 168 | 125 | 145 | 0 |  | 0 | 100 | Activated carbon | granular activated carbon | coconut |  | 0.71 | 34 | 908 | [7 empty] | 0.025 |  |  |  |  | 7.5 |  | not applicable | not applicable | isotherm | 86.84241 | 1.938732 | Langmuir | TRUE | AC |  |  | 0.8967395 | Ce_final_mg/L and PFAS_C0_value_mg/L | 0 | 0 | 0 | 0.8967395 | 0 | 0 | 0 | FALSE |  | 0 | 0 | 0 | 0 | 0 | 0 | 0 | 0 | 0 | [25 empty] | 15.8 | 12.71 | 0.96 | 15.2 | 5.33 | 0.76 | https://doi.org/10.1089/ees.2018.0319 | Siriwardena, DP; Crimi, M; Holsen, TM; Bellona, C; Divine, C; Dickenson, E | Changes in Adsorption Behavior of Perfluorooctanoic Acid and Perfluorohexanesulfonic Acid Through Chemically-Facilitated Surface Modification of Granular Activated Carbon | ENVIRONMENTAL ENGINEERING SCIENCE | 2019
25 | 5 | isotherm_recalculated_at_reference_dose | Freundlich | TRUE | 0.99 | 75 | 25 | 2128374250.6 | 9.328048 | 7.781835e-10 | 1 | std_010849 | 9281 | validation | study_195 | PFOA¦Intraplex CAC¦isotherm¦Base_Case | Intraplex CAC | generic_study_local | study_no + adsorbent_id | study::STUDY195¦adsorbent::INTRAPLEXCAC | study::STUDY195¦adsorbent::INTRAPLEXCAC | PFOA | PFCAs | equilibrium_endpoint_reported | Intraplex CAC |  | Intraplex colloidal activated carbon | 0.0414064 | 414.064 | others | 7.5 |  | 72 | 10 |  |  |  | 0.001 | 100 | Activated carbon | specialty activated carbon |  |  | 0.0005 | 36 | 1003 | [12 empty] | 9.5 |  | not applicable | not applicable | isotherm | 885177985468.6 | 11.94703 | Freundlich | FALSE | AC | Base_Case |  | 1 | Ce_final_mg/L and PFAS_C0_value_mg/L | 1 | 0 | 1 | 0.0414064 | 0 | 0 | 1 | FALSE |  | 1 | 1 | 0 | 0 | 0 | 0 | 1 | 0 | 0 | [28 empty] | 89.08907 | 0.19 | 0.99 | https://doi.org/10.1021/acsestwater.5c00236 | Molé, RA; de Velosa, AC; Liu, XT; Li, GB; Fan, DM; Danko, A; Lowry, GV | Impacts of Groundwater Constituents and Colloidal Activated Carbon (CAC) Surface Chemistry on the Adsorption of Perfluoroalkyl Acids (PFAA) in Aqueous Film-Forming Foam (AFFF)-Impacted Groundwater | ACS ES&T WATER | 2025
25 | 5 | isotherm_recalculated_at_reference_dose | Freundlich | TRUE | 0.99 | 75 | 25 | 116288.8 | 5.065538 | 0.0001423772 | 0.9996561 | std_010850 | 9281 | validation | study_195 | PFOA¦Intraplex CAC¦isotherm¦Base_Case | Intraplex CAC | generic_study_local | study_no + adsorbent_id | study::STUDY195¦adsorbent::INTRAPLEXCAC | study::STUDY195¦adsorbent::INTRAPLEXCAC | PFOA | PFCAs | equilibrium_endpoint_reported | Intraplex CAC |  | Intraplex colloidal activated carbon | 0.414064 | 414.064 | others | 7.5 |  | 72 | 10 |  |  |  | 0.001 | 100 | Activated carbon | specialty activated carbon |  |  | 0.0005 | 36 | 1003 | [12 empty] | 9.5 |  | not applicable | not applicable | isotherm | 42813129.9 | 7.631577 | Freundlich | FALSE | AC | Base_Case |  | 0.9999998 | Ce_final_mg/L and PFAS_C0_value_mg/L | 1 | 0 | 1 | 0.4140639 | 0 | 0 | 1 | FALSE |  | 1 | 1 | 0 | 0 | 0 | 0 | 1 | 0 | 0 | [28 empty] | 89.08907 | 0.19 | 0.99 | https://doi.org/10.1021/acsestwater.5c00236 | Molé, RA; de Velosa, AC; Liu, XT; Li, GB; Fan, DM; Danko, A; Lowry, GV | Impacts of Groundwater Constituents and Colloidal Activated Carbon (CAC) Surface Chemistry on the Adsorption of Perfluoroalkyl Acids (PFAA) in Aqueous Film-Forming Foam (AFFF)-Impacted Groundwater | ACS ES&T WATER | 2025
25 | 5 | isotherm_recalculated_at_reference_dose | Freundlich | TRUE | 0.99 | 75 | 25 | 236.6905 | 2.374181 | 0.2992976 | 0.8554342 | std_010851 | 9281 | validation | study_195 | PFOA¦Intraplex CAC¦isotherm¦Base_Case | Intraplex CAC | generic_study_local | study_no + adsorbent_id | study::STUDY195¦adsorbent::INTRAPLEXCAC | study::STUDY195¦adsorbent::INTRAPLEXCAC | PFOA | PFCAs | equilibrium_endpoint_reported | Intraplex CAC |  | Intraplex colloidal activated carbon | 2.07032 | 414.064 | others | 7.5 |  | 72 | 10 |  |  |  | 0.001 | 100 | Activated carbon | specialty activated carbon |  |  | 0.0005 | 36 | 1003 | [12 empty] | 9.5 |  | not applicable | not applicable | isotherm | 44892.19 | 4.652171 | Freundlich | FALSE | AC | Base_Case |  | 0.9997773 | Ce_final_mg/L and PFAS_C0_value_mg/L | 1 | 0 | 0 | 2.069859 | 0 | 0 | 1 | FALSE |  | 1 | 1 | 0 | 0 | 0 | 0 | 1 | 0 | 0 | [28 empty] | 89.08907 | 0.19 | 0.99 | https://doi.org/10.1021/acsestwater.5c00236 | Molé, RA; de Velosa, AC; Liu, XT; Li, GB; Fan, DM; Danko, A; Lowry, GV | Impacts of Groundwater Constituents and Colloidal Activated Carbon (CAC) Surface Chemistry on the Adsorption of Perfluoroalkyl Acids (PFAA) in Aqueous Film-Forming Foam (AFFF)-Impacted Groundwater | ACS ES&T WATER | 2025
25 | 5 | isotherm_recalculated_at_reference_dose | Freundlich | TRUE | 0.99 | 75 | 25 | 109.4052 | 2.039038 | 0.7759964 | 0.7322718 | std_010852 | 9281 | validation | study_195 | PFOA¦Intraplex CAC¦isotherm¦Base_Case | Intraplex CAC | generic_study_local | study_no + adsorbent_id | study::STUDY195¦adsorbent::INTRAPLEXCAC | study::STUDY195¦adsorbent::INTRAPLEXCAC | PFOA | PFCAs | equilibrium_endpoint_reported | Intraplex CAC |  | Intraplex colloidal activated carbon | 2.898448 | 414.064 | others | 7.5 |  | 72 | 10 |  |  |  | 0.001 | 100 | Activated carbon | specialty activated carbon |  |  | 0.0005 | 36 | 1003 | [12 empty] | 9.5 |  | not applicable | not applicable | isotherm | 10727.94 | 4.030517 | Freundlich | FALSE | AC | Base_Case |  | 0.9990687 | Ce_final_mg/L and PFAS_C0_value_mg/L | 1 | 0 | 0 | 2.895749 | 0 | 0 | 1 | FALSE |  | 1 | 1 | 0 | 0 | 0 | 0 | 1 | 0 | 0 | [28 empty] | 89.08907 | 0.19 | 0.99 | https://doi.org/10.1021/acsestwater.5c00236 | Molé, RA; de Velosa, AC; Liu, XT; Li, GB; Fan, DM; Danko, A; Lowry, GV | Impacts of Groundwater Constituents and Colloidal Activated Carbon (CAC) Surface Chemistry on the Adsorption of Perfluoroalkyl Acids (PFAA) in Aqueous Film-Forming Foam (AFFF)-Impacted Groundwater | ACS ES&T WATER | 2025
25 | 5 | isotherm_recalculated_at_reference_dose | Freundlich | TRUE | 0.99 | 75 | 25 | 58.46333 | 1.766884 | 1.682104 | 0.5937574 | std_010853 | 9281 | validation | study_195 | PFOA¦Intraplex CAC¦isotherm¦Base_Case | Intraplex CAC | generic_study_local | study_no + adsorbent_id | study::STUDY195¦adsorbent::INTRAPLEXCAC | study::STUDY195¦adsorbent::INTRAPLEXCAC | PFOA | PFCAs | equilibrium_endpoint_reported | Intraplex CAC |  | Intraplex colloidal activated carbon | 4.14064 | 414.064 | others | 7.5 |  | 72 | 10 |  |  |  | 0.001 | 100 | Activated carbon | specialty activated carbon |  |  | 0.0005 | 36 | 1003 | [12 empty] | 9.5 |  | not applicable | not applicable | isotherm | 2377.88 | 3.37619 | Freundlich | FALSE | AC | Base_Case |  | 0.9958122 | Ce_final_mg/L and PFAS_C0_value_mg/L | 1 | 0 | 0 | 4.1233 | 0 | 0 | 1 | FALSE |  | 1 | 1 | 0 | 0 | 0 | 0 | 1 | 0 | 0 | [28 empty] | 89.08907 | 0.19 | 0.99 | https://doi.org/10.1021/acsestwater.5c00236 | Molé, RA; de Velosa, AC; Liu, XT; Li, GB; Fan, DM; Danko, A; Lowry, GV | Impacts of Groundwater Constituents and Colloidal Activated Carbon (CAC) Surface Chemistry on the Adsorption of Perfluoroalkyl Acids (PFAA) in Aqueous Film-Forming Foam (AFFF)-Impacted Groundwater | ACS ES&T WATER | 2025
25 | 5 | isotherm_recalculated_at_reference_dose | Freundlich | TRUE | 0.99 | 75 | 25 | 23.32126 | 1.367752 | 5.231279 | 0.3683007 | std_010854 | 9281 | validation | study_195 | PFOA¦Intraplex CAC¦isotherm¦Base_Case | Intraplex CAC | generic_study_local | study_no + adsorbent_id | study::STUDY195¦adsorbent::INTRAPLEXCAC | study::STUDY195¦adsorbent::INTRAPLEXCAC | PFOA | PFCAs | equilibrium_endpoint_reported | Intraplex CAC |  | Intraplex colloidal activated carbon | 8.28128 | 414.064 | others | 7.5 |  | 72 | 10 |  |  |  | 0.001 | 100 | Activated carbon | specialty activated carbon |  |  | 0.0005 | 36 | 1003 | [12 empty] | 9.5 |  | not applicable | not applicable | isotherm | 158.0136 | 2.198695 | Freundlich | FALSE | AC | Base_Case |  | 0.940481 | Ce_final_mg/L and PFAS_C0_value_mg/L | 0 | 0 | 0 | 7.788387 | 0 | 0 | 0 | FALSE |  | 1 | 1 | 0 | 0 | 0 | 0 | 1 | 0 | 0 | [28 empty] | 89.08907 | 0.19 | 0.99 | https://doi.org/10.1021/acsestwater.5c00236 | Molé, RA; de Velosa, AC; Liu, XT; Li, GB; Fan, DM; Danko, A; Lowry, GV | Impacts of Groundwater Constituents and Colloidal Activated Carbon (CAC) Surface Chemistry on the Adsorption of Perfluoroalkyl Acids (PFAA) in Aqueous Film-Forming Foam (AFFF)-Impacted Groundwater | ACS ES&T WATER | 2025
25 | 5 | isotherm_recalculated_at_reference_dose | Freundlich | TRUE | 0.99 | 75 | 25 | 14.97633 | 1.175405 | 9.038014 | 0.2724141 | std_010855 | 9281 | validation | study_195 | PFOA¦Intraplex CAC¦isotherm¦Base_Case | Intraplex CAC | generic_study_local | study_no + adsorbent_id | study::STUDY195¦adsorbent::INTRAPLEXCAC | study::STUDY195¦adsorbent::INTRAPLEXCAC | PFOA | PFCAs | equilibrium_endpoint_reported | Intraplex CAC |  | Intraplex colloidal activated carbon | 12.42192 | 414.064 | others | 7.5 |  | 72 | 10 |  |  |  | 0.001 | 100 | Activated carbon | specialty activated carbon |  |  | 0.0005 | 36 | 1003 | [12 empty] | 9.5 |  | not applicable | not applicable | isotherm | 48.22434 | 1.683266 | Freundlich | FALSE | AC | Base_Case |  | 0.8282505 | Ce_final_mg/L and PFAS_C0_value_mg/L | 0 | 0 | 0 | 10.28846 | 0 | 0 | 0 | FALSE |  | 1 | 1 | 0 | 0 | 0 | 0 | 1 | 0 | 0 | [28 empty] | 89.08907 | 0.19 | 0.99 | https://doi.org/10.1021/acsestwater.5c00236 | Molé, RA; de Velosa, AC; Liu, XT; Li, GB; Fan, DM; Danko, A; Lowry, GV | Impacts of Groundwater Constituents and Colloidal Activated Carbon (CAC) Surface Chemistry on the Adsorption of Perfluoroalkyl Acids (PFAA) in Aqueous Film-Forming Foam (AFFF)-Impacted Groundwater | ACS ES&T WATER | 2025
25 | 5 | isotherm_recalculated_at_reference_dose | Freundlich | TRUE | 0.99 | 75 | 25 | 9.023939 | 0.9553961 | 16.89232 | 0.1840721 | std_010856 | 9281 | validation | study_195 | PFOA¦Intraplex CAC¦isotherm¦Base_Case | Intraplex CAC | generic_study_local | study_no + adsorbent_id | study::STUDY195¦adsorbent::INTRAPLEXCAC | study::STUDY195¦adsorbent::INTRAPLEXCAC | PFOA | PFCAs | equilibrium_endpoint_reported | Intraplex CAC |  | Intraplex colloidal activated carbon | 20.7032 | 414.064 | others | 7.5 |  | 72 | 10 |  |  |  | 0.001 | 100 | Activated carbon | specialty activated carbon |  |  | 0.0005 | 36 | 1003 | [12 empty] | 9.5 |  | not applicable | not applicable | isotherm | 17.22491 | 1.236157 | Freundlich | FALSE | AC | Base_Case |  | 0.6326893 | Ce_final_mg/L and PFAS_C0_value_mg/L | 0 | 0 | 0 | 13.09869 | 0 | 0 | 0 | FALSE |  | 1 | 1 | 0 | 0 | 0 | 0 | 1 | 0 | 0 | [28 empty] | 89.08907 | 0.19 | 0.99 | https://doi.org/10.1021/acsestwater.5c00236 | Molé, RA; de Velosa, AC; Liu, XT; Li, GB; Fan, DM; Danko, A; Lowry, GV | Impacts of Groundwater Constituents and Colloidal Activated Carbon (CAC) Surface Chemistry on the Adsorption of Perfluoroalkyl Acids (PFAA) in Aqueous Film-Forming Foam (AFFF)-Impacted Groundwater | ACS ES&T WATER | 2025
25 | 5 | isotherm_recalculated_at_reference_dose | Freundlich | TRUE | 0.99 | 75 | 25 | 5.840354 | 0.7664392 | 28.90477 | 0.1274064 | std_010857 | 9281 | validation | study_195 | PFOA¦Intraplex CAC¦isotherm¦Base_Case | Intraplex CAC | generic_study_local | study_no + adsorbent_id | study::STUDY195¦adsorbent::INTRAPLEXCAC | study::STUDY195¦adsorbent::INTRAPLEXCAC | PFOA | PFCAs | equilibrium_endpoint_reported | Intraplex CAC |  | Intraplex colloidal activated carbon | 33.12512 | 414.064 | others | 7.5 |  | 72 | 10 |  |  |  | 0.001 | 100 | Activated carbon | specialty activated carbon |  |  | 0.0005 | 36 | 1003 | [12 empty] | 9.5 |  | not applicable | not applicable | isotherm | 8.673351 | 0.9381869 | Freundlich | FALSE | AC | Base_Case |  | 0.4644775 | Ce_final_mg/L and PFAS_C0_value_mg/L | 0 | 0 | 0 | 15.38587 | 0 | 0 | 0 | FALSE |  | 1 | 1 | 0 | 0 | 0 | 0 | 1 | 0 | 0 | [28 empty] | 89.08907 | 0.19 | 0.99 | https://doi.org/10.1021/acsestwater.5c00236 | Molé, RA; de Velosa, AC; Liu, XT; Li, GB; Fan, DM; Danko, A; Lowry, GV | Impacts of Groundwater Constituents and Colloidal Activated Carbon (CAC) Surface Chemistry on the Adsorption of Perfluoroalkyl Acids (PFAA) in Aqueous Film-Forming Foam (AFFF)-Impacted Groundwater | ACS ES&T WATER | 2025
25 | 5 | isotherm_recalculated_at_reference_dose | Freundlich | TRUE | 0.99 | 75 | 25 | 4.783392 | 0.679736 | 36.98371 | 0.1068117 | std_010858 | 9281 | validation | study_195 | PFOA¦Intraplex CAC¦isotherm¦Base_Case | Intraplex CAC | generic_study_local | study_no + adsorbent_id | study::STUDY195¦adsorbent::INTRAPLEXCAC | study::STUDY195¦adsorbent::INTRAPLEXCAC | PFOA | PFCAs | equilibrium_endpoint_reported | Intraplex CAC |  | Intraplex colloidal activated carbon | 41.4064 | 414.064 | others | 7.5 |  | 72 | 10 |  |  |  | 0.001 | 100 | Activated carbon | specialty activated carbon |  |  | 0.0005 | 36 | 1003 | [12 empty] | 9.5 |  | not applicable | not applicable | isotherm | 6.571909 | 0.8176916 | Freundlich | FALSE | AC | Base_Case |  | 0.3965692 | Ce_final_mg/L and PFAS_C0_value_mg/L | 0 | 0 | 0 | 16.4205 | 0 | 0 | 0 | FALSE |  | 1 | 1 | 0 | 0 | 0 | 0 | 1 | 0 | 0 | [28 empty] | 89.08907 | 0.19 | 0.99 | https://doi.org/10.1021/acsestwater.5c00236 | Molé, RA; de Velosa, AC; Liu, XT; Li, GB; Fan, DM; Danko, A; Lowry, GV | Impacts of Groundwater Constituents and Colloidal Activated Carbon (CAC) Surface Chemistry on the Adsorption of Perfluoroalkyl Acids (PFAA) in Aqueous Film-Forming Foam (AFFF)-Impacted Groundwater | ACS ES&T WATER | 2025
25 | 5 | isotherm_recalculated_at_reference_dose | Freundlich | TRUE | 0.95 | 75 | 25 | 2161.975 | 3.334851 | 0.0007521683 | 0.9818345 | std_010859 | 9282 | validation | study_195 | PFOA¦DARCO CAC¦isotherm¦Base_Case | DARCO CAC | generic_study_local | study_no + adsorbent_id | study::STUDY195¦adsorbent::DARCOCAC | study::STUDY195¦adsorbent::DARCOCAC | PFOA | PFCAs | equilibrium_endpoint_reported | DARCO CAC |  | DARCO colloidal activated carbon | 0.0414064 | 414.064 | others | 7.5 |  | 72 | 10 |  |  |  | 0.001 | 100 | Activated carbon | specialty activated carbon |  |  | 0.00031 | 29 | 948 | [12 empty] | 6.7 |  | not applicable | not applicable | isotherm | 12343.08 | 4.091423 | Freundlich | FALSE | AC | Base_Case |  | 0.9991905 | Ce_final_mg/L and PFAS_C0_value_mg/L | 1 | 0 | 0 | 0.04137288 | 0 | 0 | 1 | FALSE |  | 1 | 1 | 0 | 0 | 0 | 0 | 1 | 0 | 0 | [28 empty] | 38.51121 | 0.44 | 0.95 | https://doi.org/10.1021/acsestwater.5c00236 | Molé, RA; de Velosa, AC; Liu, XT; Li, GB; Fan, DM; Danko, A; Lowry, GV | Impacts of Groundwater Constituents and Colloidal Activated Carbon (CAC) Surface Chemistry on the Adsorption of Perfluoroalkyl Acids (PFAA) in Aqueous Film-Forming Foam (AFFF)-Impacted Groundwater | ACS ES&T WATER | 2025
25 | 5 | isotherm_recalculated_at_reference_dose | Freundlich | TRUE | 0.95 | 75 | 25 | 151.7995 | 2.18127 | 0.08635351 | 0.7914489 | std_010860 | 9282 | validation | study_195 | PFOA¦DARCO CAC¦isotherm¦Base_Case | DARCO CAC | generic_study_local | study_no + adsorbent_id | study::STUDY195¦adsorbent::DARCOCAC | study::STUDY195¦adsorbent::DARCOCAC | PFOA | PFCAs | equilibrium_endpoint_reported | DARCO CAC |  | DARCO colloidal activated carbon | 0.414064 | 414.064 | others | 7.5 |  | 72 | 10 |  |  |  | 0.001 | 100 | Activated carbon | specialty activated carbon |  |  | 0.00031 | 29 | 948 | [12 empty] | 6.7 |  | not applicable | not applicable | isotherm | 670.5494 | 2.826431 | Freundlich | FALSE | AC | Base_Case |  | 0.985306 | Ce_final_mg/L and PFAS_C0_value_mg/L | 0 | 0 | 0 | 0.4079797 | 0 | 0 | 0 | FALSE |  | 1 | 1 | 0 | 0 | 0 | 0 | 1 | 0 | 0 | [28 empty] | 38.51121 | 0.44 | 0.95 | https://doi.org/10.1021/acsestwater.5c00236 | Molé, RA; de Velosa, AC; Liu, XT; Li, GB; Fan, DM; Danko, A; Lowry, GV | Impacts of Groundwater Constituents and Colloidal Activated Carbon (CAC) Surface Chemistry on the Adsorption of Perfluoroalkyl Acids (PFAA) in Aqueous Film-Forming Foam (AFFF)-Impacted Groundwater | ACS ES&T WATER | 2025
25 | 5 | isotherm_recalculated_at_reference_dose | Freundlich | TRUE | 0.95 | 75 | 25 | 36.96338 | 1.567772 | 1.076003 | 0.4802723 | std_010861 | 9282 | validation | study_195 | PFOA¦DARCO CAC¦isotherm¦Base_Case | DARCO CAC | generic_study_local | study_no + adsorbent_id | study::STUDY195¦adsorbent::DARCOCAC | study::STUDY195¦adsorbent::DARCOCAC | PFOA | PFCAs | equilibrium_endpoint_reported | DARCO CAC |  | DARCO colloidal activated carbon | 2.07032 | 414.064 | others | 7.5 |  | 72 | 10 |  |  |  | 0.001 | 100 | Activated carbon | specialty activated carbon |  |  | 0.00031 | 29 | 948 | [12 empty] | 6.7 |  | not applicable | not applicable | isotherm | 96.22734 | 1.983298 | Freundlich | FALSE | AC | Base_Case |  | 0.9058623 | Ce_final_mg/L and PFAS_C0_value_mg/L | 0 | 0 | 0 | 1.875425 | 0 | 0 | 0 | FALSE |  | 1 | 1 | 0 | 0 | 0 | 0 | 1 | 0 | 0 | [28 empty] | 38.51121 | 0.44 | 0.95 | https://doi.org/10.1021/acsestwater.5c00236 | Molé, RA; de Velosa, AC; Liu, XT; Li, GB; Fan, DM; Danko, A; Lowry, GV | Impacts of Groundwater Constituents and Colloidal Activated Carbon (CAC) Surface Chemistry on the Adsorption of Perfluoroalkyl Acids (PFAA) in Aqueous Film-Forming Foam (AFFF)-Impacted Groundwater | ACS ES&T WATER | 2025
25 | 5 | isotherm_recalculated_at_reference_dose | Freundlich | TRUE | 0.95 | 75 | 25 | 28.73753 | 1.458449 | 1.686676 | 0.4180763 | std_010862 | 9282 | validation | study_195 | PFOA¦DARCO CAC¦isotherm¦Base_Case | DARCO CAC | generic_study_local | study_no + adsorbent_id | study::STUDY195¦adsorbent::DARCOCAC | study::STUDY195¦adsorbent::DARCOCAC | PFOA | PFCAs | equilibrium_endpoint_reported | DARCO CAC |  | DARCO colloidal activated carbon | 2.898448 | 414.064 | others | 7.5 |  | 72 | 10 |  |  |  | 0.001 | 100 | Activated carbon | specialty activated carbon |  |  | 0.00031 | 29 | 948 | [12 empty] | 6.7 |  | not applicable | not applicable | isotherm | 66.144 | 1.82049 | Freundlich | FALSE | AC | Base_Case |  | 0.8686699 | Ce_final_mg/L and PFAS_C0_value_mg/L | 0 | 0 | 0 | 2.517794 | 0 | 0 | 0 | FALSE |  | 1 | 1 | 0 | 0 | 0 | 0 | 1 | 0 | 0 | [28 empty] | 38.51121 | 0.44 | 0.95 | https://doi.org/10.1021/acsestwater.5c00236 | Molé, RA; de Velosa, AC; Liu, XT; Li, GB; Fan, DM; Danko, A; Lowry, GV | Impacts of Groundwater Constituents and Colloidal Activated Carbon (CAC) Surface Chemistry on the Adsorption of Perfluoroalkyl Acids (PFAA) in Aqueous Film-Forming Foam (AFFF)-Impacted Groundwater | ACS ES&T WATER | 2025
25 | 5 | isotherm_recalculated_at_reference_dose | Freundlich | TRUE | 0.95 | 75 | 25 | 22.2669 | 1.34766 | 2.65993 | 0.3576042 | std_010863 | 9282 | validation | study_195 | PFOA¦DARCO CAC¦isotherm¦Base_Case | DARCO CAC | generic_study_local | study_no + adsorbent_id | study::STUDY195¦adsorbent::DARCOCAC | study::STUDY195¦adsorbent::DARCOCAC | PFOA | PFCAs | equilibrium_endpoint_reported | DARCO CAC |  | DARCO colloidal activated carbon | 4.14064 | 414.064 | others | 7.5 |  | 72 | 10 |  |  |  | 0.001 | 100 | Activated carbon | specialty activated carbon |  |  | 0.00031 | 29 | 948 | [12 empty] | 6.7 |  | not applicable | not applicable | isotherm | 45.2725 | 1.655834 | Freundlich | FALSE | AC | Base_Case |  | 0.8190782 | Ce_final_mg/L and PFAS_C0_value_mg/L | 0 | 0 | 0 | 3.391508 | 0 | 0 | 0 | FALSE |  | 1 | 1 | 0 | 0 | 0 | 0 | 1 | 0 | 0 | [28 empty] | 38.51121 | 0.44 | 0.95 | https://doi.org/10.1021/acsestwater.5c00236 | Molé, RA; de Velosa, AC; Liu, XT; Li, GB; Fan, DM; Danko, A; Lowry, GV | Impacts of Groundwater Constituents and Colloidal Activated Carbon (CAC) Surface Chemistry on the Adsorption of Perfluoroalkyl Acids (PFAA) in Aqueous Film-Forming Foam (AFFF)-Impacted Groundwater | ACS ES&T WATER | 2025
25 | 5 | isotherm_recalculated_at_reference_dose | Freundlich | TRUE | 0.95 | 75 | 25 | 13.93648 | 1.144153 | 6.141505 | 0.258387 | std_010864 | 9282 | validation | study_195 | PFOA¦DARCO CAC¦isotherm¦Base_Case | DARCO CAC | generic_study_local | study_no + adsorbent_id | study::STUDY195¦adsorbent::DARCOCAC | study::STUDY195¦adsorbent::DARCOCAC | PFOA | PFCAs | equilibrium_endpoint_reported | DARCO CAC |  | DARCO colloidal activated carbon | 8.28128 | 414.064 | others | 7.5 |  | 72 | 10 |  |  |  | 0.001 | 100 | Activated carbon | specialty activated carbon |  |  | 0.00031 | 29 | 948 | [12 empty] | 6.7 |  | not applicable | not applicable | isotherm | 23.00804 | 1.36188 | Freundlich | FALSE | AC | Base_Case |  | 0.6970435 | Ce_final_mg/L and PFAS_C0_value_mg/L | 0 | 0 | 0 | 5.772412 | 0 | 0 | 0 | FALSE |  | 1 | 1 | 0 | 0 | 0 | 0 | 1 | 0 | 0 | [28 empty] | 38.51121 | 0.44 | 0.95 | https://doi.org/10.1021/acsestwater.5c00236 | Molé, RA; de Velosa, AC; Liu, XT; Li, GB; Fan, DM; Danko, A; Lowry, GV | Impacts of Groundwater Constituents and Colloidal Activated Carbon (CAC) Surface Chemistry on the Adsorption of Perfluoroalkyl Acids (PFAA) in Aqueous Film-Forming Foam (AFFF)-Impacted Groundwater | ACS ES&T WATER | 2025
25 | 5 | isotherm_recalculated_at_reference_dose | Freundlich | TRUE | 0.95 | 75 | 25 | 10.73102 | 1.030641 | 9.794338 | 0.2115278 | std_010865 | 9282 | validation | study_195 | PFOA¦DARCO CAC¦isotherm¦Base_Case | DARCO CAC | generic_study_local | study_no + adsorbent_id | study::STUDY195¦adsorbent::DARCOCAC | study::STUDY195¦adsorbent::DARCOCAC | PFOA | PFCAs | equilibrium_endpoint_reported | DARCO CAC |  | DARCO colloidal activated carbon | 12.42192 | 414.064 | others | 7.5 |  | 72 | 10 |  |  |  | 0.001 | 100 | Activated carbon | specialty activated carbon |  |  | 0.00031 | 29 | 948 | [12 empty] | 6.7 |  | not applicable | not applicable | isotherm | 16.06235 | 1.205809 | Freundlich | FALSE | AC | Base_Case |  | 0.6163047 | Ce_final_mg/L and PFAS_C0_value_mg/L | 0 | 0 | 0 | 7.655688 | 0 | 0 | 0 | FALSE |  | 1 | 1 | 0 | 0 | 0 | 0 | 1 | 0 | 0 | [28 empty] | 38.51121 | 0.44 | 0.95 | https://doi.org/10.1021/acsestwater.5c00236 | Molé, RA; de Velosa, AC; Liu, XT; Li, GB; Fan, DM; Danko, A; Lowry, GV | Impacts of Groundwater Constituents and Colloidal Activated Carbon (CAC) Surface Chemistry on the Adsorption of Perfluoroalkyl Acids (PFAA) in Aqueous Film-Forming Foam (AFFF)-Impacted Groundwater | ACS ES&T WATER | 2025
25 | 5 | isotherm_recalculated_at_reference_dose | Freundlich | TRUE | 0.95 | 75 | 25 | 7.79679 | 0.8919159 | 17.32602 | 0.1631237 | std_010866 | 9282 | validation | study_195 | PFOA¦DARCO CAC¦isotherm¦Base_Case | DARCO CAC | generic_study_local | study_no + adsorbent_id | study::STUDY195¦adsorbent::DARCOCAC | study::STUDY195¦adsorbent::DARCOCAC | PFOA | PFCAs | equilibrium_endpoint_reported | DARCO CAC |  | DARCO colloidal activated carbon | 20.7032 | 414.064 | others | 7.5 |  | 72 | 10 |  |  |  | 0.001 | 100 | Activated carbon | specialty activated carbon |  |  | 0.00031 | 29 | 948 | [12 empty] | 6.7 |  | not applicable | not applicable | isotherm | 10.56803 | 1.023994 | Freundlich | FALSE | AC | Base_Case |  | 0.5138086 | Ce_final_mg/L and PFAS_C0_value_mg/L | 0 | 0 | 0 | 10.63748 | 0 | 0 | 0 | FALSE |  | 1 | 1 | 0 | 0 | 0 | 0 | 1 | 0 | 0 | [28 empty] | 38.51121 | 0.44 | 0.95 | https://doi.org/10.1021/acsestwater.5c00236 | Molé, RA; de Velosa, AC; Liu, XT; Li, GB; Fan, DM; Danko, A; Lowry, GV | Impacts of Groundwater Constituents and Colloidal Activated Carbon (CAC) Surface Chemistry on the Adsorption of Perfluoroalkyl Acids (PFAA) in Aqueous Film-Forming Foam (AFFF)-Impacted Groundwater | ACS ES&T WATER | 2025
25 | 5 | isotherm_recalculated_at_reference_dose | Freundlich | TRUE | 0.95 | 75 | 25 | 5.854928 | 0.7675215 | 28.89558 | 0.1276837 | std_010867 | 9282 | validation | study_195 | PFOA¦DARCO CAC¦isotherm¦Base_Case | DARCO CAC | generic_study_local | study_no + adsorbent_id | study::STUDY195¦adsorbent::DARCOCAC | study::STUDY195¦adsorbent::DARCOCAC | PFOA | PFCAs | equilibrium_endpoint_reported | DARCO CAC |  | DARCO colloidal activated carbon | 33.12512 | 414.064 | others | 7.5 |  | 72 | 10 |  |  |  | 0.001 | 100 | Activated carbon | specialty activated carbon |  |  | 0.00031 | 29 | 948 | [12 empty] | 6.7 |  | not applicable | not applicable | isotherm | 7.394966 | 0.8689362 | Freundlich | FALSE | AC | Base_Case |  | 0.425121 | Ce_final_mg/L and PFAS_C0_value_mg/L | 0 | 0 | 0 | 14.08219 | 0 | 0 | 0 | FALSE |  | 1 | 1 | 0 | 0 | 0 | 0 | 1 | 0 | 0 | [28 empty] | 38.51121 | 0.44 | 0.95 | https://doi.org/10.1021/acsestwater.5c00236 | Molé, RA; de Velosa, AC; Liu, XT; Li, GB; Fan, DM; Danko, A; Lowry, GV | Impacts of Groundwater Constituents and Colloidal Activated Carbon (CAC) Surface Chemistry on the Adsorption of Perfluoroalkyl Acids (PFAA) in Aqueous Film-Forming Foam (AFFF)-Impacted Groundwater | ACS ES&T WATER | 2025
25 | 5 | isotherm_recalculated_at_reference_dose | Freundlich | TRUE | 0.95 | 75 | 25 | 5.120661 | 0.709326 | 36.70726 | 0.1134882 | std_010868 | 9282 | validation | study_195 | PFOA¦DARCO CAC¦isotherm¦Base_Case | DARCO CAC | generic_study_local | study_no + adsorbent_id | study::STUDY195¦adsorbent::DARCOCAC | study::STUDY195¦adsorbent::DARCOCAC | PFOA | PFCAs | equilibrium_endpoint_reported | DARCO CAC |  | DARCO colloidal activated carbon | 41.4064 | 414.064 | others | 7.5 |  | 72 | 10 |  |  |  | 0.001 | 100 | Activated carbon | specialty activated carbon |  |  | 0.00031 | 29 | 948 | [12 empty] | 6.7 |  | not applicable | not applicable | isotherm | 6.291008 | 0.7987202 | Freundlich | FALSE | AC | Base_Case |  | 0.3861644 | Ce_final_mg/L and PFAS_C0_value_mg/L | 0 | 0 | 0 | 15.98968 | 0 | 0 | 0 | FALSE |  | 1 | 1 | 0 | 0 | 0 | 0 | 1 | 0 | 0 | [28 empty] | 38.51121 | 0.44 | 0.95 | https://doi.org/10.1021/acsestwater.5c00236 | Molé, RA; de Velosa, AC; Liu, XT; Li, GB; Fan, DM; Danko, A; Lowry, GV | Impacts of Groundwater Constituents and Colloidal Activated Carbon (CAC) Surface Chemistry on the Adsorption of Perfluoroalkyl Acids (PFAA) in Aqueous Film-Forming Foam (AFFF)-Impacted Groundwater | ACS ES&T WATER | 2025
25 | 5 | isotherm_recalculated_at_reference_dose | Freundlich | TRUE | 0.99 | 75 | 25 | 2356046.5 | 6.372184 | 7.029691e-07 | 0.999983 | std_010869 | 9283 | validation | study_195 | PFOA¦Intraplex CAC¦isotherm¦Abbreviation_GWA1; Water_matrix_groundwater | Intraplex CAC | generic_study_local | study_no + adsorbent_id | study::STUDY195¦adsorbent::INTRAPLEXCAC | study::STUDY195¦adsorbent::INTRAPLEXCAC | PFOA | PFCAs | equilibrium_endpoint_reported | Intraplex CAC |  | Intraplex colloidal activated carbon | 0.0414064 | 414.064 | groundwater | 6.1 |  | 72 | 10 |  | 3.1 |  | 2e-06 | 100 | Activated carbon | specialty activated carbon |  |  | 0.0005 | 36 | 1003 | [12 empty] | 9.5 |  | not applicable | not applicable | isotherm | 99984131.9 | 7.999931 | Freundlich | FALSE | AC | Abbreviation_GWA1; Water_matrix_groundwater |  | 0.9999999 | Ce_final_mg/L and PFAS_C0_value_mg/L | 1 | 0 | 1 | 0.0414064 | 0 | 0 | 1 | FALSE | [38 empty] | 75.93593 | 0.27 | 0.99 | https://doi.org/10.1021/acsestwater.5c00236 | Molé, RA; de Velosa, AC; Liu, XT; Li, GB; Fan, DM; Danko, A; Lowry, GV | Impacts of Groundwater Constituents and Colloidal Activated Carbon (CAC) Surface Chemistry on the Adsorption of Perfluoroalkyl Acids (PFAA) in Aqueous Film-Forming Foam (AFFF)-Impacted Groundwater | ACS ES&T WATER | 2025
25 | 5 | isotherm_recalculated_at_reference_dose | Freundlich | TRUE | 0.99 | 75 | 25 | 4767.287 | 3.678271 | 0.003445303 | 0.9916793 | std_010870 | 9283 | validation | study_195 | PFOA¦Intraplex CAC¦isotherm¦Abbreviation_GWA1; Water_matrix_groundwater | Intraplex CAC | generic_study_local | study_no + adsorbent_id | study::STUDY195¦adsorbent::INTRAPLEXCAC | study::STUDY195¦adsorbent::INTRAPLEXCAC | PFOA | PFCAs | equilibrium_endpoint_reported | Intraplex CAC |  | Intraplex colloidal activated carbon | 0.414064 | 414.064 | groundwater | 6.1 |  | 72 | 10 |  | 3.1 |  | 2e-06 | 100 | Activated carbon | specialty activated carbon |  |  | 0.0005 | 36 | 1003 | [12 empty] | 9.5 |  | not applicable | not applicable | isotherm | 197838.8 | 5.296311 | Freundlich | FALSE | AC | Abbreviation_GWA1; Water_matrix_groundwater |  | 0.9999495 | Ce_final_mg/L and PFAS_C0_value_mg/L | 1 | 0 | 0 | 0.4140431 | 0 | 0 | 1 | FALSE | [38 empty] | 75.93593 | 0.27 | 0.99 | https://doi.org/10.1021/acsestwater.5c00236 | Molé, RA; de Velosa, AC; Liu, XT; Li, GB; Fan, DM; Danko, A; Lowry, GV | Impacts of Groundwater Constituents and Colloidal Activated Carbon (CAC) Surface Chemistry on the Adsorption of Perfluoroalkyl Acids (PFAA) in Aqueous Film-Forming Foam (AFFF)-Impacted Groundwater | ACS ES&T WATER | 2025
25 | 5 | isotherm_recalculated_at_reference_dose | Freundlich | TRUE | 0.99 | 75 | 25 | 126.3549 | 2.101592 | 0.4978079 | 0.7595503 | std_010871 | 9283 | validation | study_195 | PFOA¦Intraplex CAC¦isotherm¦Abbreviation_GWA1; Water_matrix_groundwater | Intraplex CAC | generic_study_local | study_no + adsorbent_id | study::STUDY195¦adsorbent::INTRAPLEXCAC | study::STUDY195¦adsorbent::INTRAPLEXCAC | PFOA | PFCAs | equilibrium_endpoint_reported | Intraplex CAC |  | Intraplex colloidal activated carbon | 2.07032 | 414.064 | groundwater | 6.1 |  | 72 | 10 |  | 3.1 |  | 2e-06 | 100 | Activated carbon | specialty activated carbon |  |  | 0.0005 | 36 | 1003 | [12 empty] | 9.5 |  | not applicable | not applicable | isotherm | 2576.281 | 3.410993 | Freundlich | FALSE | AC | Abbreviation_GWA1; Water_matrix_groundwater |  | 0.9961334 | Ce_final_mg/L and PFAS_C0_value_mg/L | 1 | 0 | 0 | 2.062315 | 0 | 0 | 1 | FALSE | [38 empty] | 75.93593 | 0.27 | 0.99 | https://doi.org/10.1021/acsestwater.5c00236 | Molé, RA; de Velosa, AC; Liu, XT; Li, GB; Fan, DM; Danko, A; Lowry, GV | Impacts of Groundwater Constituents and Colloidal Activated Carbon (CAC) Surface Chemistry on the Adsorption of Perfluoroalkyl Acids (PFAA) in Aqueous Film-Forming Foam (AFFF)-Impacted Groundwater | ACS ES&T WATER | 2025
25 | 5 | isotherm_recalculated_at_reference_dose | Freundlich | TRUE | 0.99 | 75 | 25 | 75.9341 | 1.880437 | 1.000033 | 0.6549764 | std_010872 | 9283 | validation | study_195 | PFOA¦Intraplex CAC¦isotherm¦Abbreviation_GWA1; Water_matrix_groundwater | Intraplex CAC | generic_study_local | study_no + adsorbent_id | study::STUDY195¦adsorbent::INTRAPLEXCAC | study::STUDY195¦adsorbent::INTRAPLEXCAC | PFOA | PFCAs | equilibrium_endpoint_reported | Intraplex CAC |  | Intraplex colloidal activated carbon | 2.898448 | 414.064 | groundwater | 6.1 |  | 72 | 10 |  | 3.1 |  | 2e-06 | 100 | Activated carbon | specialty activated carbon |  |  | 0.0005 | 36 | 1003 | [12 empty] | 9.5 |  | not applicable | not applicable | isotherm | 1053.065 | 3.022455 | Freundlich | FALSE | AC | Abbreviation_GWA1; Water_matrix_groundwater |  | 0.9905932 | Ce_final_mg/L and PFAS_C0_value_mg/L | 1 | 0 | 0 | 2.871183 | 0 | 0 | 1 | FALSE | [38 empty] | 75.93593 | 0.27 | 0.99 | https://doi.org/10.1021/acsestwater.5c00236 | Molé, RA; de Velosa, AC; Liu, XT; Li, GB; Fan, DM; Danko, A; Lowry, GV | Impacts of Groundwater Constituents and Colloidal Activated Carbon (CAC) Surface Chemistry on the Adsorption of Perfluoroalkyl Acids (PFAA) in Aqueous Film-Forming Foam (AFFF)-Impacted Groundwater | ACS ES&T WATER | 2025
25 | 5 | isotherm_recalculated_at_reference_dose | Freundlich | TRUE | 0.99 | 75 | 25 | 47.76483 | 1.679108 | 1.887152 | 0.5442366 | std_010873 | 9283 | validation | study_195 | PFOA¦Intraplex CAC¦isotherm¦Abbreviation_GWA1; Water_matrix_groundwater | Intraplex CAC | generic_study_local | study_no + adsorbent_id | study::STUDY195¦adsorbent::INTRAPLEXCAC | study::STUDY195¦adsorbent::INTRAPLEXCAC | PFOA | PFCAs | equilibrium_endpoint_reported | Intraplex CAC |  | Intraplex colloidal activated carbon | 4.14064 | 414.064 | groundwater | 6.1 |  | 72 | 10 |  | 3.1 |  | 2e-06 | 100 | Activated carbon | specialty activated carbon |  |  | 0.0005 | 36 | 1003 | [12 empty] | 9.5 |  | not applicable | not applicable | isotherm | 417.2153 | 2.62036 | Freundlich | FALSE | AC | Abbreviation_GWA1; Water_matrix_groundwater |  | 0.9765926 | Ce_final_mg/L and PFAS_C0_value_mg/L | 0 | 0 | 0 | 4.043718 | 0 | 0 | 0 | FALSE | [38 empty] | 75.93593 | 0.27 | 0.99 | https://doi.org/10.1021/acsestwater.5c00236 | Molé, RA; de Velosa, AC; Liu, XT; Li, GB; Fan, DM; Danko, A; Lowry, GV | Impacts of Groundwater Constituents and Colloidal Activated Carbon (CAC) Surface Chemistry on the Adsorption of Perfluoroalkyl Acids (PFAA) in Aqueous Film-Forming Foam (AFFF)-Impacted Groundwater | ACS ES&T WATER | 2025
25 | 5 | isotherm_recalculated_at_reference_dose | Freundlich | TRUE | 0.99 | 75 | 25 | 22.46786 | 1.351562 | 5.302746 | 0.3596707 | std_010874 | 9283 | validation | study_195 | PFOA¦Intraplex CAC¦isotherm¦Abbreviation_GWA1; Water_matrix_groundwater | Intraplex CAC | generic_study_local | study_no + adsorbent_id | study::STUDY195¦adsorbent::INTRAPLEXCAC | study::STUDY195¦adsorbent::INTRAPLEXCAC | PFOA | PFCAs | equilibrium_endpoint_reported | Intraplex CAC |  | Intraplex colloidal activated carbon | 8.28128 | 414.064 | groundwater | 6.1 |  | 72 | 10 |  | 3.1 |  | 2e-06 | 100 | Activated carbon | specialty activated carbon |  |  | 0.0005 | 36 | 1003 | [12 empty] | 9.5 |  | not applicable | not applicable | isotherm | 81.9932 | 1.913778 | Freundlich | FALSE | AC | Abbreviation_GWA1; Water_matrix_groundwater |  | 0.8912963 | Ce_final_mg/L and PFAS_C0_value_mg/L | 0 | 0 | 0 | 7.381074 | 0 | 0 | 0 | FALSE | [38 empty] | 75.93593 | 0.27 | 0.99 | https://doi.org/10.1021/acsestwater.5c00236 | Molé, RA; de Velosa, AC; Liu, XT; Li, GB; Fan, DM; Danko, A; Lowry, GV | Impacts of Groundwater Constituents and Colloidal Activated Carbon (CAC) Surface Chemistry on the Adsorption of Perfluoroalkyl Acids (PFAA) in Aqueous Film-Forming Foam (AFFF)-Impacted Groundwater | ACS ES&T WATER | 2025
25 | 5 | isotherm_recalculated_at_reference_dose | Freundlich | TRUE | 0.99 | 75 | 25 | 15.28604 | 1.184295 | 8.987382 | 0.2764901 | std_010875 | 9283 | validation | study_195 | PFOA¦Intraplex CAC¦isotherm¦Abbreviation_GWA1; Water_matrix_groundwater | Intraplex CAC | generic_study_local | study_no + adsorbent_id | study::STUDY195¦adsorbent::INTRAPLEXCAC | study::STUDY195¦adsorbent::INTRAPLEXCAC | PFOA | PFCAs | equilibrium_endpoint_reported | Intraplex CAC |  | Intraplex colloidal activated carbon | 12.42192 | 414.064 | groundwater | 6.1 |  | 72 | 10 |  | 3.1 |  | 2e-06 | 100 | Activated carbon | specialty activated carbon |  |  | 0.0005 | 36 | 1003 | [12 empty] | 9.5 |  | not applicable | not applicable | isotherm | 37.83711 | 1.577918 | Freundlich | FALSE | AC | Abbreviation_GWA1; Water_matrix_groundwater |  | 0.7909573 | Ce_final_mg/L and PFAS_C0_value_mg/L | 0 | 0 | 0 | 9.825208 | 0 | 0 | 0 | FALSE | [38 empty] | 75.93593 | 0.27 | 0.99 | https://doi.org/10.1021/acsestwater.5c00236 | Molé, RA; de Velosa, AC; Liu, XT; Li, GB; Fan, DM; Danko, A; Lowry, GV | Impacts of Groundwater Constituents and Colloidal Activated Carbon (CAC) Surface Chemistry on the Adsorption of Perfluoroalkyl Acids (PFAA) in Aqueous Film-Forming Foam (AFFF)-Impacted Groundwater | ACS ES&T WATER | 2025
25 | 5 | isotherm_recalculated_at_reference_dose | Freundlich | TRUE | 0.99 | 75 | 25 | 9.747132 | 0.9888768 | 16.64675 | 0.1959335 | std_010876 | 9283 | validation | study_195 | PFOA¦Intraplex CAC¦isotherm¦Abbreviation_GWA1; Water_matrix_groundwater | Intraplex CAC | generic_study_local | study_no + adsorbent_id | study::STUDY195¦adsorbent::INTRAPLEXCAC | study::STUDY195¦adsorbent::INTRAPLEXCAC | PFOA | PFCAs | equilibrium_endpoint_reported | Intraplex CAC |  | Intraplex colloidal activated carbon | 20.7032 | 414.064 | groundwater | 6.1 |  | 72 | 10 |  | 3.1 |  | 2e-06 | 100 | Activated carbon | specialty activated carbon |  |  | 0.0005 | 36 | 1003 | [12 empty] | 9.5 |  | not applicable | not applicable | isotherm | 17.30686 | 1.238218 | Freundlich | FALSE | AC | Abbreviation_GWA1; Water_matrix_groundwater |  | 0.6337917 | Ce_final_mg/L and PFAS_C0_value_mg/L | 0 | 0 | 0 | 13.12152 | 0 | 0 | 0 | FALSE | [38 empty] | 75.93593 | 0.27 | 0.99 | https://doi.org/10.1021/acsestwater.5c00236 | Molé, RA; de Velosa, AC; Liu, XT; Li, GB; Fan, DM; Danko, A; Lowry, GV | Impacts of Groundwater Constituents and Colloidal Activated Carbon (CAC) Surface Chemistry on the Adsorption of Perfluoroalkyl Acids (PFAA) in Aqueous Film-Forming Foam (AFFF)-Impacted Groundwater | ACS ES&T WATER | 2025
25 | 5 | isotherm_recalculated_at_reference_dose | Freundlich | TRUE | 0.99 | 75 | 25 | 6.593332 | 0.8191049 | 28.43765 | 0.1415081 | std_010877 | 9283 | validation | study_195 | PFOA¦Intraplex CAC¦isotherm¦Abbreviation_GWA1; Water_matrix_groundwater | Intraplex CAC | generic_study_local | study_no + adsorbent_id | study::STUDY195¦adsorbent::INTRAPLEXCAC | study::STUDY195¦adsorbent::INTRAPLEXCAC | PFOA | PFCAs | equilibrium_endpoint_reported | Intraplex CAC |  | Intraplex colloidal activated carbon | 33.12512 | 414.064 | groundwater | 6.1 |  | 72 | 10 |  | 3.1 |  | 2e-06 | 100 | Activated carbon | specialty activated carbon |  |  | 0.0005 | 36 | 1003 | [12 empty] | 9.5 |  | not applicable | not applicable | isotherm | 9.66247 | 0.9850882 | Freundlich | FALSE | AC | Abbreviation_GWA1; Water_matrix_groundwater |  | 0.4914169 | Ce_final_mg/L and PFAS_C0_value_mg/L | 0 | 0 | 0 | 16.27824 | 0 | 0 | 0 | FALSE | [38 empty] | 75.93593 | 0.27 | 0.99 | https://doi.org/10.1021/acsestwater.5c00236 | Molé, RA; de Velosa, AC; Liu, XT; Li, GB; Fan, DM; Danko, A; Lowry, GV | Impacts of Groundwater Constituents and Colloidal Activated Carbon (CAC) Surface Chemistry on the Adsorption of Perfluoroalkyl Acids (PFAA) in Aqueous Film-Forming Foam (AFFF)-Impacted Groundwater | ACS ES&T WATER | 2025
25 | 5 | isotherm_recalculated_at_reference_dose | Freundlich | TRUE | 0.99 | 75 | 25 | 5.506531 | 0.7408781 | 36.39601 | 0.1210053 | std_010878 | 9283 | validation | study_195 | PFOA¦Intraplex CAC¦isotherm¦Abbreviation_GWA1; Water_matrix_groundwater | Intraplex CAC | generic_study_local | study_no + adsorbent_id | study::STUDY195¦adsorbent::INTRAPLEXCAC | study::STUDY195¦adsorbent::INTRAPLEXCAC | PFOA | PFCAs | equilibrium_endpoint_reported | Intraplex CAC |  | Intraplex colloidal activated carbon | 41.4064 | 414.064 | groundwater | 6.1 |  | 72 | 10 |  | 3.1 |  | 2e-06 | 100 | Activated carbon | specialty activated carbon |  |  | 0.0005 | 36 | 1003 | [12 empty] | 9.5 |  | not applicable | not applicable | isotherm | 7.559217 | 0.8784768 | Freundlich | FALSE | AC | Abbreviation_GWA1; Water_matrix_groundwater |  | 0.4304985 | Ce_final_mg/L and PFAS_C0_value_mg/L | 0 | 0 | 0 | 17.82539 | 0 | 0 | 0 | FALSE | [38 empty] | 75.93593 | 0.27 | 0.99 | https://doi.org/10.1021/acsestwater.5c00236 | Molé, RA; de Velosa, AC; Liu, XT; Li, GB; Fan, DM; Danko, A; Lowry, GV | Impacts of Groundwater Constituents and Colloidal Activated Carbon (CAC) Surface Chemistry on the Adsorption of Perfluoroalkyl Acids (PFAA) in Aqueous Film-Forming Foam (AFFF)-Impacted Groundwater | ACS ES&T WATER | 2025
25 | 5 | isotherm_recalculated_at_reference_dose | Freundlich | TRUE | 0.98 | 75 | 25 | 180.2888 | 2.255969 | 0.007518567 | 0.8184202 | std_010879 | 9284 | validation | study_195 | PFOA¦DARCO CAC¦isotherm¦Abbreviation_GWA1; Water_matrix_groundwater | DARCO CAC | generic_study_local | study_no + adsorbent_id | study::STUDY195¦adsorbent::DARCOCAC | study::STUDY195¦adsorbent::DARCOCAC | PFOA | PFCAs | equilibrium_endpoint_reported | DARCO CAC |  | DARCO colloidal activated carbon | 0.0414064 | 414.064 | groundwater | 6.1 |  | 72 | 10 |  | 3.1 |  | 2e-06 | 100 | Activated carbon | specialty activated carbon |  |  | 0.00031 | 29 | 948 | [12 empty] | 6.7 |  | not applicable | not applicable | isotherm | 465.4718 | 2.667893 | Freundlich | FALSE | AC | Abbreviation_GWA1; Water_matrix_groundwater |  | 0.9789683 | Ce_final_mg/L and PFAS_C0_value_mg/L | 0 | 0 | 0 | 0.04053555 | 0 | 0 | 0 | FALSE | [38 empty] | 20.96371 | 0.56 | 0.98 | https://doi.org/10.1021/acsestwater.5c00236 | Molé, RA; de Velosa, AC; Liu, XT; Li, GB; Fan, DM; Danko, A; Lowry, GV | Impacts of Groundwater Constituents and Colloidal Activated Carbon (CAC) Surface Chemistry on the Adsorption of Perfluoroalkyl Acids (PFAA) in Aqueous Film-Forming Foam (AFFF)-Impacted Groundwater | ACS ES&T WATER | 2025
25 | 5 | isotherm_recalculated_at_reference_dose | Freundlich | TRUE | 0.98 | 75 | 25 | 42.48771 | 1.628263 | 0.2007882 | 0.5150793 | std_010880 | 9284 | validation | study_195 | PFOA¦DARCO CAC¦isotherm¦Abbreviation_GWA1; Water_matrix_groundwater | DARCO CAC | generic_study_local | study_no + adsorbent_id | study::STUDY195¦adsorbent::DARCOCAC | study::STUDY195¦adsorbent::DARCOCAC | PFOA | PFCAs | equilibrium_endpoint_reported | DARCO CAC |  | DARCO colloidal activated carbon | 0.414064 | 414.064 | groundwater | 6.1 |  | 72 | 10 |  | 3.1 |  | 2e-06 | 100 | Activated carbon | specialty activated carbon |  |  | 0.00031 | 29 | 948 | [12 empty] | 6.7 |  | not applicable | not applicable | isotherm | 82.06566 | 1.914161 | Freundlich | FALSE | AC | Abbreviation_GWA1; Water_matrix_groundwater |  | 0.8913819 | Ce_final_mg/L and PFAS_C0_value_mg/L | 0 | 0 | 0 | 0.3690891 | 0 | 0 | 0 | FALSE | [38 empty] | 20.96371 | 0.56 | 0.98 | https://doi.org/10.1021/acsestwater.5c00236 | Molé, RA; de Velosa, AC; Liu, XT; Li, GB; Fan, DM; Danko, A; Lowry, GV | Impacts of Groundwater Constituents and Colloidal Activated Carbon (CAC) Surface Chemistry on the Adsorption of Perfluoroalkyl Acids (PFAA) in Aqueous Film-Forming Foam (AFFF)-Impacted Groundwater | ACS ES&T WATER | 2025
25 | 5 | isotherm_recalculated_at_reference_dose | Freundlich | TRUE | 0.98 | 75 | 25 | 17.91102 | 1.25312 | 1.430001 | 0.3092851 | std_010881 | 9284 | validation | study_195 | PFOA¦DARCO CAC¦isotherm¦Abbreviation_GWA1; Water_matrix_groundwater | DARCO CAC | generic_study_local | study_no + adsorbent_id | study::STUDY195¦adsorbent::DARCOCAC | study::STUDY195¦adsorbent::DARCOCAC | PFOA | PFCAs | equilibrium_endpoint_reported | DARCO CAC |  | DARCO colloidal activated carbon | 2.07032 | 414.064 | groundwater | 6.1 |  | 72 | 10 |  | 3.1 |  | 2e-06 | 100 | Activated carbon | specialty activated carbon |  |  | 0.00031 | 29 | 948 | [12 empty] | 6.7 |  | not applicable | not applicable | isotherm | 27.09696 | 1.432921 | Freundlich | FALSE | AC | Abbreviation_GWA1; Water_matrix_groundwater |  | 0.7304361 | Ce_final_mg/L and PFAS_C0_value_mg/L | 0 | 0 | 0 | 1.512236 | 0 | 0 | 0 | FALSE | [38 empty] | 20.96371 | 0.56 | 0.98 | https://doi.org/10.1021/acsestwater.5c00236 | Molé, RA; de Velosa, AC; Liu, XT; Li, GB; Fan, DM; Danko, A; Lowry, GV | Impacts of Groundwater Constituents and Colloidal Activated Carbon (CAC) Surface Chemistry on the Adsorption of Perfluoroalkyl Acids (PFAA) in Aqueous Film-Forming Foam (AFFF)-Impacted Groundwater | ACS ES&T WATER | 2025
25 | 5 | isotherm_recalculated_at_reference_dose | Freundlich | TRUE | 0.98 | 75 | 25 | 15.1134 | 1.179362 | 2.103625 | 0.2742237 | std_010882 | 9284 | validation | study_195 | PFOA¦DARCO CAC¦isotherm¦Abbreviation_GWA1; Water_matrix_groundwater | DARCO CAC | generic_study_local | study_no + adsorbent_id | study::STUDY195¦adsorbent::DARCOCAC | study::STUDY195¦adsorbent::DARCOCAC | PFOA | PFCAs | equilibrium_endpoint_reported | DARCO CAC |  | DARCO colloidal activated carbon | 2.898448 | 414.064 | groundwater | 6.1 |  | 72 | 10 |  | 3.1 |  | 2e-06 | 100 | Activated carbon | specialty activated carbon |  |  | 0.00031 | 29 | 948 | [12 empty] | 6.7 |  | not applicable | not applicable | isotherm | 21.85231 | 1.339497 | Freundlich | FALSE | AC | Abbreviation_GWA1; Water_matrix_groundwater |  | 0.686051 | Ce_final_mg/L and PFAS_C0_value_mg/L | 0 | 0 | 0 | 1.988483 | 0 | 0 | 0 | FALSE | [38 empty] | 20.96371 | 0.56 | 0.98 | https://doi.org/10.1021/acsestwater.5c00236 | Molé, RA; de Velosa, AC; Liu, XT; Li, GB; Fan, DM; Danko, A; Lowry, GV | Impacts of Groundwater Constituents and Colloidal Activated Carbon (CAC) Surface Chemistry on the Adsorption of Perfluoroalkyl Acids (PFAA) in Aqueous Film-Forming Foam (AFFF)-Impacted Groundwater | ACS ES&T WATER | 2025
25 | 5 | isotherm_recalculated_at_reference_dose | Freundlich | TRUE | 0.98 | 75 | 25 | 12.66228 | 1.102512 | 3.145052 | 0.2404431 | std_010883 | 9284 | validation | study_195 | PFOA¦DARCO CAC¦isotherm¦Abbreviation_GWA1; Water_matrix_groundwater | DARCO CAC | generic_study_local | study_no + adsorbent_id | study::STUDY195¦adsorbent::DARCOCAC | study::STUDY195¦adsorbent::DARCOCAC | PFOA | PFCAs | equilibrium_endpoint_reported | DARCO CAC |  | DARCO colloidal activated carbon | 4.14064 | 414.064 | groundwater | 6.1 |  | 72 | 10 |  | 3.1 |  | 2e-06 | 100 | Activated carbon | specialty activated carbon |  |  | 0.00031 | 29 | 948 | [12 empty] | 6.7 |  | not applicable | not applicable | isotherm | 17.5127 | 1.243353 | Freundlich | FALSE | AC | Abbreviation_GWA1; Water_matrix_groundwater |  | 0.6365315 | Ce_final_mg/L and PFAS_C0_value_mg/L | 0 | 0 | 0 | 2.635648 | 0 | 0 | 0 | FALSE | [38 empty] | 20.96371 | 0.56 | 0.98 | https://doi.org/10.1021/acsestwater.5c00236 | Molé, RA; de Velosa, AC; Liu, XT; Li, GB; Fan, DM; Danko, A; Lowry, GV | Impacts of Groundwater Constituents and Colloidal Activated Carbon (CAC) Surface Chemistry on the Adsorption of Perfluoroalkyl Acids (PFAA) in Aqueous Film-Forming Foam (AFFF)-Impacted Groundwater | ACS ES&T WATER | 2025
25 | 5 | isotherm_recalculated_at_reference_dose | Freundlich | TRUE | 0.98 | 75 | 25 | 9.046179 | 0.9564652 | 6.753864 | 0.1844421 | std_010884 | 9284 | validation | study_195 | PFOA¦DARCO CAC¦isotherm¦Abbreviation_GWA1; Water_matrix_groundwater | DARCO CAC | generic_study_local | study_no + adsorbent_id | study::STUDY195¦adsorbent::DARCOCAC | study::STUDY195¦adsorbent::DARCOCAC | PFOA | PFCAs | equilibrium_endpoint_reported | DARCO CAC |  | DARCO colloidal activated carbon | 8.28128 | 414.064 | groundwater | 6.1 |  | 72 | 10 |  | 3.1 |  | 2e-06 | 100 | Activated carbon | specialty activated carbon |  |  | 0.00031 | 29 | 948 | [12 empty] | 6.7 |  | not applicable | not applicable | isotherm | 11.60724 | 1.064729 | Freundlich | FALSE | AC | Abbreviation_GWA1; Water_matrix_groundwater |  | 0.5371922 | Ce_final_mg/L and PFAS_C0_value_mg/L | 0 | 0 | 0 | 4.448639 | 0 | 0 | 0 | FALSE | [38 empty] | 20.96371 | 0.56 | 0.98 | https://doi.org/10.1021/acsestwater.5c00236 | Molé, RA; de Velosa, AC; Liu, XT; Li, GB; Fan, DM; Danko, A; Lowry, GV | Impacts of Groundwater Constituents and Colloidal Activated Carbon (CAC) Surface Chemistry on the Adsorption of Perfluoroalkyl Acids (PFAA) in Aqueous Film-Forming Foam (AFFF)-Impacted Groundwater | ACS ES&T WATER | 2025
25 | 5 | isotherm_recalculated_at_reference_dose | Freundlich | TRUE | 0.98 | 75 | 25 | 7.459338 | 0.8727003 | 10.46953 | 0.1571732 | std_010885 | 9284 | validation | study_195 | PFOA¦DARCO CAC¦isotherm¦Abbreviation_GWA1; Water_matrix_groundwater | DARCO CAC | generic_study_local | study_no + adsorbent_id | study::STUDY195¦adsorbent::DARCOCAC | study::STUDY195¦adsorbent::DARCOCAC | PFOA | PFCAs | equilibrium_endpoint_reported | DARCO CAC |  | DARCO colloidal activated carbon | 12.42192 | 414.064 | groundwater | 6.1 |  | 72 | 10 |  | 3.1 |  | 2e-06 | 100 | Activated carbon | specialty activated carbon |  |  | 0.00031 | 29 | 948 | [12 empty] | 6.7 |  | not applicable | not applicable | isotherm | 9.223922 | 0.9649156 | Freundlich | FALSE | AC | Abbreviation_GWA1; Water_matrix_groundwater |  | 0.4798148 | Ce_final_mg/L and PFAS_C0_value_mg/L | 0 | 0 | 0 | 5.960221 | 0 | 0 | 0 | FALSE | [38 empty] | 20.96371 | 0.56 | 0.98 | https://doi.org/10.1021/acsestwater.5c00236 | Molé, RA; de Velosa, AC; Liu, XT; Li, GB; Fan, DM; Danko, A; Lowry, GV | Impacts of Groundwater Constituents and Colloidal Activated Carbon (CAC) Surface Chemistry on the Adsorption of Perfluoroalkyl Acids (PFAA) in Aqueous Film-Forming Foam (AFFF)-Impacted Groundwater | ACS ES&T WATER | 2025
25 | 5 | isotherm_recalculated_at_reference_dose | Freundlich | TRUE | 0.98 | 75 | 25 | 5.869138 | 0.7685743 | 18.05414 | 0.127954 | std_010886 | 9284 | validation | study_195 | PFOA¦DARCO CAC¦isotherm¦Abbreviation_GWA1; Water_matrix_groundwater | DARCO CAC | generic_study_local | study_no + adsorbent_id | study::STUDY195¦adsorbent::DARCOCAC | study::STUDY195¦adsorbent::DARCOCAC | PFOA | PFCAs | equilibrium_endpoint_reported | DARCO CAC |  | DARCO colloidal activated carbon | 20.7032 | 414.064 | groundwater | 6.1 |  | 72 | 10 |  | 3.1 |  | 2e-06 | 100 | Activated carbon | specialty activated carbon |  |  | 0.00031 | 29 | 948 | [12 empty] | 6.7 |  | not applicable | not applicable | isotherm | 6.974682 | 0.8435244 | Freundlich | FALSE | AC | Abbreviation_GWA1; Water_matrix_groundwater |  | 0.4108873 | Ce_final_mg/L and PFAS_C0_value_mg/L | 0 | 0 | 0 | 8.506683 | 0 | 0 | 0 | FALSE | [38 empty] | 20.96371 | 0.56 | 0.98 | https://doi.org/10.1021/acsestwater.5c00236 | Molé, RA; de Velosa, AC; Liu, XT; Li, GB; Fan, DM; Danko, A; Lowry, GV | Impacts of Groundwater Constituents and Colloidal Activated Carbon (CAC) Surface Chemistry on the Adsorption of Perfluoroalkyl Acids (PFAA) in Aqueous Film-Forming Foam (AFFF)-Impacted Groundwater | ACS ES&T WATER | 2025
25 | 5 | isotherm_recalculated_at_reference_dose | Freundlich | TRUE | 0.98 | 75 | 25 | 4.719673 | 0.6739119 | 29.62913 | 0.1055391 | std_010887 | 9284 | validation | study_195 | PFOA¦DARCO CAC¦isotherm¦Abbreviation_GWA1; Water_matrix_groundwater | DARCO CAC | generic_study_local | study_no + adsorbent_id | study::STUDY195¦adsorbent::DARCOCAC | study::STUDY195¦adsorbent::DARCOCAC | PFOA | PFCAs | equilibrium_endpoint_reported | DARCO CAC |  | DARCO colloidal activated carbon | 33.12512 | 414.064 | groundwater | 6.1 |  | 72 | 10 |  | 3.1 |  | 2e-06 | 100 | Activated carbon | specialty activated carbon |  |  | 0.00031 | 29 | 948 | [12 empty] | 6.7 |  | not applicable | not applicable | isotherm | 5.440071 | 0.7356046 | Freundlich | FALSE | AC | Abbreviation_GWA1; Water_matrix_groundwater |  | 0.3523346 | Ce_final_mg/L and PFAS_C0_value_mg/L | 0 | 0 | 0 | 11.67113 | 0 | 0 | 0 | FALSE | [38 empty] | 20.96371 | 0.56 | 0.98 | https://doi.org/10.1021/acsestwater.5c00236 | Molé, RA; de Velosa, AC; Liu, XT; Li, GB; Fan, DM; Danko, A; Lowry, GV | Impacts of Groundwater Constituents and Colloidal Activated Carbon (CAC) Surface Chemistry on the Adsorption of Perfluoroalkyl Acids (PFAA) in Aqueous Film-Forming Foam (AFFF)-Impacted Groundwater | ACS ES&T WATER | 2025
25 | 5 | isotherm_recalculated_at_reference_dose | Freundlich | TRUE | 0.98 | 75 | 25 | 4.258848 | 0.6292921 | 37.42203 | 0.09622591 | std_010888 | 9284 | validation | study_195 | PFOA¦DARCO CAC¦isotherm¦Abbreviation_GWA1; Water_matrix_groundwater | DARCO CAC | generic_study_local | study_no + adsorbent_id | study::STUDY195¦adsorbent::DARCOCAC | study::STUDY195¦adsorbent::DARCOCAC | PFOA | PFCAs | equilibrium_endpoint_reported | DARCO CAC |  | DARCO colloidal activated carbon | 41.4064 | 414.064 | groundwater | 6.1 |  | 72 | 10 |  | 3.1 |  | 2e-06 | 100 | Activated carbon | specialty activated carbon |  |  | 0.00031 | 29 | 948 | [12 empty] | 6.7 |  | not applicable | not applicable | isotherm | 4.847085 | 0.6854806 | Freundlich | FALSE | AC | Abbreviation_GWA1; Water_matrix_groundwater |  | 0.3264671 | Ce_final_mg/L and PFAS_C0_value_mg/L | 0 | 0 | 0 | 13.51783 | 0 | 0 | 0 | FALSE | [38 empty] | 20.96371 | 0.56 | 0.98 | https://doi.org/10.1021/acsestwater.5c00236 | Molé, RA; de Velosa, AC; Liu, XT; Li, GB; Fan, DM; Danko, A; Lowry, GV | Impacts of Groundwater Constituents and Colloidal Activated Carbon (CAC) Surface Chemistry on the Adsorption of Perfluoroalkyl Acids (PFAA) in Aqueous Film-Forming Foam (AFFF)-Impacted Groundwater | ACS ES&T WATER | 2025
25 | 5 | isotherm_recalculated_at_reference_dose | Freundlich | TRUE | 0.97 | 75 | 25 | 63.70116 | 1.804147 | 0.01597143 | 0.6142762 | std_010889 | 9285 | validation | study_195 | PFOA¦Intraplex CAC¦isotherm¦Abbreviation_GWA2; Water_matrix_groundwater | Intraplex CAC | generic_study_local | study_no + adsorbent_id | study::STUDY195¦adsorbent::INTRAPLEXCAC | study::STUDY195¦adsorbent::INTRAPLEXCAC | PFOA | PFCAs | equilibrium_endpoint_reported | Intraplex CAC |  | Intraplex colloidal activated carbon | 0.0414064 | 414.064 | groundwater | 6.1 |  | 72 | 10 |  | 15 |  | 2e-06 | 100 | Activated carbon | specialty activated carbon |  |  | 0.0005 | 36 | 1003 | [12 empty] | 9.5 |  | not applicable | not applicable | isotherm | 97.63833 | 1.98962 | Freundlich | FALSE | AC | Abbreviation_GWA2; Water_matrix_groundwater |  | 0.9070963 | Ce_final_mg/L and PFAS_C0_value_mg/L | 0 | 0 | 0 | 0.03755959 | 0 | 0 | 0 | FALSE | [38 empty] | 18.4141 | 0.7 | 0.97 | https://doi.org/10.1021/acsestwater.5c00236 | Molé, RA; de Velosa, AC; Liu, XT; Li, GB; Fan, DM; Danko, A; Lowry, GV | Impacts of Groundwater Constituents and Colloidal Activated Carbon (CAC) Surface Chemistry on the Adsorption of Perfluoroalkyl Acids (PFAA) in Aqueous Film-Forming Foam (AFFF)-Impacted Groundwater | ACS ES&T WATER | 2025
25 | 5 | isotherm_recalculated_at_reference_dose | Freundlich | TRUE | 0.97 | 75 | 25 | 28.14805 | 1.449448 | 0.2430379 | 0.4130426 | std_010890 | 9285 | validation | study_195 | PFOA¦Intraplex CAC¦isotherm¦Abbreviation_GWA2; Water_matrix_groundwater | Intraplex CAC | generic_study_local | study_no + adsorbent_id | study::STUDY195¦adsorbent::INTRAPLEXCAC | study::STUDY195¦adsorbent::INTRAPLEXCAC | PFOA | PFCAs | equilibrium_endpoint_reported | Intraplex CAC |  | Intraplex colloidal activated carbon | 0.414064 | 414.064 | groundwater | 6.1 |  | 72 | 10 |  | 15 |  | 2e-06 | 100 | Activated carbon | specialty activated carbon |  |  | 0.0005 | 36 | 1003 | [12 empty] | 9.5 |  | not applicable | not applicable | isotherm | 38.534 | 1.585844 | Freundlich | FALSE | AC | Abbreviation_GWA2; Water_matrix_groundwater |  | 0.7939589 | Ce_final_mg/L and PFAS_C0_value_mg/L | 0 | 0 | 0 | 0.3287498 | 0 | 0 | 0 | FALSE | [38 empty] | 18.4141 | 0.7 | 0.97 | https://doi.org/10.1021/acsestwater.5c00236 | Molé, RA; de Velosa, AC; Liu, XT; Li, GB; Fan, DM; Danko, A; Lowry, GV | Impacts of Groundwater Constituents and Colloidal Activated Carbon (CAC) Surface Chemistry on the Adsorption of Perfluoroalkyl Acids (PFAA) in Aqueous Film-Forming Foam (AFFF)-Impacted Groundwater | ACS ES&T WATER | 2025
25 | 5 | isotherm_recalculated_at_reference_dose | Freundlich | TRUE | 0.97 | 75 | 25 | 16.41081 | 1.21513 | 1.468031 | 0.290916 | std_010891 | 9285 | validation | study_195 | PFOA¦Intraplex CAC¦isotherm¦Abbreviation_GWA2; Water_matrix_groundwater | Intraplex CAC | generic_study_local | study_no + adsorbent_id | study::STUDY195¦adsorbent::INTRAPLEXCAC | study::STUDY195¦adsorbent::INTRAPLEXCAC | PFOA | PFCAs | equilibrium_endpoint_reported | Intraplex CAC |  | Intraplex colloidal activated carbon | 2.07032 | 414.064 | groundwater | 6.1 |  | 72 | 10 |  | 15 |  | 2e-06 | 100 | Activated carbon | specialty activated carbon |  |  | 0.0005 | 36 | 1003 | [12 empty] | 9.5 |  | not applicable | not applicable | isotherm | 20.73052 | 1.31661 | Freundlich | FALSE | AC | Abbreviation_GWA2; Water_matrix_groundwater |  | 0.6745906 | Ce_final_mg/L and PFAS_C0_value_mg/L | 0 | 0 | 0 | 1.396618 | 0 | 0 | 0 | FALSE | [38 empty] | 18.4141 | 0.7 | 0.97 | https://doi.org/10.1021/acsestwater.5c00236 | Molé, RA; de Velosa, AC; Liu, XT; Li, GB; Fan, DM; Danko, A; Lowry, GV | Impacts of Groundwater Constituents and Colloidal Activated Carbon (CAC) Surface Chemistry on the Adsorption of Perfluoroalkyl Acids (PFAA) in Aqueous Film-Forming Foam (AFFF)-Impacted Groundwater | ACS ES&T WATER | 2025
25 | 5 | isotherm_recalculated_at_reference_dose | Freundlich | TRUE | 0.97 | 75 | 25 | 14.69859 | 1.167276 | 2.119578 | 0.2687197 | std_010892 | 9285 | validation | study_195 | PFOA¦Intraplex CAC¦isotherm¦Abbreviation_GWA2; Water_matrix_groundwater | Intraplex CAC | generic_study_local | study_no + adsorbent_id | study::STUDY195¦adsorbent::INTRAPLEXCAC | study::STUDY195¦adsorbent::INTRAPLEXCAC | PFOA | PFCAs | equilibrium_endpoint_reported | Intraplex CAC |  | Intraplex colloidal activated carbon | 2.898448 | 414.064 | groundwater | 6.1 |  | 72 | 10 |  | 15 |  | 2e-06 | 100 | Activated carbon | specialty activated carbon |  |  | 0.0005 | 36 | 1003 | [12 empty] | 9.5 |  | not applicable | not applicable | isotherm | 18.27835 | 1.261937 | Freundlich | FALSE | AC | Abbreviation_GWA2; Water_matrix_groundwater |  | 0.6463726 | Ce_final_mg/L and PFAS_C0_value_mg/L | 0 | 0 | 0 | 1.873477 | 0 | 0 | 0 | FALSE | [38 empty] | 18.4141 | 0.7 | 0.97 | https://doi.org/10.1021/acsestwater.5c00236 | Molé, RA; de Velosa, AC; Liu, XT; Li, GB; Fan, DM; Danko, A; Lowry, GV | Impacts of Groundwater Constituents and Colloidal Activated Carbon (CAC) Surface Chemistry on the Adsorption of Perfluoroalkyl Acids (PFAA) in Aqueous Film-Forming Foam (AFFF)-Impacted Groundwater | ACS ES&T WATER | 2025
25 | 5 | isotherm_recalculated_at_reference_dose | Freundlich | TRUE | 0.97 | 75 | 25 | 13.08923 | 1.116914 | 3.119759 | 0.2465516 | std_010893 | 9285 | validation | study_195 | PFOA¦Intraplex CAC¦isotherm¦Abbreviation_GWA2; Water_matrix_groundwater | Intraplex CAC | generic_study_local | study_no + adsorbent_id | study::STUDY195¦adsorbent::INTRAPLEXCAC | study::STUDY195¦adsorbent::INTRAPLEXCAC | PFOA | PFCAs | equilibrium_endpoint_reported | Intraplex CAC |  | Intraplex colloidal activated carbon | 4.14064 | 414.064 | groundwater | 6.1 |  | 72 | 10 |  | 15 |  | 2e-06 | 100 | Activated carbon | specialty activated carbon |  |  | 0.0005 | 36 | 1003 | [12 empty] | 9.5 |  | not applicable | not applicable | isotherm | 16.01819 | 1.204613 | Freundlich | FALSE | AC | Abbreviation_GWA2; Water_matrix_groundwater |  | 0.6156535 | Ce_final_mg/L and PFAS_C0_value_mg/L | 0 | 0 | 0 | 2.549199 | 0 | 0 | 0 | FALSE | [38 empty] | 18.4141 | 0.7 | 0.97 | https://doi.org/10.1021/acsestwater.5c00236 | Molé, RA; de Velosa, AC; Liu, XT; Li, GB; Fan, DM; Danko, A; Lowry, GV | Impacts of Groundwater Constituents and Colloidal Activated Carbon (CAC) Surface Chemistry on the Adsorption of Perfluoroalkyl Acids (PFAA) in Aqueous Film-Forming Foam (AFFF)-Impacted Groundwater | ACS ES&T WATER | 2025
25 | 5 | isotherm_recalculated_at_reference_dose | Freundlich | TRUE | 0.97 | 75 | 25 | 10.47171 | 1.020018 | 6.563106 | 0.2074768 | std_010894 | 9285 | validation | study_195 | PFOA¦Intraplex CAC¦isotherm¦Abbreviation_GWA2; Water_matrix_groundwater | Intraplex CAC | generic_study_local | study_no + adsorbent_id | study::STUDY195¦adsorbent::INTRAPLEXCAC | study::STUDY195¦adsorbent::INTRAPLEXCAC | PFOA | PFCAs | equilibrium_endpoint_reported | Intraplex CAC |  | Intraplex colloidal activated carbon | 8.28128 | 414.064 | groundwater | 6.1 |  | 72 | 10 |  | 15 |  | 2e-06 | 100 | Activated carbon | specialty activated carbon |  |  | 0.0005 | 36 | 1003 | [12 empty] | 9.5 |  | not applicable | not applicable | isotherm | 12.44714 | 1.09507 | Freundlich | FALSE | AC | Abbreviation_GWA2; Water_matrix_groundwater |  | 0.5545089 | Ce_final_mg/L and PFAS_C0_value_mg/L | 0 | 0 | 0 | 4.592044 | 0 | 0 | 0 | FALSE | [38 empty] | 18.4141 | 0.7 | 0.97 | https://doi.org/10.1021/acsestwater.5c00236 | Molé, RA; de Velosa, AC; Liu, XT; Li, GB; Fan, DM; Danko, A; Lowry, GV | Impacts of Groundwater Constituents and Colloidal Activated Carbon (CAC) Surface Chemistry on the Adsorption of Perfluoroalkyl Acids (PFAA) in Aqueous Film-Forming Foam (AFFF)-Impacted Groundwater | ACS ES&T WATER | 2025
25 | 5 | isotherm_recalculated_at_reference_dose | Freundlich | TRUE | 0.97 | 75 | 25 | 9.201741 | 0.96387 | 10.09876 | 0.1870206 | std_010895 | 9285 | validation | study_195 | PFOA¦Intraplex CAC¦isotherm¦Abbreviation_GWA2; Water_matrix_groundwater | Intraplex CAC | generic_study_local | study_no + adsorbent_id | study::STUDY195¦adsorbent::INTRAPLEXCAC | study::STUDY195¦adsorbent::INTRAPLEXCAC | PFOA | PFCAs | equilibrium_endpoint_reported | Intraplex CAC |  | Intraplex colloidal activated carbon | 12.42192 | 414.064 | groundwater | 6.1 |  | 72 | 10 |  | 15 |  | 2e-06 | 100 | Activated carbon | specialty activated carbon |  |  | 0.0005 | 36 | 1003 | [12 empty] | 9.5 |  | not applicable | not applicable | isotherm | 10.76733 | 1.032108 | Freundlich | FALSE | AC | Abbreviation_GWA2; Water_matrix_groundwater |  | 0.5184745 | Ce_final_mg/L and PFAS_C0_value_mg/L | 0 | 0 | 0 | 6.440449 | 0 | 0 | 0 | FALSE | [38 empty] | 18.4141 | 0.7 | 0.97 | https://doi.org/10.1021/acsestwater.5c00236 | Molé, RA; de Velosa, AC; Liu, XT; Li, GB; Fan, DM; Danko, A; Lowry, GV | Impacts of Groundwater Constituents and Colloidal Activated Carbon (CAC) Surface Chemistry on the Adsorption of Perfluoroalkyl Acids (PFAA) in Aqueous Film-Forming Foam (AFFF)-Impacted Groundwater | ACS ES&T WATER | 2025
25 | 5 | isotherm_recalculated_at_reference_dose | Freundlich | TRUE | 0.97 | 75 | 25 | 7.827528 | 0.8936246 | 17.31488 | 0.1636616 | std_010896 | 9285 | validation | study_195 | PFOA¦Intraplex CAC¦isotherm¦Abbreviation_GWA2; Water_matrix_groundwater | Intraplex CAC | generic_study_local | study_no + adsorbent_id | study::STUDY195¦adsorbent::INTRAPLEXCAC | study::STUDY195¦adsorbent::INTRAPLEXCAC | PFOA | PFCAs | equilibrium_endpoint_reported | Intraplex CAC |  | Intraplex colloidal activated carbon | 20.7032 | 414.064 | groundwater | 6.1 |  | 72 | 10 |  | 15 |  | 2e-06 | 100 | Activated carbon | specialty activated carbon |  |  | 0.0005 | 36 | 1003 | [12 empty] | 9.5 |  | not applicable | not applicable | isotherm | 8.993307 | 0.9539194 | Freundlich | FALSE | AC | Abbreviation_GWA2; Water_matrix_groundwater |  | 0.4734987 | Ce_final_mg/L and PFAS_C0_value_mg/L | 0 | 0 | 0 | 9.802939 | 0 | 0 | 0 | FALSE | [38 empty] | 18.4141 | 0.7 | 0.97 | https://doi.org/10.1021/acsestwater.5c00236 | Molé, RA; de Velosa, AC; Liu, XT; Li, GB; Fan, DM; Danko, A; Lowry, GV | Impacts of Groundwater Constituents and Colloidal Activated Carbon (CAC) Surface Chemistry on the Adsorption of Perfluoroalkyl Acids (PFAA) in Aqueous Film-Forming Foam (AFFF)-Impacted Groundwater | ACS ES&T WATER | 2025
25 | 5 | isotherm_recalculated_at_reference_dose | Freundlich | TRUE | 0.97 | 75 | 25 | 6.751884 | 0.829425 | 28.34121 | 0.1444195 | std_010897 | 9285 | validation | study_195 | PFOA¦Intraplex CAC¦isotherm¦Abbreviation_GWA2; Water_matrix_groundwater | Intraplex CAC | generic_study_local | study_no + adsorbent_id | study::STUDY195¦adsorbent::INTRAPLEXCAC | study::STUDY195¦adsorbent::INTRAPLEXCAC | PFOA | PFCAs | equilibrium_endpoint_reported | Intraplex CAC |  | Intraplex colloidal activated carbon | 33.12512 | 414.064 | groundwater | 6.1 |  | 72 | 10 |  | 15 |  | 2e-06 | 100 | Activated carbon | specialty activated carbon |  |  | 0.0005 | 36 | 1003 | [12 empty] | 9.5 |  | not applicable | not applicable | isotherm | 7.639181 | 0.8830468 | Freundlich | FALSE | AC | Abbreviation_GWA2; Water_matrix_groundwater |  | 0.4330802 | Ce_final_mg/L and PFAS_C0_value_mg/L | 0 | 0 | 0 | 14.34583 | 0 | 0 | 0 | FALSE | [38 empty] | 18.4141 | 0.7 | 0.97 | https://doi.org/10.1021/acsestwater.5c00236 | Molé, RA; de Velosa, AC; Liu, XT; Li, GB; Fan, DM; Danko, A; Lowry, GV | Impacts of Groundwater Constituents and Colloidal Activated Carbon (CAC) Surface Chemistry on the Adsorption of Perfluoroalkyl Acids (PFAA) in Aqueous Film-Forming Foam (AFFF)-Impacted Groundwater | ACS ES&T WATER | 2025
25 | 5 | isotherm_recalculated_at_reference_dose | Freundlich | TRUE | 0.97 | 75 | 25 | 6.29616 | 0.7990757 | 35.77524 | 0.1359975 | std_010898 | 9285 | validation | study_195 | PFOA¦Intraplex CAC¦isotherm¦Abbreviation_GWA2; Water_matrix_groundwater | Intraplex CAC | generic_study_local | study_no + adsorbent_id | study::STUDY195¦adsorbent::INTRAPLEXCAC | study::STUDY195¦adsorbent::INTRAPLEXCAC | PFOA | PFCAs | equilibrium_endpoint_reported | Intraplex CAC |  | Intraplex colloidal activated carbon | 41.4064 | 414.064 | groundwater | 6.1 |  | 72 | 10 |  | 15 |  | 2e-06 | 100 | Activated carbon | specialty activated carbon |  |  | 0.0005 | 36 | 1003 | [12 empty] | 9.5 |  | not applicable | not applicable | isotherm | 7.075224 | 0.8497402 | Freundlich | FALSE | AC | Abbreviation_GWA2; Water_matrix_groundwater |  | 0.4143561 | Ce_final_mg/L and PFAS_C0_value_mg/L | 0 | 0 | 0 | 17.157 | 0 | 0 | 0 | FALSE | [38 empty] | 18.4141 | 0.7 | 0.97 | https://doi.org/10.1021/acsestwater.5c00236 | Molé, RA; de Velosa, AC; Liu, XT; Li, GB; Fan, DM; Danko, A; Lowry, GV | Impacts of Groundwater Constituents and Colloidal Activated Carbon (CAC) Surface Chemistry on the Adsorption of Perfluoroalkyl Acids (PFAA) in Aqueous Film-Forming Foam (AFFF)-Impacted Groundwater | ACS ES&T WATER | 2025
25 | 5 | isotherm_recalculated_at_reference_dose | Freundlich | TRUE | 0.98 | 75 | 25 | 4.094832 | 0.612236 | 0.03756123 | 0.09286421 | std_010899 | 9286 | validation | study_195 | PFOA¦DARCO CAC¦isotherm¦Abbreviation_GWA2; Water_matrix_groundwater | DARCO CAC | generic_study_local | study_no + adsorbent_id | study::STUDY195¦adsorbent::DARCOCAC | study::STUDY195¦adsorbent::DARCOCAC | PFOA | PFCAs | equilibrium_endpoint_reported | DARCO CAC |  | DARCO colloidal activated carbon | 0.0414064 | 414.064 | groundwater | 6.1 |  | 72 | 10 |  | 15 |  | 2e-06 | 100 | Activated carbon | specialty activated carbon |  |  | 0.00031 | 29 | 948 | [12 empty] | 6.7 |  | not applicable | not applicable | isotherm | 4.135764 | 0.6165557 | Freundlich | FALSE | AC | Abbreviation_GWA2; Water_matrix_groundwater |  | 0.2925745 | Ce_final_mg/L and PFAS_C0_value_mg/L | 0 | 0 | 0 | 0.01211446 | 0 | 0 | 0 | FALSE | [38 empty] | 3.591085 | 0.96 | 0.98 | https://doi.org/10.1021/acsestwater.5c00236 | Molé, RA; de Velosa, AC; Liu, XT; Li, GB; Fan, DM; Danko, A; Lowry, GV | Impacts of Groundwater Constituents and Colloidal Activated Carbon (CAC) Surface Chemistry on the Adsorption of Perfluoroalkyl Acids (PFAA) in Aqueous Film-Forming Foam (AFFF)-Impacted Groundwater | ACS ES&T WATER | 2025
25 | 5 | isotherm_recalculated_at_reference_dose | Freundlich | TRUE | 0.98 | 75 | 25 | 3.733301 | 0.572093 | 0.3787174 | 0.08536518 | std_010900 | 9286 | validation | study_195 | PFOA¦DARCO CAC¦isotherm¦Abbreviation_GWA2; Water_matrix_groundwater | DARCO CAC | generic_study_local | study_no + adsorbent_id | study::STUDY195¦adsorbent::DARCOCAC | study::STUDY195¦adsorbent::DARCOCAC | PFOA | PFCAs | equilibrium_endpoint_reported | DARCO CAC |  | DARCO colloidal activated carbon | 0.414064 | 414.064 | groundwater | 6.1 |  | 72 | 10 |  | 15 |  | 2e-06 | 100 | Activated carbon | specialty activated carbon |  |  | 0.00031 | 29 | 948 | [12 empty] | 6.7 |  | not applicable | not applicable | isotherm | 3.767885 | 0.5760976 | Freundlich | FALSE | AC | Abbreviation_GWA2; Water_matrix_groundwater |  | 0.273672 | Ce_final_mg/L and PFAS_C0_value_mg/L | 0 | 0 | 0 | 0.1133177 | 0 | 0 | 0 | FALSE | [38 empty] | 3.591085 | 0.96 | 0.98 | https://doi.org/10.1021/acsestwater.5c00236 | Molé, RA; de Velosa, AC; Liu, XT; Li, GB; Fan, DM; Danko, A; Lowry, GV | Impacts of Groundwater Constituents and Colloidal Activated Carbon (CAC) Surface Chemistry on the Adsorption of Perfluoroalkyl Acids (PFAA) in Aqueous Film-Forming Foam (AFFF)-Impacted Groundwater | ACS ES&T WATER | 2025
25 | 5 | isotherm_recalculated_at_reference_dose | Freundlich | TRUE | 0.98 | 75 | 25 | 3.499784 | 0.5440412 | 1.903752 | 0.0804552 | std_010901 | 9286 | validation | study_195 | PFOA¦DARCO CAC¦isotherm¦Abbreviation_GWA2; Water_matrix_groundwater | DARCO CAC | generic_study_local | study_no + adsorbent_id | study::STUDY195¦adsorbent::DARCOCAC | study::STUDY195¦adsorbent::DARCOCAC | PFOA | PFCAs | equilibrium_endpoint_reported | DARCO CAC |  | DARCO colloidal activated carbon | 2.07032 | 414.064 | groundwater | 6.1 |  | 72 | 10 |  | 15 |  | 2e-06 | 100 | Activated carbon | specialty activated carbon |  |  | 0.00031 | 29 | 948 | [12 empty] | 6.7 |  | not applicable | not applicable | isotherm | 3.530504 | 0.5478367 | Freundlich | FALSE | AC | Abbreviation_GWA2; Water_matrix_groundwater |  | 0.2609292 | Ce_final_mg/L and PFAS_C0_value_mg/L | 0 | 0 | 0 | 0.540207 | 0 | 0 | 0 | FALSE | [38 empty] | 3.591085 | 0.96 | 0.98 | https://doi.org/10.1021/acsestwater.5c00236 | Molé, RA; de Velosa, AC; Liu, XT; Li, GB; Fan, DM; Danko, A; Lowry, GV | Impacts of Groundwater Constituents and Colloidal Activated Carbon (CAC) Surface Chemistry on the Adsorption of Perfluoroalkyl Acids (PFAA) in Aqueous Film-Forming Foam (AFFF)-Impacted Groundwater | ACS ES&T WATER | 2025
25 | 5 | isotherm_recalculated_at_reference_dose | Freundlich | TRUE | 0.98 | 75 | 25 | 3.452847 | 0.5381773 | 2.668132 | 0.07946193 | std_010902 | 9286 | validation | study_195 | PFOA¦DARCO CAC¦isotherm¦Abbreviation_GWA2; Water_matrix_groundwater | DARCO CAC | generic_study_local | study_no + adsorbent_id | study::STUDY195¦adsorbent::DARCOCAC | study::STUDY195¦adsorbent::DARCOCAC | PFOA | PFCAs | equilibrium_endpoint_reported | DARCO CAC |  | DARCO colloidal activated carbon | 2.898448 | 414.064 | groundwater | 6.1 |  | 72 | 10 |  | 15 |  | 2e-06 | 100 | Activated carbon | specialty activated carbon |  |  | 0.00031 | 29 | 948 | [12 empty] | 6.7 |  | not applicable | not applicable | isotherm | 3.482814 | 0.5419302 | Freundlich | FALSE | AC | Abbreviation_GWA2; Water_matrix_groundwater |  | 0.258315 | Ce_final_mg/L and PFAS_C0_value_mg/L | 0 | 0 | 0 | 0.7487127 | 0 | 0 | 0 | FALSE | [38 empty] | 3.591085 | 0.96 | 0.98 | https://doi.org/10.1021/acsestwater.5c00236 | Molé, RA; de Velosa, AC; Liu, XT; Li, GB; Fan, DM; Danko, A; Lowry, GV | Impacts of Groundwater Constituents and Colloidal Activated Carbon (CAC) Surface Chemistry on the Adsorption of Perfluoroalkyl Acids (PFAA) in Aqueous Film-Forming Foam (AFFF)-Impacted Groundwater | ACS ES&T WATER | 2025
25 | 5 | isotherm_recalculated_at_reference_dose | Freundlich | TRUE | 0.98 | 75 | 25 | 3.403781 | 0.5319616 | 3.815926 | 0.07842131 | std_010903 | 9286 | validation | study_195 | PFOA¦DARCO CAC¦isotherm¦Abbreviation_GWA2; Water_matrix_groundwater | DARCO CAC | generic_study_local | study_no + adsorbent_id | study::STUDY195¦adsorbent::DARCOCAC | study::STUDY195¦adsorbent::DARCOCAC | PFOA | PFCAs | equilibrium_endpoint_reported | DARCO CAC |  | DARCO colloidal activated carbon | 4.14064 | 414.064 | groundwater | 6.1 |  | 72 | 10 |  | 15 |  | 2e-06 | 100 | Activated carbon | specialty activated carbon |  |  | 0.00031 | 29 | 948 | [12 empty] | 6.7 |  | not applicable | not applicable | isotherm | 3.432969 | 0.5356698 | Freundlich | FALSE | AC | Abbreviation_GWA2; Water_matrix_groundwater |  | 0.2555629 | Ce_final_mg/L and PFAS_C0_value_mg/L | 0 | 0 | 0 | 1.058194 | 0 | 0 | 0 | FALSE | [38 empty] | 3.591085 | 0.96 | 0.98 | https://doi.org/10.1021/acsestwater.5c00236 | Molé, RA; de Velosa, AC; Liu, XT; Li, GB; Fan, DM; Danko, A; Lowry, GV | Impacts of Groundwater Constituents and Colloidal Activated Carbon (CAC) Surface Chemistry on the Adsorption of Perfluoroalkyl Acids (PFAA) in Aqueous Film-Forming Foam (AFFF)-Impacted Groundwater | ACS ES&T WATER | 2025
25 | 5 | isotherm_recalculated_at_reference_dose | Freundlich | TRUE | 0.98 | 75 | 25 | 3.31042 | 0.519883 | 7.648303 | 0.07643471 | std_010904 | 9286 | validation | study_195 | PFOA¦DARCO CAC¦isotherm¦Abbreviation_GWA2; Water_matrix_groundwater | DARCO CAC | generic_study_local | study_no + adsorbent_id | study::STUDY195¦adsorbent::DARCOCAC | study::STUDY195¦adsorbent::DARCOCAC | PFOA | PFCAs | equilibrium_endpoint_reported | DARCO CAC |  | DARCO colloidal activated carbon | 8.28128 | 414.064 | groundwater | 6.1 |  | 72 | 10 |  | 15 |  | 2e-06 | 100 | Activated carbon | specialty activated carbon |  |  | 0.00031 | 29 | 948 | [12 empty] | 6.7 |  | not applicable | not applicable | isotherm | 3.338148 | 0.5235056 | Freundlich | FALSE | AC | Abbreviation_GWA2; Water_matrix_groundwater |  | 0.2502707 | Ce_final_mg/L and PFAS_C0_value_mg/L | 0 | 0 | 0 | 2.072562 | 0 | 0 | 0 | FALSE | [38 empty] | 3.591085 | 0.96 | 0.98 | https://doi.org/10.1021/acsestwater.5c00236 | Molé, RA; de Velosa, AC; Liu, XT; Li, GB; Fan, DM; Danko, A; Lowry, GV | Impacts of Groundwater Constituents and Colloidal Activated Carbon (CAC) Surface Chemistry on the Adsorption of Perfluoroalkyl Acids (PFAA) in Aqueous Film-Forming Foam (AFFF)-Impacted Groundwater | ACS ES&T WATER | 2025
25 | 5 | isotherm_recalculated_at_reference_dose | Freundlich | TRUE | 0.98 | 75 | 25 | 3.257001 | 0.5128179 | 11.48662 | 0.0752942 | std_010905 | 9286 | validation | study_195 | PFOA¦DARCO CAC¦isotherm¦Abbreviation_GWA2; Water_matrix_groundwater | DARCO CAC | generic_study_local | study_no + adsorbent_id | study::STUDY195¦adsorbent::DARCOCAC | study::STUDY195¦adsorbent::DARCOCAC | PFOA | PFCAs | equilibrium_endpoint_reported | DARCO CAC |  | DARCO colloidal activated carbon | 12.42192 | 414.064 | groundwater | 6.1 |  | 72 | 10 |  | 15 |  | 2e-06 | 100 | Activated carbon | specialty activated carbon |  |  | 0.00031 | 29 | 948 | [12 empty] | 6.7 |  | not applicable | not applicable | isotherm | 3.283909 | 0.5163911 | Freundlich | FALSE | AC | Abbreviation_GWA2; Water_matrix_groundwater |  | 0.2472095 | Ce_final_mg/L and PFAS_C0_value_mg/L | 0 | 0 | 0 | 3.070817 | 0 | 0 | 0 | FALSE | [38 empty] | 3.591085 | 0.96 | 0.98 | https://doi.org/10.1021/acsestwater.5c00236 | Molé, RA; de Velosa, AC; Liu, XT; Li, GB; Fan, DM; Danko, A; Lowry, GV | Impacts of Groundwater Constituents and Colloidal Activated Carbon (CAC) Surface Chemistry on the Adsorption of Perfluoroalkyl Acids (PFAA) in Aqueous Film-Forming Foam (AFFF)-Impacted Groundwater | ACS ES&T WATER | 2025
25 | 5 | isotherm_recalculated_at_reference_dose | Freundlich | TRUE | 0.98 | 75 | 25 | 3.190931 | 0.5039174 | 19.17365 | 0.07387966 | std_010906 | 9286 | validation | study_195 | PFOA¦DARCO CAC¦isotherm¦Abbreviation_GWA2; Water_matrix_groundwater | DARCO CAC | generic_study_local | study_no + adsorbent_id | study::STUDY195¦adsorbent::DARCOCAC | study::STUDY195¦adsorbent::DARCOCAC | PFOA | PFCAs | equilibrium_endpoint_reported | DARCO CAC |  | DARCO colloidal activated carbon | 20.7032 | 414.064 | groundwater | 6.1 |  | 72 | 10 |  | 15 |  | 2e-06 | 100 | Activated carbon | specialty activated carbon |  |  | 0.00031 | 29 | 948 | [12 empty] | 6.7 |  | not applicable | not applicable | isotherm | 3.216838 | 0.5074292 | Freundlich | FALSE | AC | Abbreviation_GWA2; Water_matrix_groundwater |  | 0.2433894 | Ce_final_mg/L and PFAS_C0_value_mg/L | 0 | 0 | 0 | 5.038939 | 0 | 0 | 0 | FALSE | [38 empty] | 3.591085 | 0.96 | 0.98 | https://doi.org/10.1021/acsestwater.5c00236 | Molé, RA; de Velosa, AC; Liu, XT; Li, GB; Fan, DM; Danko, A; Lowry, GV | Impacts of Groundwater Constituents and Colloidal Activated Carbon (CAC) Surface Chemistry on the Adsorption of Perfluoroalkyl Acids (PFAA) in Aqueous Film-Forming Foam (AFFF)-Impacted Groundwater | ACS ES&T WATER | 2025
25 | 5 | isotherm_recalculated_at_reference_dose | Freundlich | TRUE | 0.98 | 75 | 25 | 3.131329 | 0.4957287 | 30.72024 | 0.07259987 | std_010907 | 9286 | validation | study_195 | PFOA¦DARCO CAC¦isotherm¦Abbreviation_GWA2; Water_matrix_groundwater | DARCO CAC | generic_study_local | study_no + adsorbent_id | study::STUDY195¦adsorbent::DARCOCAC | study::STUDY195¦adsorbent::DARCOCAC | PFOA | PFCAs | equilibrium_endpoint_reported | DARCO CAC |  | DARCO colloidal activated carbon | 33.12512 | 414.064 | groundwater | 6.1 |  | 72 | 10 |  | 15 |  | 2e-06 | 100 | Activated carbon | specialty activated carbon |  |  | 0.00031 | 29 | 948 | [12 empty] | 6.7 |  | not applicable | not applicable | isotherm | 3.156347 | 0.4991848 | Freundlich | FALSE | AC | Abbreviation_GWA2; Water_matrix_groundwater |  | 0.2399106 | Ce_final_mg/L and PFAS_C0_value_mg/L | 0 | 0 | 0 | 7.947067 | 0 | 0 | 0 | FALSE | [38 empty] | 3.591085 | 0.96 | 0.98 | https://doi.org/10.1021/acsestwater.5c00236 | Molé, RA; de Velosa, AC; Liu, XT; Li, GB; Fan, DM; Danko, A; Lowry, GV | Impacts of Groundwater Constituents and Colloidal Activated Carbon (CAC) Surface Chemistry on the Adsorption of Perfluoroalkyl Acids (PFAA) in Aqueous Film-Forming Foam (AFFF)-Impacted Groundwater | ACS ES&T WATER | 2025
25 | 5 | isotherm_recalculated_at_reference_dose | Freundlich | TRUE | 0.98 | 75 | 25 | 3.103423 | 0.491841 | 38.42516 | 0.07199946 | std_010908 | 9286 | validation | study_195 | PFOA¦DARCO CAC¦isotherm¦Abbreviation_GWA2; Water_matrix_groundwater | DARCO CAC | generic_study_local | study_no + adsorbent_id | study::STUDY195¦adsorbent::DARCOCAC | study::STUDY195¦adsorbent::DARCOCAC | PFOA | PFCAs | equilibrium_endpoint_reported | DARCO CAC |  | DARCO colloidal activated carbon | 41.4064 | 414.064 | groundwater | 6.1 |  | 72 | 10 |  | 15 |  | 2e-06 | 100 | Activated carbon | specialty activated carbon |  |  | 0.00031 | 29 | 948 | [12 empty] | 6.7 |  | not applicable | not applicable | isotherm | 3.12803 | 0.4952709 | Freundlich | FALSE | AC | Abbreviation_GWA2; Water_matrix_groundwater |  | 0.2382711 | Ce_final_mg/L and PFAS_C0_value_mg/L | 0 | 0 | 0 | 9.865948 | 0 | 0 | 0 | FALSE | [38 empty] | 3.591085 | 0.96 | 0.98 | https://doi.org/10.1021/acsestwater.5c00236 | Molé, RA; de Velosa, AC; Liu, XT; Li, GB; Fan, DM; Danko, A; Lowry, GV | Impacts of Groundwater Constituents and Colloidal Activated Carbon (CAC) Surface Chemistry on the Adsorption of Perfluoroalkyl Acids (PFAA) in Aqueous Film-Forming Foam (AFFF)-Impacted Groundwater | ACS ES&T WATER | 2025
25 | 5 | isotherm_recalculated_at_reference_dose | Freundlich | TRUE | 0.93 | 75 | 25 | 2873.971 | 3.458482 | 0.0005683845 | 0.986273 | std_010909 | 9287 | validation | study_195 | PFOA¦Intraplex CAC¦isotherm¦Abbreviation_GWB; Water_matrix_groundwater | Intraplex CAC | generic_study_local | study_no + adsorbent_id | study::STUDY195¦adsorbent::INTRAPLEXCAC | study::STUDY195¦adsorbent::INTRAPLEXCAC | PFOA | PFCAs | equilibrium_endpoint_reported | Intraplex CAC |  | Intraplex colloidal activated carbon | 0.0414064 | 414.064 | groundwater | 6.9 |  | 72 | 10 |  | 9.7 |  | 0.1 | 100 | Activated carbon | specialty activated carbon |  |  | 0.0005 | 36 | 1003 | [12 empty] | 9.5 |  | not applicable | not applicable | isotherm | 12722.74 | 4.104581 | Freundlich | FALSE | AC | Abbreviation_GWB; Water_matrix_groundwater |  | 0.9992146 | Ce_final_mg/L and PFAS_C0_value_mg/L | 1 | 0 | 0 | 0.04137388 | 0 | 0 | 1 | FALSE | [38 empty] | 59.00602 | 0.48 | 0.93 | https://doi.org/10.1021/acsestwater.5c00236 | Molé, RA; de Velosa, AC; Liu, XT; Li, GB; Fan, DM; Danko, A; Lowry, GV | Impacts of Groundwater Constituents and Colloidal Activated Carbon (CAC) Surface Chemistry on the Adsorption of Perfluoroalkyl Acids (PFAA) in Aqueous Film-Forming Foam (AFFF)-Impacted Groundwater | ACS ES&T WATER | 2025
25 | 5 | isotherm_recalculated_at_reference_dose | Freundlich | TRUE | 0.93 | 75 | 25 | 271.2468 | 2.433365 | 0.05321359 | 0.8714846 | std_010910 | 9287 | validation | study_195 | PFOA¦Intraplex CAC¦isotherm¦Abbreviation_GWB; Water_matrix_groundwater | Intraplex CAC | generic_study_local | study_no + adsorbent_id | study::STUDY195¦adsorbent::INTRAPLEXCAC | study::STUDY195¦adsorbent::INTRAPLEXCAC | PFOA | PFCAs | equilibrium_endpoint_reported | Intraplex CAC |  | Intraplex colloidal activated carbon | 0.414064 | 414.064 | groundwater | 6.9 |  | 72 | 10 |  | 9.7 |  | 0.1 | 100 | Activated carbon | specialty activated carbon |  |  | 0.0005 | 36 | 1003 | [12 empty] | 9.5 |  | not applicable | not applicable | isotherm | 1059.975 | 3.025295 | Freundlich | FALSE | AC | Abbreviation_GWB; Water_matrix_groundwater |  | 0.990654 | Ce_final_mg/L and PFAS_C0_value_mg/L | 1 | 0 | 0 | 0.4101942 | 0 | 0 | 1 | FALSE | [38 empty] | 59.00602 | 0.48 | 0.93 | https://doi.org/10.1021/acsestwater.5c00236 | Molé, RA; de Velosa, AC; Liu, XT; Li, GB; Fan, DM; Danko, A; Lowry, GV | Impacts of Groundwater Constituents and Colloidal Activated Carbon (CAC) Surface Chemistry on the Adsorption of Perfluoroalkyl Acids (PFAA) in Aqueous Film-Forming Foam (AFFF)-Impacted Groundwater | ACS ES&T WATER | 2025
25 | 5 | isotherm_recalculated_at_reference_dose | Freundlich | TRUE | 0.93 | 75 | 25 | 67.61881 | 1.830068 | 0.7695012 | 0.6283178 | std_010911 | 9287 | validation | study_195 | PFOA¦Intraplex CAC¦isotherm¦Abbreviation_GWB; Water_matrix_groundwater | Intraplex CAC | generic_study_local | study_no + adsorbent_id | study::STUDY195¦adsorbent::INTRAPLEXCAC | study::STUDY195¦adsorbent::INTRAPLEXCAC | PFOA | PFCAs | equilibrium_endpoint_reported | Intraplex CAC |  | Intraplex colloidal activated carbon | 2.07032 | 414.064 | groundwater | 6.9 |  | 72 | 10 |  | 9.7 |  | 0.1 | 100 | Activated carbon | specialty activated carbon |  |  | 0.0005 | 36 | 1003 | [12 empty] | 9.5 |  | not applicable | not applicable | isotherm | 193.7905 | 2.287333 | Freundlich | FALSE | AC | Abbreviation_GWB; Water_matrix_groundwater |  | 0.95093 | Ce_final_mg/L and PFAS_C0_value_mg/L | 0 | 0 | 0 | 1.968729 | 0 | 0 | 0 | FALSE | [38 empty] | 59.00602 | 0.48 | 0.93 | https://doi.org/10.1021/acsestwater.5c00236 | Molé, RA; de Velosa, AC; Liu, XT; Li, GB; Fan, DM; Danko, A; Lowry, GV | Impacts of Groundwater Constituents and Colloidal Activated Carbon (CAC) Surface Chemistry on the Adsorption of Perfluoroalkyl Acids (PFAA) in Aqueous Film-Forming Foam (AFFF)-Impacted Groundwater | ACS ES&T WATER | 2025
25 | 5 | isotherm_recalculated_at_reference_dose | Freundlich | TRUE | 0.93 | 75 | 25 | 52.45432 | 1.719781 | 1.254002 | 0.5673539 | std_010912 | 9287 | validation | study_195 | PFOA¦Intraplex CAC¦isotherm¦Abbreviation_GWB; Water_matrix_groundwater | Intraplex CAC | generic_study_local | study_no + adsorbent_id | study::STUDY195¦adsorbent::INTRAPLEXCAC | study::STUDY195¦adsorbent::INTRAPLEXCAC | PFOA | PFCAs | equilibrium_endpoint_reported | Intraplex CAC |  | Intraplex colloidal activated carbon | 2.898448 | 414.064 | groundwater | 6.9 |  | 72 | 10 |  | 9.7 |  | 0.1 | 100 | Activated carbon | specialty activated carbon |  |  | 0.0005 | 36 | 1003 | [12 empty] | 9.5 |  | not applicable | not applicable | isotherm | 137.5242 | 2.138379 | Freundlich | FALSE | AC | Abbreviation_GWB; Water_matrix_groundwater |  | 0.9322145 | Ce_final_mg/L and PFAS_C0_value_mg/L | 0 | 0 | 0 | 2.701975 | 0 | 0 | 0 | FALSE | [38 empty] | 59.00602 | 0.48 | 0.93 | https://doi.org/10.1021/acsestwater.5c00236 | Molé, RA; de Velosa, AC; Liu, XT; Li, GB; Fan, DM; Danko, A; Lowry, GV | Impacts of Groundwater Constituents and Colloidal Activated Carbon (CAC) Surface Chemistry on the Adsorption of Perfluoroalkyl Acids (PFAA) in Aqueous Film-Forming Foam (AFFF)-Impacted Groundwater | ACS ES&T WATER | 2025
25 | 5 | isotherm_recalculated_at_reference_dose | Freundlich | TRUE | 0.93 | 75 | 25 | 40.56433 | 1.608144 | 2.055818 | 0.5035024 | std_010913 | 9287 | validation | study_195 | PFOA¦Intraplex CAC¦isotherm¦Abbreviation_GWB; Water_matrix_groundwater | Intraplex CAC | generic_study_local | study_no + adsorbent_id | study::STUDY195¦adsorbent::INTRAPLEXCAC | study::STUDY195¦adsorbent::INTRAPLEXCAC | PFOA | PFCAs | equilibrium_endpoint_reported | Intraplex CAC |  | Intraplex colloidal activated carbon | 4.14064 | 414.064 | groundwater | 6.9 |  | 72 | 10 |  | 9.7 |  | 0.1 | 100 | Activated carbon | specialty activated carbon |  |  | 0.0005 | 36 | 1003 | [12 empty] | 9.5 |  | not applicable | not applicable | isotherm | 96.38064 | 1.98399 | Freundlich | FALSE | AC | Abbreviation_GWB; Water_matrix_groundwater |  | 0.9059979 | Ce_final_mg/L and PFAS_C0_value_mg/L | 0 | 0 | 0 | 3.751411 | 0 | 0 | 0 | FALSE | [38 empty] | 59.00602 | 0.48 | 0.93 | https://doi.org/10.1021/acsestwater.5c00236 | Molé, RA; de Velosa, AC; Liu, XT; Li, GB; Fan, DM; Danko, A; Lowry, GV | Impacts of Groundwater Constituents and Colloidal Activated Carbon (CAC) Surface Chemistry on the Adsorption of Perfluoroalkyl Acids (PFAA) in Aqueous Film-Forming Foam (AFFF)-Impacted Groundwater | ACS ES&T WATER | 2025
25 | 5 | isotherm_recalculated_at_reference_dose | Freundlich | TRUE | 0.93 | 75 | 25 | 25.37665 | 1.404434 | 5.066812 | 0.3881607 | std_010914 | 9287 | validation | study_195 | PFOA¦Intraplex CAC¦isotherm¦Abbreviation_GWB; Water_matrix_groundwater | Intraplex CAC | generic_study_local | study_no + adsorbent_id | study::STUDY195¦adsorbent::INTRAPLEXCAC | study::STUDY195¦adsorbent::INTRAPLEXCAC | PFOA | PFCAs | equilibrium_endpoint_reported | Intraplex CAC |  | Intraplex colloidal activated carbon | 8.28128 | 414.064 | groundwater | 6.9 |  | 72 | 10 |  | 9.7 |  | 0.1 | 100 | Activated carbon | specialty activated carbon |  |  | 0.0005 | 36 | 1003 | [12 empty] | 9.5 |  | not applicable | not applicable | isotherm | 49.82851 | 1.697478 | Freundlich | FALSE | AC | Abbreviation_GWB; Water_matrix_groundwater |  | 0.8328556 | Ce_final_mg/L and PFAS_C0_value_mg/L | 0 | 0 | 0 | 6.897111 | 0 | 0 | 0 | FALSE | [38 empty] | 59.00602 | 0.48 | 0.93 | https://doi.org/10.1021/acsestwater.5c00236 | Molé, RA; de Velosa, AC; Liu, XT; Li, GB; Fan, DM; Danko, A; Lowry, GV | Impacts of Groundwater Constituents and Colloidal Activated Carbon (CAC) Surface Chemistry on the Adsorption of Perfluoroalkyl Acids (PFAA) in Aqueous Film-Forming Foam (AFFF)-Impacted Groundwater | ACS ES&T WATER | 2025
25 | 5 | isotherm_recalculated_at_reference_dose | Freundlich | TRUE | 0.93 | 75 | 25 | 19.58471 | 1.291917 | 8.338998 | 0.3286868 | std_010915 | 9287 | validation | study_195 | PFOA¦Intraplex CAC¦isotherm¦Abbreviation_GWB; Water_matrix_groundwater | Intraplex CAC | generic_study_local | study_no + adsorbent_id | study::STUDY195¦adsorbent::INTRAPLEXCAC | study::STUDY195¦adsorbent::INTRAPLEXCAC | PFOA | PFCAs | equilibrium_endpoint_reported | Intraplex CAC |  | Intraplex colloidal activated carbon | 12.42192 | 414.064 | groundwater | 6.9 |  | 72 | 10 |  | 9.7 |  | 0.1 | 100 | Activated carbon | specialty activated carbon |  |  | 0.0005 | 36 | 1003 | [12 empty] | 9.5 |  | not applicable | not applicable | isotherm | 34.66634 | 1.539908 | Freundlich | FALSE | AC | Abbreviation_GWB; Water_matrix_groundwater |  | 0.7761178 | Ce_final_mg/L and PFAS_C0_value_mg/L | 0 | 0 | 0 | 9.640873 | 0 | 0 | 0 | FALSE | [38 empty] | 59.00602 | 0.48 | 0.93 | https://doi.org/10.1021/acsestwater.5c00236 | Molé, RA; de Velosa, AC; Liu, XT; Li, GB; Fan, DM; Danko, A; Lowry, GV | Impacts of Groundwater Constituents and Colloidal Activated Carbon (CAC) Surface Chemistry on the Adsorption of Perfluoroalkyl Acids (PFAA) in Aqueous Film-Forming Foam (AFFF)-Impacted Groundwater | ACS ES&T WATER | 2025
25 | 5 | isotherm_recalculated_at_reference_dose | Freundlich | TRUE | 0.93 | 75 | 25 | 14.30937 | 1.155621 | 15.24834 | 0.2634789 | std_010916 | 9287 | validation | study_195 | PFOA¦Intraplex CAC¦isotherm¦Abbreviation_GWB; Water_matrix_groundwater | Intraplex CAC | generic_study_local | study_no + adsorbent_id | study::STUDY195¦adsorbent::INTRAPLEXCAC | study::STUDY195¦adsorbent::INTRAPLEXCAC | PFOA | PFCAs | equilibrium_endpoint_reported | Intraplex CAC |  | Intraplex colloidal activated carbon | 20.7032 | 414.064 | groundwater | 6.9 |  | 72 | 10 |  | 9.7 |  | 0.1 | 100 | Activated carbon | specialty activated carbon |  |  | 0.0005 | 36 | 1003 | [12 empty] | 9.5 |  | not applicable | not applicable | isotherm | 22.54487 | 1.353048 | Freundlich | FALSE | AC | Abbreviation_GWB; Water_matrix_groundwater |  | 0.6927319 | Ce_final_mg/L and PFAS_C0_value_mg/L | 0 | 0 | 0 | 14.34177 | 0 | 0 | 0 | FALSE | [38 empty] | 59.00602 | 0.48 | 0.93 | https://doi.org/10.1021/acsestwater.5c00236 | Molé, RA; de Velosa, AC; Liu, XT; Li, GB; Fan, DM; Danko, A; Lowry, GV | Impacts of Groundwater Constituents and Colloidal Activated Carbon (CAC) Surface Chemistry on the Adsorption of Perfluoroalkyl Acids (PFAA) in Aqueous Film-Forming Foam (AFFF)-Impacted Groundwater | ACS ES&T WATER | 2025
25 | 5 | isotherm_recalculated_at_reference_dose | Freundlich | TRUE | 0.93 | 75 | 25 | 10.82712 | 1.034513 | 26.06885 | 0.2130186 | std_010917 | 9287 | validation | study_195 | PFOA¦Intraplex CAC¦isotherm¦Abbreviation_GWB; Water_matrix_groundwater | Intraplex CAC | generic_study_local | study_no + adsorbent_id | study::STUDY195¦adsorbent::INTRAPLEXCAC | study::STUDY195¦adsorbent::INTRAPLEXCAC | PFOA | PFCAs | equilibrium_endpoint_reported | Intraplex CAC |  | Intraplex colloidal activated carbon | 33.12512 | 414.064 | groundwater | 6.9 |  | 72 | 10 |  | 9.7 |  | 0.1 | 100 | Activated carbon | specialty activated carbon |  |  | 0.0005 | 36 | 1003 | [12 empty] | 9.5 |  | not applicable | not applicable | isotherm | 15.57765 | 1.192502 | Freundlich | FALSE | AC | Abbreviation_GWB; Water_matrix_groundwater |  | 0.6090337 | Ce_final_mg/L and PFAS_C0_value_mg/L | 0 | 0 | 0 | 20.17432 | 0 | 0 | 0 | FALSE | [38 empty] | 59.00602 | 0.48 | 0.93 | https://doi.org/10.1021/acsestwater.5c00236 | Molé, RA; de Velosa, AC; Liu, XT; Li, GB; Fan, DM; Danko, A; Lowry, GV | Impacts of Groundwater Constituents and Colloidal Activated Carbon (CAC) Surface Chemistry on the Adsorption of Perfluoroalkyl Acids (PFAA) in Aqueous Film-Forming Foam (AFFF)-Impacted Groundwater | ACS ES&T WATER | 2025
25 | 5 | isotherm_recalculated_at_reference_dose | Freundlich | TRUE | 0.93 | 75 | 25 | 9.51024 | 0.9781915 | 33.4528 | 0.1920863 | std_010918 | 9287 | validation | study_195 | PFOA¦Intraplex CAC¦isotherm¦Abbreviation_GWB; Water_matrix_groundwater | Intraplex CAC | generic_study_local | study_no + adsorbent_id | study::STUDY195¦adsorbent::INTRAPLEXCAC | study::STUDY195¦adsorbent::INTRAPLEXCAC | PFOA | PFCAs | equilibrium_endpoint_reported | Intraplex CAC |  | Intraplex colloidal activated carbon | 41.4064 | 414.064 | groundwater | 6.9 |  | 72 | 10 |  | 9.7 |  | 0.1 | 100 | Activated carbon | specialty activated carbon |  |  | 0.0005 | 36 | 1003 | [12 empty] | 9.5 |  | not applicable | not applicable | isotherm | 13.17849 | 1.119865 | Freundlich | FALSE | AC | Abbreviation_GWB; Water_matrix_groundwater |  | 0.5685654 | Ce_final_mg/L and PFAS_C0_value_mg/L | 0 | 0 | 0 | 23.54225 | 0 | 0 | 0 | FALSE | [38 empty] | 59.00602 | 0.48 | 0.93 | https://doi.org/10.1021/acsestwater.5c00236 | Molé, RA; de Velosa, AC; Liu, XT; Li, GB; Fan, DM; Danko, A; Lowry, GV | Impacts of Groundwater Constituents and Colloidal Activated Carbon (CAC) Surface Chemistry on the Adsorption of Perfluoroalkyl Acids (PFAA) in Aqueous Film-Forming Foam (AFFF)-Impacted Groundwater | ACS ES&T WATER | 2025
25 | 5 | isotherm_recalculated_at_reference_dose | Freundlich | TRUE | 0.94 | 75 | 25 | 1238.037 | 3.092733 | 0.001295938 | 0.968702 | std_010919 | 9288 | validation | study_195 | PFOA¦DARCO CAC¦isotherm¦Abbreviation_GWB; Water_matrix_groundwater | DARCO CAC | generic_study_local | study_no + adsorbent_id | study::STUDY195¦adsorbent::DARCOCAC | study::STUDY195¦adsorbent::DARCOCAC | PFOA | PFCAs | equilibrium_endpoint_reported | DARCO CAC |  | DARCO colloidal activated carbon | 0.0414064 | 414.064 | groundwater | 6.9 |  | 72 | 10 |  | 9.7 |  | 0.1 | 100 | Activated carbon | specialty activated carbon |  |  | 0.00031 | 29 | 948 | [12 empty] | 6.7 |  | not applicable | not applicable | isotherm | 11301.52 | 4.053137 | Freundlich | FALSE | AC | Abbreviation_GWB; Water_matrix_groundwater |  | 0.9991159 | Ce_final_mg/L and PFAS_C0_value_mg/L | 1 | 0 | 0 | 0.04136979 | 0 | 0 | 1 | FALSE | [38 empty] | 20.06946 | 0.38 | 0.94 | https://doi.org/10.1021/acsestwater.5c00236 | Molé, RA; de Velosa, AC; Liu, XT; Li, GB; Fan, DM; Danko, A; Lowry, GV | Impacts of Groundwater Constituents and Colloidal Activated Carbon (CAC) Surface Chemistry on the Adsorption of Perfluoroalkyl Acids (PFAA) in Aqueous Film-Forming Foam (AFFF)-Impacted Groundwater | ACS ES&T WATER | 2025
25 | 5 | isotherm_recalculated_at_reference_dose | Freundlich | TRUE | 0.94 | 75 | 25 | 61.91235 | 1.791777 | 0.1625177 | 0.6075058 | std_010920 | 9288 | validation | study_195 | PFOA¦DARCO CAC¦isotherm¦Abbreviation_GWB; Water_matrix_groundwater | DARCO CAC | generic_study_local | study_no + adsorbent_id | study::STUDY195¦adsorbent::DARCOCAC | study::STUDY195¦adsorbent::DARCOCAC | PFOA | PFCAs | equilibrium_endpoint_reported | DARCO CAC |  | DARCO colloidal activated carbon | 0.414064 | 414.064 | groundwater | 6.9 |  | 72 | 10 |  | 9.7 |  | 0.1 | 100 | Activated carbon | specialty activated carbon |  |  | 0.00031 | 29 | 948 | [12 empty] | 6.7 |  | not applicable | not applicable | isotherm | 279.1702 | 2.445869 | Freundlich | FALSE | AC | Abbreviation_GWB; Water_matrix_groundwater |  | 0.9654183 | Ce_final_mg/L and PFAS_C0_value_mg/L | 0 | 0 | 0 | 0.399745 | 0 | 0 | 0 | FALSE | [38 empty] | 20.06946 | 0.38 | 0.94 | https://doi.org/10.1021/acsestwater.5c00236 | Molé, RA; de Velosa, AC; Liu, XT; Li, GB; Fan, DM; Danko, A; Lowry, GV | Impacts of Groundwater Constituents and Colloidal Activated Carbon (CAC) Surface Chemistry on the Adsorption of Perfluoroalkyl Acids (PFAA) in Aqueous Film-Forming Foam (AFFF)-Impacted Groundwater | ACS ES&T WATER | 2025
25 | 5 | isotherm_recalculated_at_reference_dose | Freundlich | TRUE | 0.94 | 75 | 25 | 15.69325 | 1.195713 | 1.486945 | 0.2817801 | std_010921 | 9288 | validation | study_195 | PFOA¦DARCO CAC¦isotherm¦Abbreviation_GWB; Water_matrix_groundwater | DARCO CAC | generic_study_local | study_no + adsorbent_id | study::STUDY195¦adsorbent::DARCOCAC | study::STUDY195¦adsorbent::DARCOCAC | PFOA | PFCAs | equilibrium_endpoint_reported | DARCO CAC |  | DARCO colloidal activated carbon | 2.07032 | 414.064 | groundwater | 6.9 |  | 72 | 10 |  | 9.7 |  | 0.1 | 100 | Activated carbon | specialty activated carbon |  |  | 0.00031 | 29 | 948 | [12 empty] | 6.7 |  | not applicable | not applicable | isotherm | 30.35743 | 1.482265 | Freundlich | FALSE | AC | Abbreviation_GWB; Water_matrix_groundwater |  | 0.7522142 | Ce_final_mg/L and PFAS_C0_value_mg/L | 0 | 0 | 0 | 1.557324 | 0 | 0 | 0 | FALSE | [38 empty] | 20.06946 | 0.38 | 0.94 | https://doi.org/10.1021/acsestwater.5c00236 | Molé, RA; de Velosa, AC; Liu, XT; Li, GB; Fan, DM; Danko, A; Lowry, GV | Impacts of Groundwater Constituents and Colloidal Activated Carbon (CAC) Surface Chemistry on the Adsorption of Perfluoroalkyl Acids (PFAA) in Aqueous Film-Forming Foam (AFFF)-Impacted Groundwater | ACS ES&T WATER | 2025
25 | 5 | isotherm_recalculated_at_reference_dose | Freundlich | TRUE | 0.94 | 75 | 25 | 12.24318 | 1.087894 | 2.219197 | 0.2343498 | std_010922 | 9288 | validation | study_195 | PFOA¦DARCO CAC¦isotherm¦Abbreviation_GWB; Water_matrix_groundwater | DARCO CAC | generic_study_local | study_no + adsorbent_id | study::STUDY195¦adsorbent::DARCOCAC | study::STUDY195¦adsorbent::DARCOCAC | PFOA | PFCAs | equilibrium_endpoint_reported | DARCO CAC |  | DARCO colloidal activated carbon | 2.898448 | 414.064 | groundwater | 6.9 |  | 72 | 10 |  | 9.7 |  | 0.1 | 100 | Activated carbon | specialty activated carbon |  |  | 0.00031 | 29 | 948 | [12 empty] | 6.7 |  | not applicable | not applicable | isotherm | 20.86862 | 1.319494 | Freundlich | FALSE | AC | Abbreviation_GWB; Water_matrix_groundwater |  | 0.6760464 | Ce_final_mg/L and PFAS_C0_value_mg/L | 0 | 0 | 0 | 1.959485 | 0 | 0 | 0 | FALSE | [38 empty] | 20.06946 | 0.38 | 0.94 | https://doi.org/10.1021/acsestwater.5c00236 | Molé, RA; de Velosa, AC; Liu, XT; Li, GB; Fan, DM; Danko, A; Lowry, GV | Impacts of Groundwater Constituents and Colloidal Activated Carbon (CAC) Surface Chemistry on the Adsorption of Perfluoroalkyl Acids (PFAA) in Aqueous Film-Forming Foam (AFFF)-Impacted Groundwater | ACS ES&T WATER | 2025
25 | 5 | isotherm_recalculated_at_reference_dose | Freundlich | TRUE | 0.94 | 75 | 25 | 9.490279 | 0.977279 | 3.346629 | 0.1917605 | std_010923 | 9288 | validation | study_195 | PFOA¦DARCO CAC¦isotherm¦Abbreviation_GWB; Water_matrix_groundwater | DARCO CAC | generic_study_local | study_no + adsorbent_id | study::STUDY195¦adsorbent::DARCOCAC | study::STUDY195¦adsorbent::DARCOCAC | PFOA | PFCAs | equilibrium_endpoint_reported | DARCO CAC |  | DARCO colloidal activated carbon | 4.14064 | 414.064 | groundwater | 6.9 |  | 72 | 10 |  | 9.7 |  | 0.1 | 100 | Activated carbon | specialty activated carbon |  |  | 0.00031 | 29 | 948 | [12 empty] | 6.7 |  | not applicable | not applicable | isotherm | 14.49308 | 1.161161 | Freundlich | FALSE | AC | Abbreviation_GWB; Water_matrix_groundwater |  | 0.5917215 | Ce_final_mg/L and PFAS_C0_value_mg/L | 0 | 0 | 0 | 2.450106 | 0 | 0 | 0 | FALSE | [38 empty] | 20.06946 | 0.38 | 0.94 | https://doi.org/10.1021/acsestwater.5c00236 | Molé, RA; de Velosa, AC; Liu, XT; Li, GB; Fan, DM; Danko, A; Lowry, GV | Impacts of Groundwater Constituents and Colloidal Activated Carbon (CAC) Surface Chemistry on the Adsorption of Perfluoroalkyl Acids (PFAA) in Aqueous Film-Forming Foam (AFFF)-Impacted Groundwater | ACS ES&T WATER | 2025
25 | 5 | isotherm_recalculated_at_reference_dose | Freundlich | TRUE | 0.94 | 75 | 25 | 5.89277 | 0.7703195 | 7.217939 | 0.128403 | std_010924 | 9288 | validation | study_195 | PFOA¦DARCO CAC¦isotherm¦Abbreviation_GWB; Water_matrix_groundwater | DARCO CAC | generic_study_local | study_no + adsorbent_id | study::STUDY195¦adsorbent::DARCOCAC | study::STUDY195¦adsorbent::DARCOCAC | PFOA | PFCAs | equilibrium_endpoint_reported | DARCO CAC |  | DARCO colloidal activated carbon | 8.28128 | 414.064 | groundwater | 6.9 |  | 72 | 10 |  | 9.7 |  | 0.1 | 100 | Activated carbon | specialty activated carbon |  |  | 0.00031 | 29 | 948 | [12 empty] | 6.7 |  | not applicable | not applicable | isotherm | 7.713804 | 0.8872686 | Freundlich | FALSE | AC | Abbreviation_GWB; Water_matrix_groundwater |  | 0.4354685 | Ce_final_mg/L and PFAS_C0_value_mg/L | 0 | 0 | 0 | 3.606237 | 0 | 0 | 0 | FALSE | [38 empty] | 20.06946 | 0.38 | 0.94 | https://doi.org/10.1021/acsestwater.5c00236 | Molé, RA; de Velosa, AC; Liu, XT; Li, GB; Fan, DM; Danko, A; Lowry, GV | Impacts of Groundwater Constituents and Colloidal Activated Carbon (CAC) Surface Chemistry on the Adsorption of Perfluoroalkyl Acids (PFAA) in Aqueous Film-Forming Foam (AFFF)-Impacted Groundwater | ACS ES&T WATER | 2025
25 | 5 | isotherm_recalculated_at_reference_dose | Freundlich | TRUE | 0.94 | 75 | 25 | 4.495936 | 0.6528201 | 11.16679 | 0.1010415 | std_010925 | 9288 | validation | study_195 | PFOA¦DARCO CAC¦isotherm¦Abbreviation_GWB; Water_matrix_groundwater | DARCO CAC | generic_study_local | study_no + adsorbent_id | study::STUDY195¦adsorbent::DARCOCAC | study::STUDY195¦adsorbent::DARCOCAC | PFOA | PFCAs | equilibrium_endpoint_reported | DARCO CAC |  | DARCO colloidal activated carbon | 12.42192 | 414.064 | groundwater | 6.9 |  | 72 | 10 |  | 9.7 |  | 0.1 | 100 | Activated carbon | specialty activated carbon |  |  | 0.00031 | 29 | 948 | [12 empty] | 6.7 |  | not applicable | not applicable | isotherm | 5.529017 | 0.7426479 | Freundlich | FALSE | AC | Abbreviation_GWB; Water_matrix_groundwater |  | 0.3560442 | Ce_final_mg/L and PFAS_C0_value_mg/L | 0 | 0 | 0 | 4.422753 | 0 | 0 | 0 | FALSE | [38 empty] | 20.06946 | 0.38 | 0.94 | https://doi.org/10.1021/acsestwater.5c00236 | Molé, RA; de Velosa, AC; Liu, XT; Li, GB; Fan, DM; Danko, A; Lowry, GV | Impacts of Groundwater Constituents and Colloidal Activated Carbon (CAC) Surface Chemistry on the Adsorption of Perfluoroalkyl Acids (PFAA) in Aqueous Film-Forming Foam (AFFF)-Impacted Groundwater | ACS ES&T WATER | 2025
25 | 5 | isotherm_recalculated_at_reference_dose | Freundlich | TRUE | 0.94 | 75 | 25 | 3.216767 | 0.5074197 | 19.16219 | 0.07443332 | std_010926 | 9288 | validation | study_195 | PFOA¦DARCO CAC¦isotherm¦Abbreviation_GWB; Water_matrix_groundwater | DARCO CAC | generic_study_local | study_no + adsorbent_id | study::STUDY195¦adsorbent::DARCOCAC | study::STUDY195¦adsorbent::DARCOCAC | PFOA | PFCAs | equilibrium_endpoint_reported | DARCO CAC |  | DARCO colloidal activated carbon | 20.7032 | 414.064 | groundwater | 6.9 |  | 72 | 10 |  | 9.7 |  | 0.1 | 100 | Activated carbon | specialty activated carbon |  |  | 0.00031 | 29 | 948 | [12 empty] | 6.7 |  | not applicable | not applicable | isotherm | 3.732473 | 0.5719967 | Freundlich | FALSE | AC | Abbreviation_GWB; Water_matrix_groundwater |  | 0.271799 | Ce_final_mg/L and PFAS_C0_value_mg/L | 0 | 0 | 0 | 5.62711 | 0 | 0 | 0 | FALSE | [38 empty] | 20.06946 | 0.38 | 0.94 | https://doi.org/10.1021/acsestwater.5c00236 | Molé, RA; de Velosa, AC; Liu, XT; Li, GB; Fan, DM; Danko, A; Lowry, GV | Impacts of Groundwater Constituents and Colloidal Activated Carbon (CAC) Surface Chemistry on the Adsorption of Perfluoroalkyl Acids (PFAA) in Aqueous Film-Forming Foam (AFFF)-Impacted Groundwater | ACS ES&T WATER | 2025
25 | 5 | isotherm_recalculated_at_reference_dose | Freundlich | TRUE | 0.94 | 75 | 25 | 2.374463 | 0.3755655 | 31.26895 | 0.05603524 | std_010927 | 9288 | validation | study_195 | PFOA¦DARCO CAC¦isotherm¦Abbreviation_GWB; Water_matrix_groundwater | DARCO CAC | generic_study_local | study_no + adsorbent_id | study::STUDY195¦adsorbent::DARCOCAC | study::STUDY195¦adsorbent::DARCOCAC | PFOA | PFCAs | equilibrium_endpoint_reported | DARCO CAC |  | DARCO colloidal activated carbon | 33.12512 | 414.064 | groundwater | 6.9 |  | 72 | 10 |  | 9.7 |  | 0.1 | 100 | Activated carbon | specialty activated carbon |  |  | 0.00031 | 29 | 948 | [12 empty] | 6.7 |  | not applicable | not applicable | isotherm | 2.650619 | 0.4233474 | Freundlich | FALSE | AC | Abbreviation_GWB; Water_matrix_groundwater |  | 0.2095249 | Ce_final_mg/L and PFAS_C0_value_mg/L | 0 | 0 | 0 | 6.940536 | 0 | 0 | 0 | FALSE | [38 empty] | 20.06946 | 0.38 | 0.94 | https://doi.org/10.1021/acsestwater.5c00236 | Molé, RA; de Velosa, AC; Liu, XT; Li, GB; Fan, DM; Danko, A; Lowry, GV | Impacts of Groundwater Constituents and Colloidal Activated Carbon (CAC) Surface Chemistry on the Adsorption of Perfluoroalkyl Acids (PFAA) in Aqueous Film-Forming Foam (AFFF)-Impacted Groundwater | ACS ES&T WATER | 2025
25 | 5 | isotherm_recalculated_at_reference_dose | Freundlich | TRUE | 0.94 | 75 | 25 | 2.058085 | 0.3134633 | 39.3802 | 0.04893435 | std_010928 | 9288 | validation | study_195 | PFOA¦DARCO CAC¦isotherm¦Abbreviation_GWB; Water_matrix_groundwater | DARCO CAC | generic_study_local | study_no + adsorbent_id | study::STUDY195¦adsorbent::DARCOCAC | study::STUDY195¦adsorbent::DARCOCAC | PFOA | PFCAs | equilibrium_endpoint_reported | DARCO CAC |  | DARCO colloidal activated carbon | 41.4064 | 414.064 | groundwater | 6.9 |  | 72 | 10 |  | 9.7 |  | 0.1 | 100 | Activated carbon | specialty activated carbon |  |  | 0.00031 | 29 | 948 | [12 empty] | 6.7 |  | not applicable | not applicable | isotherm | 2.264173 | 0.3549096 | Freundlich | FALSE | AC | Abbreviation_GWB; Water_matrix_groundwater |  | 0.1846168 | Ce_final_mg/L and PFAS_C0_value_mg/L | 0 | 0 | 0 | 7.644319 | 0 | 0 | 0 | FALSE | [38 empty] | 20.06946 | 0.38 | 0.94 | https://doi.org/10.1021/acsestwater.5c00236 | Molé, RA; de Velosa, AC; Liu, XT; Li, GB; Fan, DM; Danko, A; Lowry, GV | Impacts of Groundwater Constituents and Colloidal Activated Carbon (CAC) Surface Chemistry on the Adsorption of Perfluoroalkyl Acids (PFAA) in Aqueous Film-Forming Foam (AFFF)-Impacted Groundwater | ACS ES&T WATER | 2025
25 | 5 | isotherm_recalculated_at_reference_dose | Freundlich | TRUE | 0.93 | 75 | 25 | 541.0033 | 2.7332 | 0.002850683 | 0.9311536 | std_010929 | 9289 | validation | study_195 | PFOA¦Intraplex CAC¦isotherm¦Water_matrix_groundwater | Intraplex CAC | generic_study_local | study_no + adsorbent_id | study::STUDY195¦adsorbent::INTRAPLEXCAC | study::STUDY195¦adsorbent::INTRAPLEXCAC | PFOA | PFCAs | equilibrium_endpoint_reported | Intraplex CAC |  | Intraplex colloidal activated carbon | 0.0414064 | 414.064 | groundwater | 7.1 |  | 72 | 10 |  | 12 |  | 0.125 | 100 | Activated carbon | specialty activated carbon |  |  | 0.0005 | 36 | 1003 | [12 empty] | 9.5 |  | not applicable | not applicable | isotherm | 1260.41 | 3.100512 | Freundlich | FALSE | AC | Water_matrix_groundwater |  | 0.9921285 | Ce_final_mg/L and PFAS_C0_value_mg/L | 1 | 0 | 0 | 0.04108047 | 0 | 0 | 1 | FALSE | [38 empty] | 55.03386 | 0.61 | 0.93 | https://doi.org/10.1021/acsestwater.5c00236 | Molé, RA; de Velosa, AC; Liu, XT; Li, GB; Fan, DM; Danko, A; Lowry, GV | Impacts of Groundwater Constituents and Colloidal Activated Carbon (CAC) Surface Chemistry on the Adsorption of Perfluoroalkyl Acids (PFAA) in Aqueous Film-Forming Foam (AFFF)-Impacted Groundwater | ACS ES&T WATER | 2025
25 | 5 | isotherm_recalculated_at_reference_dose | Freundlich | TRUE | 0.93 | 75 | 25 | 139.3531 | 2.144117 | 0.09234609 | 0.7769763 | std_010930 | 9289 | validation | study_195 | PFOA¦Intraplex CAC¦isotherm¦Water_matrix_groundwater | Intraplex CAC | generic_study_local | study_no + adsorbent_id | study::STUDY195¦adsorbent::INTRAPLEXCAC | study::STUDY195¦adsorbent::INTRAPLEXCAC | PFOA | PFCAs | equilibrium_endpoint_reported | Intraplex CAC |  | Intraplex colloidal activated carbon | 0.414064 | 414.064 | groundwater | 7.1 |  | 72 | 10 |  | 12 |  | 0.125 | 100 | Activated carbon | specialty activated carbon |  |  | 0.0005 | 36 | 1003 | [12 empty] | 9.5 |  | not applicable | not applicable | isotherm | 293.9424 | 2.468262 | Freundlich | FALSE | AC | Water_matrix_groundwater |  | 0.967099 | Ce_final_mg/L and PFAS_C0_value_mg/L | 0 | 0 | 0 | 0.4004409 | 0 | 0 | 0 | FALSE | [38 empty] | 55.03386 | 0.61 | 0.93 | https://doi.org/10.1021/acsestwater.5c00236 | Molé, RA; de Velosa, AC; Liu, XT; Li, GB; Fan, DM; Danko, A; Lowry, GV | Impacts of Groundwater Constituents and Colloidal Activated Carbon (CAC) Surface Chemistry on the Adsorption of Perfluoroalkyl Acids (PFAA) in Aqueous Film-Forming Foam (AFFF)-Impacted Groundwater | ACS ES&T WATER | 2025
25 | 5 | isotherm_recalculated_at_reference_dose | Freundlich | TRUE | 0.93 | 75 | 25 | 59.00312 | 1.770875 | 0.8364665 | 0.5959723 | std_010931 | 9289 | validation | study_195 | PFOA¦Intraplex CAC¦isotherm¦Water_matrix_groundwater | Intraplex CAC | generic_study_local | study_no + adsorbent_id | study::STUDY195¦adsorbent::INTRAPLEXCAC | study::STUDY195¦adsorbent::INTRAPLEXCAC | PFOA | PFCAs | equilibrium_endpoint_reported | Intraplex CAC |  | Intraplex colloidal activated carbon | 2.07032 | 414.064 | groundwater | 7.1 |  | 72 | 10 |  | 12 |  | 0.125 | 100 | Activated carbon | specialty activated carbon |  |  | 0.0005 | 36 | 1003 | [12 empty] | 9.5 |  | not applicable | not applicable | isotherm | 108.7707 | 2.036512 | Freundlich | FALSE | AC | Water_matrix_groundwater |  | 0.9158042 | Ce_final_mg/L and PFAS_C0_value_mg/L | 0 | 0 | 0 | 1.896008 | 0 | 0 | 0 | FALSE | [38 empty] | 55.03386 | 0.61 | 0.93 | https://doi.org/10.1021/acsestwater.5c00236 | Molé, RA; de Velosa, AC; Liu, XT; Li, GB; Fan, DM; Danko, A; Lowry, GV | Impacts of Groundwater Constituents and Colloidal Activated Carbon (CAC) Surface Chemistry on the Adsorption of Perfluoroalkyl Acids (PFAA) in Aqueous Film-Forming Foam (AFFF)-Impacted Groundwater | ACS ES&T WATER | 2025
25 | 5 | isotherm_recalculated_at_reference_dose | Freundlich | TRUE | 0.93 | 75 | 25 | 49.81909 | 1.697396 | 1.290794 | 0.5546604 | std_010932 | 9289 | validation | study_195 | PFOA¦Intraplex CAC¦isotherm¦Water_matrix_groundwater | Intraplex CAC | generic_study_local | study_no + adsorbent_id | study::STUDY195¦adsorbent::INTRAPLEXCAC | study::STUDY195¦adsorbent::INTRAPLEXCAC | PFOA | PFCAs | equilibrium_endpoint_reported | Intraplex CAC |  | Intraplex colloidal activated carbon | 2.898448 | 414.064 | groundwater | 7.1 |  | 72 | 10 |  | 12 |  | 0.125 | 100 | Activated carbon | specialty activated carbon |  |  | 0.0005 | 36 | 1003 | [12 empty] | 9.5 |  | not applicable | not applicable | isotherm | 88.77722 | 1.948302 | Freundlich | FALSE | AC | Water_matrix_groundwater |  | 0.8987621 | Ce_final_mg/L and PFAS_C0_value_mg/L | 0 | 0 | 0 | 2.605015 | 0 | 0 | 0 | FALSE | [38 empty] | 55.03386 | 0.61 | 0.93 | https://doi.org/10.1021/acsestwater.5c00236 | Molé, RA; de Velosa, AC; Liu, XT; Li, GB; Fan, DM; Danko, A; Lowry, GV | Impacts of Groundwater Constituents and Colloidal Activated Carbon (CAC) Surface Chemistry on the Adsorption of Perfluoroalkyl Acids (PFAA) in Aqueous Film-Forming Foam (AFFF)-Impacted Groundwater | ACS ES&T WATER | 2025
25 | 5 | isotherm_recalculated_at_reference_dose | Freundlich | TRUE | 0.93 | 75 | 25 | 41.79612 | 1.621136 | 2.024859 | 0.5109793 | std_010933 | 9289 | validation | study_195 | PFOA¦Intraplex CAC¦isotherm¦Water_matrix_groundwater | Intraplex CAC | generic_study_local | study_no + adsorbent_id | study::STUDY195¦adsorbent::INTRAPLEXCAC | study::STUDY195¦adsorbent::INTRAPLEXCAC | PFOA | PFCAs | equilibrium_endpoint_reported | Intraplex CAC |  | Intraplex colloidal activated carbon | 4.14064 | 414.064 | groundwater | 7.1 |  | 72 | 10 |  | 12 |  | 0.125 | 100 | Activated carbon | specialty activated carbon |  |  | 0.0005 | 36 | 1003 | [12 empty] | 9.5 |  | not applicable | not applicable | isotherm | 71.75552 | 1.855855 | Freundlich | FALSE | AC | Water_matrix_groundwater |  | 0.8776841 | Ce_final_mg/L and PFAS_C0_value_mg/L | 0 | 0 | 0 | 3.634174 | 0 | 0 | 0 | FALSE | [38 empty] | 55.03386 | 0.61 | 0.93 | https://doi.org/10.1021/acsestwater.5c00236 | Molé, RA; de Velosa, AC; Liu, XT; Li, GB; Fan, DM; Danko, A; Lowry, GV | Impacts of Groundwater Constituents and Colloidal Activated Carbon (CAC) Surface Chemistry on the Adsorption of Perfluoroalkyl Acids (PFAA) in Aqueous Film-Forming Foam (AFFF)-Impacted Groundwater | ACS ES&T WATER | 2025
25 | 5 | isotherm_recalculated_at_reference_dose | Freundlich | TRUE | 0.93 | 75 | 25 | 30.01954 | 1.477404 | 4.730839 | 0.4287309 | std_010934 | 9289 | validation | study_195 | PFOA¦Intraplex CAC¦isotherm¦Water_matrix_groundwater | Intraplex CAC | generic_study_local | study_no + adsorbent_id | study::STUDY195¦adsorbent::INTRAPLEXCAC | study::STUDY195¦adsorbent::INTRAPLEXCAC | PFOA | PFCAs | equilibrium_endpoint_reported | Intraplex CAC |  | Intraplex colloidal activated carbon | 8.28128 | 414.064 | groundwater | 7.1 |  | 72 | 10 |  | 12 |  | 0.125 | 100 | Activated carbon | specialty activated carbon |  |  | 0.0005 | 36 | 1003 | [12 empty] | 9.5 |  | not applicable | not applicable | isotherm | 47.8481 | 1.679865 | Freundlich | FALSE | AC | Water_matrix_groundwater |  | 0.8271335 | Ce_final_mg/L and PFAS_C0_value_mg/L | 0 | 0 | 0 | 6.849724 | 0 | 0 | 0 | FALSE | [38 empty] | 55.03386 | 0.61 | 0.93 | https://doi.org/10.1021/acsestwater.5c00236 | Molé, RA; de Velosa, AC; Liu, XT; Li, GB; Fan, DM; Danko, A; Lowry, GV | Impacts of Groundwater Constituents and Colloidal Activated Carbon (CAC) Surface Chemistry on the Adsorption of Perfluoroalkyl Acids (PFAA) in Aqueous Film-Forming Foam (AFFF)-Impacted Groundwater | ACS ES&T WATER | 2025
25 | 5 | isotherm_recalculated_at_reference_dose | Freundlich | TRUE | 0.93 | 75 | 25 | 24.8777 | 1.39581 | 7.658669 | 0.3834553 | std_010935 | 9289 | validation | study_195 | PFOA¦Intraplex CAC¦isotherm¦Water_matrix_groundwater | Intraplex CAC | generic_study_local | study_no + adsorbent_id | study::STUDY195¦adsorbent::INTRAPLEXCAC | study::STUDY195¦adsorbent::INTRAPLEXCAC | PFOA | PFCAs | equilibrium_endpoint_reported | Intraplex CAC |  | Intraplex colloidal activated carbon | 12.42192 | 414.064 | groundwater | 7.1 |  | 72 | 10 |  | 12 |  | 0.125 | 100 | Activated carbon | specialty activated carbon |  |  | 0.0005 | 36 | 1003 | [12 empty] | 9.5 |  | not applicable | not applicable | isotherm | 37.97429 | 1.57949 | Freundlich | FALSE | AC | Water_matrix_groundwater |  | 0.791555 | Ce_final_mg/L and PFAS_C0_value_mg/L | 0 | 0 | 0 | 9.832633 | 0 | 0 | 0 | FALSE | [38 empty] | 55.03386 | 0.61 | 0.93 | https://doi.org/10.1021/acsestwater.5c00236 | Molé, RA; de Velosa, AC; Liu, XT; Li, GB; Fan, DM; Danko, A; Lowry, GV | Impacts of Groundwater Constituents and Colloidal Activated Carbon (CAC) Surface Chemistry on the Adsorption of Perfluoroalkyl Acids (PFAA) in Aqueous Film-Forming Foam (AFFF)-Impacted Groundwater | ACS ES&T WATER | 2025
25 | 5 | isotherm_recalculated_at_reference_dose | Freundlich | TRUE | 0.93 | 75 | 25 | 19.73834 | 1.295311 | 13.86259 | 0.3304133 | std_010936 | 9289 | validation | study_195 | PFOA¦Intraplex CAC¦isotherm¦Water_matrix_groundwater | Intraplex CAC | generic_study_local | study_no + adsorbent_id | study::STUDY195¦adsorbent::INTRAPLEXCAC | study::STUDY195¦adsorbent::INTRAPLEXCAC | PFOA | PFCAs | equilibrium_endpoint_reported | Intraplex CAC |  | Intraplex colloidal activated carbon | 20.7032 | 414.064 | groundwater | 7.1 |  | 72 | 10 |  | 12 |  | 0.125 | 100 | Activated carbon | specialty activated carbon |  |  | 0.0005 | 36 | 1003 | [12 empty] | 9.5 |  | not applicable | not applicable | isotherm | 28.57948 | 1.456054 | Freundlich | FALSE | AC | Water_matrix_groundwater |  | 0.7407948 | Ce_final_mg/L and PFAS_C0_value_mg/L | 0 | 0 | 0 | 15.33682 | 0 | 0 | 0 | FALSE | [38 empty] | 55.03386 | 0.61 | 0.93 | https://doi.org/10.1021/acsestwater.5c00236 | Molé, RA; de Velosa, AC; Liu, XT; Li, GB; Fan, DM; Danko, A; Lowry, GV | Impacts of Groundwater Constituents and Colloidal Activated Carbon (CAC) Surface Chemistry on the Adsorption of Perfluoroalkyl Acids (PFAA) in Aqueous Film-Forming Foam (AFFF)-Impacted Groundwater | ACS ES&T WATER | 2025
25 | 5 | isotherm_recalculated_at_reference_dose | Freundlich | TRUE | 0.93 | 75 | 25 | 16.0265 | 1.204839 | 23.64961 | 0.2860521 | std_010937 | 9289 | validation | study_195 | PFOA¦Intraplex CAC¦isotherm¦Water_matrix_groundwater | Intraplex CAC | generic_study_local | study_no + adsorbent_id | study::STUDY195¦adsorbent::INTRAPLEXCAC | study::STUDY195¦adsorbent::INTRAPLEXCAC | PFOA | PFCAs | equilibrium_endpoint_reported | Intraplex CAC |  | Intraplex colloidal activated carbon | 33.12512 | 414.064 | groundwater | 7.1 |  | 72 | 10 |  | 12 |  | 0.125 | 100 | Activated carbon | specialty activated carbon |  |  | 0.0005 | 36 | 1003 | [12 empty] | 9.5 |  | not applicable | not applicable | isotherm | 22.16363 | 1.345641 | Freundlich | FALSE | AC | Water_matrix_groundwater |  | 0.6890898 | Ce_final_mg/L and PFAS_C0_value_mg/L | 0 | 0 | 0 | 22.82618 | 0 | 0 | 0 | FALSE | [38 empty] | 55.03386 | 0.61 | 0.93 | https://doi.org/10.1021/acsestwater.5c00236 | Molé, RA; de Velosa, AC; Liu, XT; Li, GB; Fan, DM; Danko, A; Lowry, GV | Impacts of Groundwater Constituents and Colloidal Activated Carbon (CAC) Surface Chemistry on the Adsorption of Perfluoroalkyl Acids (PFAA) in Aqueous Film-Forming Foam (AFFF)-Impacted Groundwater | ACS ES&T WATER | 2025
25 | 5 | isotherm_recalculated_at_reference_dose | Freundlich | TRUE | 0.93 | 75 | 25 | 14.53719 | 1.16248 | 30.3693 | 0.2665555 | std_010938 | 9289 | validation | study_195 | PFOA¦Intraplex CAC¦isotherm¦Water_matrix_groundwater | Intraplex CAC | generic_study_local | study_no + adsorbent_id | study::STUDY195¦adsorbent::INTRAPLEXCAC | study::STUDY195¦adsorbent::INTRAPLEXCAC | PFOA | PFCAs | equilibrium_endpoint_reported | Intraplex CAC |  | Intraplex colloidal activated carbon | 41.4064 | 414.064 | groundwater | 7.1 |  | 72 | 10 |  | 12 |  | 0.125 | 100 | Activated carbon | specialty activated carbon |  |  | 0.0005 | 36 | 1003 | [12 empty] | 9.5 |  | not applicable | not applicable | isotherm | 19.69281 | 1.294308 | Freundlich | FALSE | AC | Water_matrix_groundwater |  | 0.6632181 | Ce_final_mg/L and PFAS_C0_value_mg/L | 0 | 0 | 0 | 27.46147 | 0 | 0 | 0 | FALSE | [38 empty] | 55.03386 | 0.61 | 0.93 | https://doi.org/10.1021/acsestwater.5c00236 | Molé, RA; de Velosa, AC; Liu, XT; Li, GB; Fan, DM; Danko, A; Lowry, GV | Impacts of Groundwater Constituents and Colloidal Activated Carbon (CAC) Surface Chemistry on the Adsorption of Perfluoroalkyl Acids (PFAA) in Aqueous Film-Forming Foam (AFFF)-Impacted Groundwater | ACS ES&T WATER | 2025
25 | 5 | isotherm_recalculated_at_reference_dose | Freundlich | TRUE | 0.93 | 75 | 25 | 388.0181 | 2.588852 | 0.003869593 | 0.906546 | std_010939 | 9290 | validation | study_195 | PFOA¦DARCO CAC¦isotherm¦Abbreviation_GWC; Water_matrix_groundwater | DARCO CAC | generic_study_local | study_no + adsorbent_id | study::STUDY195¦adsorbent::DARCOCAC | study::STUDY195¦adsorbent::DARCOCAC | PFOA | PFCAs | equilibrium_endpoint_reported | DARCO CAC |  | DARCO colloidal activated carbon | 0.0414064 | 414.064 | groundwater | 7.1 |  | 72 | 10 |  | 12 |  | 0.125 | 100 | Activated carbon | specialty activated carbon |  |  | 0.00031 | 29 | 948 | [12 empty] | 6.7 |  | not applicable | not applicable | isotherm | 3849.749 | 3.585432 | Freundlich | FALSE | AC | Abbreviation_GWC; Water_matrix_groundwater |  | 0.9974092 | Ce_final_mg/L and PFAS_C0_value_mg/L | 1 | 0 | 0 | 0.04129912 | 0 | 0 | 1 | FALSE | [38 empty] | 11.09067 | 0.36 | 0.93 | https://doi.org/10.1021/acsestwater.5c00236 | Molé, RA; de Velosa, AC; Liu, XT; Li, GB; Fan, DM; Danko, A; Lowry, GV | Impacts of Groundwater Constituents and Colloidal Activated Carbon (CAC) Surface Chemistry on the Adsorption of Perfluoroalkyl Acids (PFAA) in Aqueous Film-Forming Foam (AFFF)-Impacted Groundwater | ACS ES&T WATER | 2025
25 | 5 | isotherm_recalculated_at_reference_dose | Freundlich | TRUE | 0.93 | 75 | 25 | 27.17159 | 1.434115 | 0.2465709 | 0.4045101 | std_010940 | 9290 | validation | study_195 | PFOA¦DARCO CAC¦isotherm¦Abbreviation_GWC; Water_matrix_groundwater | DARCO CAC | generic_study_local | study_no + adsorbent_id | study::STUDY195¦adsorbent::DARCOCAC | study::STUDY195¦adsorbent::DARCOCAC | PFOA | PFCAs | equilibrium_endpoint_reported | DARCO CAC |  | DARCO colloidal activated carbon | 0.414064 | 414.064 | groundwater | 7.1 |  | 72 | 10 |  | 12 |  | 0.125 | 100 | Activated carbon | specialty activated carbon |  |  | 0.00031 | 29 | 948 | [12 empty] | 6.7 |  | not applicable | not applicable | isotherm | 79.00721 | 1.897667 | Freundlich | FALSE | AC | Abbreviation_GWC; Water_matrix_groundwater |  | 0.8876496 | Ce_final_mg/L and PFAS_C0_value_mg/L | 0 | 0 | 0 | 0.3675437 | 0 | 0 | 0 | FALSE | [38 empty] | 11.09067 | 0.36 | 0.93 | https://doi.org/10.1021/acsestwater.5c00236 | Molé, RA; de Velosa, AC; Liu, XT; Li, GB; Fan, DM; Danko, A; Lowry, GV | Impacts of Groundwater Constituents and Colloidal Activated Carbon (CAC) Surface Chemistry on the Adsorption of Perfluoroalkyl Acids (PFAA) in Aqueous Film-Forming Foam (AFFF)-Impacted Groundwater | ACS ES&T WATER | 2025
25 | 5 | isotherm_recalculated_at_reference_dose | Freundlich | TRUE | 0.93 | 75 | 25 | 7.8023 | 0.8922226 | 1.732402 | 0.1632202 | std_010941 | 9290 | validation | study_195 | PFOA¦DARCO CAC¦isotherm¦Abbreviation_GWC; Water_matrix_groundwater | DARCO CAC | generic_study_local | study_no + adsorbent_id | study::STUDY195¦adsorbent::DARCOCAC | study::STUDY195¦adsorbent::DARCOCAC | PFOA | PFCAs | equilibrium_endpoint_reported | DARCO CAC |  | DARCO colloidal activated carbon | 2.07032 | 414.064 | groundwater | 7.1 |  | 72 | 10 |  | 12 |  | 0.125 | 100 | Activated carbon | specialty activated carbon |  |  | 0.00031 | 29 | 948 | [12 empty] | 6.7 |  | not applicable | not applicable | isotherm | 11.29127 | 1.052743 | Freundlich | FALSE | AC | Abbreviation_GWC; Water_matrix_groundwater |  | 0.5303239 | Ce_final_mg/L and PFAS_C0_value_mg/L | 0 | 0 | 0 | 1.09794 | 0 | 0 | 0 | FALSE | [38 empty] | 11.09067 | 0.36 | 0.93 | https://doi.org/10.1021/acsestwater.5c00236 | Molé, RA; de Velosa, AC; Liu, XT; Li, GB; Fan, DM; Danko, A; Lowry, GV | Impacts of Groundwater Constituents and Colloidal Activated Carbon (CAC) Surface Chemistry on the Adsorption of Perfluoroalkyl Acids (PFAA) in Aqueous Film-Forming Foam (AFFF)-Impacted Groundwater | ACS ES&T WATER | 2025
25 | 5 | isotherm_recalculated_at_reference_dose | Freundlich | TRUE | 0.93 | 75 | 25 | 6.150747 | 0.7889279 | 2.512157 | 0.1332751 | std_010942 | 9290 | validation | study_195 | PFOA¦DARCO CAC¦isotherm¦Abbreviation_GWC; Water_matrix_groundwater | DARCO CAC | generic_study_local | study_no + adsorbent_id | study::STUDY195¦adsorbent::DARCOCAC | study::STUDY195¦adsorbent::DARCOCAC | PFOA | PFCAs | equilibrium_endpoint_reported | DARCO CAC |  | DARCO colloidal activated carbon | 2.898448 | 414.064 | groundwater | 7.1 |  | 72 | 10 |  | 12 |  | 0.125 | 100 | Activated carbon | specialty activated carbon |  |  | 0.00031 | 29 | 948 | [12 empty] | 6.7 |  | not applicable | not applicable | isotherm | 8.248026 | 0.91635 | Freundlich | FALSE | AC | Abbreviation_GWC; Water_matrix_groundwater |  | 0.4519955 | Ce_final_mg/L and PFAS_C0_value_mg/L | 0 | 0 | 0 | 1.310086 | 0 | 0 | 0 | FALSE | [38 empty] | 11.09067 | 0.36 | 0.93 | https://doi.org/10.1021/acsestwater.5c00236 | Molé, RA; de Velosa, AC; Liu, XT; Li, GB; Fan, DM; Danko, A; Lowry, GV | Impacts of Groundwater Constituents and Colloidal Activated Carbon (CAC) Surface Chemistry on the Adsorption of Perfluoroalkyl Acids (PFAA) in Aqueous Film-Forming Foam (AFFF)-Impacted Groundwater | ACS ES&T WATER | 2025
25 | 5 | isotherm_recalculated_at_reference_dose | Freundlich | TRUE | 0.93 | 75 | 25 | 4.803477 | 0.6815557 | 3.696713 | 0.1072121 | std_010943 | 9290 | validation | study_195 | PFOA¦DARCO CAC¦isotherm¦Abbreviation_GWC; Water_matrix_groundwater | DARCO CAC | generic_study_local | study_no + adsorbent_id | study::STUDY195¦adsorbent::DARCOCAC | study::STUDY195¦adsorbent::DARCOCAC | PFOA | PFCAs | equilibrium_endpoint_reported | DARCO CAC |  | DARCO colloidal activated carbon | 4.14064 | 414.064 | groundwater | 7.1 |  | 72 | 10 |  | 12 |  | 0.125 | 100 | Activated carbon | specialty activated carbon |  |  | 0.00031 | 29 | 948 | [12 empty] | 6.7 |  | not applicable | not applicable | isotherm | 6.046022 | 0.7814697 | Freundlich | FALSE | AC | Abbreviation_GWC; Water_matrix_groundwater |  | 0.3767926 | Ce_final_mg/L and PFAS_C0_value_mg/L | 0 | 0 | 0 | 1.560162 | 0 | 0 | 0 | FALSE | [38 empty] | 11.09067 | 0.36 | 0.93 | https://doi.org/10.1021/acsestwater.5c00236 | Molé, RA; de Velosa, AC; Liu, XT; Li, GB; Fan, DM; Danko, A; Lowry, GV | Impacts of Groundwater Constituents and Colloidal Activated Carbon (CAC) Surface Chemistry on the Adsorption of Perfluoroalkyl Acids (PFAA) in Aqueous Film-Forming Foam (AFFF)-Impacted Groundwater | ACS ES&T WATER | 2025
25 | 5 | isotherm_recalculated_at_reference_dose | Freundlich | TRUE | 0.93 | 75 | 25 | 3.002572 | 0.4774935 | 7.703055 | 0.06982308 | std_010944 | 9290 | validation | study_195 | PFOA¦DARCO CAC¦isotherm¦Abbreviation_GWC; Water_matrix_groundwater | DARCO CAC | generic_study_local | study_no + adsorbent_id | study::STUDY195¦adsorbent::DARCOCAC | study::STUDY195¦adsorbent::DARCOCAC | PFOA | PFCAs | equilibrium_endpoint_reported | DARCO CAC |  | DARCO colloidal activated carbon | 8.28128 | 414.064 | groundwater | 7.1 |  | 72 | 10 |  | 12 |  | 0.125 | 100 | Activated carbon | specialty activated carbon |  |  | 0.00031 | 29 | 948 | [12 empty] | 6.7 |  | not applicable | not applicable | isotherm | 3.468481 | 0.5401393 | Freundlich | FALSE | AC | Abbreviation_GWC; Water_matrix_groundwater |  | 0.2575258 | Ce_final_mg/L and PFAS_C0_value_mg/L | 0 | 0 | 0 | 2.132643 | 0 | 0 | 0 | FALSE | [38 empty] | 11.09067 | 0.36 | 0.93 | https://doi.org/10.1021/acsestwater.5c00236 | Molé, RA; de Velosa, AC; Liu, XT; Li, GB; Fan, DM; Danko, A; Lowry, GV | Impacts of Groundwater Constituents and Colloidal Activated Carbon (CAC) Surface Chemistry on the Adsorption of Perfluoroalkyl Acids (PFAA) in Aqueous Film-Forming Foam (AFFF)-Impacted Groundwater | ACS ES&T WATER | 2025
25 | 5 | isotherm_recalculated_at_reference_dose | Freundlich | TRUE | 0.93 | 75 | 25 | 2.291723 | 0.3601621 | 11.7488 | 0.05418844 | std_010945 | 9290 | validation | study_195 | PFOA¦DARCO CAC¦isotherm¦Abbreviation_GWC; Water_matrix_groundwater | DARCO CAC | generic_study_local | study_no + adsorbent_id | study::STUDY195¦adsorbent::DARCOCAC | study::STUDY195¦adsorbent::DARCOCAC | PFOA | PFCAs | equilibrium_endpoint_reported | DARCO CAC |  | DARCO colloidal activated carbon | 12.42192 | 414.064 | groundwater | 7.1 |  | 72 | 10 |  | 12 |  | 0.125 | 100 | Activated carbon | specialty activated carbon |  |  | 0.00031 | 29 | 948 | [12 empty] | 6.7 |  | not applicable | not applicable | isotherm | 2.55858 | 0.4079989 | Freundlich | FALSE | AC | Abbreviation_GWC; Water_matrix_groundwater |  | 0.2037316 | Ce_final_mg/L and PFAS_C0_value_mg/L | 0 | 0 | 0 | 2.530738 | 0 | 0 | 0 | FALSE | [38 empty] | 11.09067 | 0.36 | 0.93 | https://doi.org/10.1021/acsestwater.5c00236 | Molé, RA; de Velosa, AC; Liu, XT; Li, GB; Fan, DM; Danko, A; Lowry, GV | Impacts of Groundwater Constituents and Colloidal Activated Carbon (CAC) Surface Chemistry on the Adsorption of Perfluoroalkyl Acids (PFAA) in Aqueous Film-Forming Foam (AFFF)-Impacted Groundwater | ACS ES&T WATER | 2025
25 | 5 | isotherm_recalculated_at_reference_dose | Freundlich | TRUE | 0.93 | 75 | 25 | 1.636202 | 0.2138369 | 19.88961 | 0.03929758 | std_010946 | 9290 | validation | study_195 | PFOA¦DARCO CAC¦isotherm¦Abbreviation_GWC; Water_matrix_groundwater | DARCO CAC | generic_study_local | study_no + adsorbent_id | study::STUDY195¦adsorbent::DARCOCAC | study::STUDY195¦adsorbent::DARCOCAC | PFOA | PFCAs | equilibrium_endpoint_reported | DARCO CAC |  | DARCO colloidal activated carbon | 20.7032 | 414.064 | groundwater | 7.1 |  | 72 | 10 |  | 12 |  | 0.125 | 100 | Activated carbon | specialty activated carbon |  |  | 0.00031 | 29 | 948 | [12 empty] | 6.7 |  | not applicable | not applicable | isotherm | 1.770079 | 0.2479926 | Freundlich | FALSE | AC | Abbreviation_GWC; Water_matrix_groundwater |  | 0.150388 | Ce_final_mg/L and PFAS_C0_value_mg/L | 0 | 0 | 0 | 3.113513 | 0 | 0 | 0 | FALSE | [38 empty] | 11.09067 | 0.36 | 0.93 | https://doi.org/10.1021/acsestwater.5c00236 | Molé, RA; de Velosa, AC; Liu, XT; Li, GB; Fan, DM; Danko, A; Lowry, GV | Impacts of Groundwater Constituents and Colloidal Activated Carbon (CAC) Surface Chemistry on the Adsorption of Perfluoroalkyl Acids (PFAA) in Aqueous Film-Forming Foam (AFFF)-Impacted Groundwater | ACS ES&T WATER | 2025
25 | 5 | isotherm_recalculated_at_reference_dose | Freundlich | TRUE | 0.93 | 75 | 25 | 1.203077 | 0.0802936 | 32.15791 | 0.02919873 | std_010947 | 9290 | validation | study_195 | PFOA¦DARCO CAC¦isotherm¦Abbreviation_GWC; Water_matrix_groundwater | DARCO CAC | generic_study_local | study_no + adsorbent_id | study::STUDY195¦adsorbent::DARCOCAC | study::STUDY195¦adsorbent::DARCOCAC | PFOA | PFCAs | equilibrium_endpoint_reported | DARCO CAC |  | DARCO colloidal activated carbon | 33.12512 | 414.064 | groundwater | 7.1 |  | 72 | 10 |  | 12 |  | 0.125 | 100 | Activated carbon | specialty activated carbon |  |  | 0.00031 | 29 | 948 | [12 empty] | 6.7 |  | not applicable | not applicable | isotherm | 1.274688 | 0.1054039 | Freundlich | FALSE | AC | Abbreviation_GWC; Water_matrix_groundwater |  | 0.1130575 | Ce_final_mg/L and PFAS_C0_value_mg/L | 0 | 0 | 0 | 3.745043 | 0 | 0 | 0 | FALSE | [38 empty] | 11.09067 | 0.36 | 0.93 | https://doi.org/10.1021/acsestwater.5c00236 | Molé, RA; de Velosa, AC; Liu, XT; Li, GB; Fan, DM; Danko, A; Lowry, GV | Impacts of Groundwater Constituents and Colloidal Activated Carbon (CAC) Surface Chemistry on the Adsorption of Perfluoroalkyl Acids (PFAA) in Aqueous Film-Forming Foam (AFFF)-Impacted Groundwater | ACS ES&T WATER | 2025
25 | 5 | isotherm_recalculated_at_reference_dose | Freundlich | TRUE | 0.93 | 75 | 25 | 1.04033 | 0.01717116 | 40.35679 | 0.02534897 | std_010948 | 9290 | validation | study_195 | PFOA¦DARCO CAC¦isotherm¦Abbreviation_GWC; Water_matrix_groundwater | DARCO CAC | generic_study_local | study_no + adsorbent_id | study::STUDY195¦adsorbent::DARCOCAC | study::STUDY195¦adsorbent::DARCOCAC | PFOA | PFCAs | equilibrium_endpoint_reported | DARCO CAC |  | DARCO colloidal activated carbon | 41.4064 | 414.064 | groundwater | 7.1 |  | 72 | 10 |  | 12 |  | 0.125 | 100 | Activated carbon | specialty activated carbon |  |  | 0.00031 | 29 | 948 | [12 empty] | 6.7 |  | not applicable | not applicable | isotherm | 1.093661 | 0.03888253 | Freundlich | FALSE | AC | Abbreviation_GWC; Water_matrix_groundwater |  | 0.09858428 | Ce_final_mg/L and PFAS_C0_value_mg/L | 0 | 0 | 0 | 4.08202 | 0 | 0 | 0 | FALSE | [38 empty] | 11.09067 | 0.36 | 0.93 | https://doi.org/10.1021/acsestwater.5c00236 | Molé, RA; de Velosa, AC; Liu, XT; Li, GB; Fan, DM; Danko, A; Lowry, GV | Impacts of Groundwater Constituents and Colloidal Activated Carbon (CAC) Surface Chemistry on the Adsorption of Perfluoroalkyl Acids (PFAA) in Aqueous Film-Forming Foam (AFFF)-Impacted Groundwater | ACS ES&T WATER | 2025
25 | 5 | isotherm_recalculated_at_reference_dose | Freundlich | TRUE | 0.98 | 75 | 25 | 21376.69 | 4.32994 | 7.733483e-05 | 0.9981323 | std_010949 | 9291 | validation | study_195 | PFOA¦Intraplex CAC¦isotherm¦GWA1Modification_DRO_1400_µg/L | Intraplex CAC | generic_study_local | study_no + adsorbent_id | study::STUDY195¦adsorbent::INTRAPLEXCAC | study::STUDY195¦adsorbent::INTRAPLEXCAC | PFOA | PFCAs | equilibrium_endpoint_reported | Intraplex CAC |  | Intraplex colloidal activated carbon | 0.0414064 | 414.064 | groundwater | 6.1 |  | 72 | 10 |  | 15 |  | 2e-06 | 100 | Activated carbon | specialty activated carbon |  |  | 0.0005 | 36 | 1003 | [12 empty] | 9.5 |  | not applicable | not applicable | isotherm | 156744 | 5.195191 | Freundlich | FALSE | AC | GWA1Modification_DRO_1400_µg/L |  | 0.9999362 | Ce_final_mg/L and PFAS_C0_value_mg/L | 1 | 0 | 1 | 0.04140376 | 0 | 0 | 1 | TRUE | hydrocarbon/organic contaminant | [37 empty] | 80.1829 | 0.41 | 0.98 | https://doi.org/10.1021/acsestwater.5c00236 | Molé, RA; de Velosa, AC; Liu, XT; Li, GB; Fan, DM; Danko, A; Lowry, GV | Impacts of Groundwater Constituents and Colloidal Activated Carbon (CAC) Surface Chemistry on the Adsorption of Perfluoroalkyl Acids (PFAA) in Aqueous Film-Forming Foam (AFFF)-Impacted Groundwater | ACS ES&T WATER | 2025
25 | 5 | isotherm_recalculated_at_reference_dose | Freundlich | TRUE | 0.98 | 75 | 25 | 830.1523 | 2.919158 | 0.01903409 | 0.954031 | std_010950 | 9291 | validation | study_195 | PFOA¦Intraplex CAC¦isotherm¦GWA1Modification_DRO_1400_µg/L | Intraplex CAC | generic_study_local | study_no + adsorbent_id | study::STUDY195¦adsorbent::INTRAPLEXCAC | study::STUDY195¦adsorbent::INTRAPLEXCAC | PFOA | PFCAs | equilibrium_endpoint_reported | Intraplex CAC |  | Intraplex colloidal activated carbon | 0.414064 | 414.064 | groundwater | 6.1 |  | 72 | 10 |  | 15 |  | 2e-06 | 100 | Activated carbon | specialty activated carbon |  |  | 0.0005 | 36 | 1003 | [12 empty] | 9.5 |  | not applicable | not applicable | isotherm | 5717.666 | 3.757219 | Freundlich | FALSE | AC | GWA1Modification_DRO_1400_µg/L |  | 0.9982541 | Ce_final_mg/L and PFAS_C0_value_mg/L | 1 | 0 | 0 | 0.4133411 | 0 | 0 | 1 | TRUE | hydrocarbon/organic contaminant | [37 empty] | 80.1829 | 0.41 | 0.98 | https://doi.org/10.1021/acsestwater.5c00236 | Molé, RA; de Velosa, AC; Liu, XT; Li, GB; Fan, DM; Danko, A; Lowry, GV | Impacts of Groundwater Constituents and Colloidal Activated Carbon (CAC) Surface Chemistry on the Adsorption of Perfluoroalkyl Acids (PFAA) in Aqueous Film-Forming Foam (AFFF)-Impacted Groundwater | ACS ES&T WATER | 2025
25 | 5 | isotherm_recalculated_at_reference_dose | Freundlich | TRUE | 0.98 | 75 | 25 | 116.9035 | 2.067827 | 0.5277945 | 0.7450662 | std_010951 | 9291 | validation | study_195 | PFOA¦Intraplex CAC¦isotherm¦GWA1Modification_DRO_1400_µg/L | Intraplex CAC | generic_study_local | study_no + adsorbent_id | study::STUDY195¦adsorbent::INTRAPLEXCAC | study::STUDY195¦adsorbent::INTRAPLEXCAC | PFOA | PFCAs | equilibrium_endpoint_reported | Intraplex CAC |  | Intraplex colloidal activated carbon | 2.07032 | 414.064 | groundwater | 6.1 |  | 72 | 10 |  | 15 |  | 2e-06 | 100 | Activated carbon | specialty activated carbon |  |  | 0.0005 | 36 | 1003 | [12 empty] | 9.5 |  | not applicable | not applicable | isotherm | 576.8112 | 2.761034 | Freundlich | FALSE | AC | GWA1Modification_DRO_1400_µg/L |  | 0.9829587 | Ce_final_mg/L and PFAS_C0_value_mg/L | 0 | 0 | 0 | 2.035039 | 0 | 0 | 0 | TRUE | hydrocarbon/organic contaminant | [37 empty] | 80.1829 | 0.41 | 0.98 | https://doi.org/10.1021/acsestwater.5c00236 | Molé, RA; de Velosa, AC; Liu, XT; Li, GB; Fan, DM; Danko, A; Lowry, GV | Impacts of Groundwater Constituents and Colloidal Activated Carbon (CAC) Surface Chemistry on the Adsorption of Perfluoroalkyl Acids (PFAA) in Aqueous Film-Forming Foam (AFFF)-Impacted Groundwater | ACS ES&T WATER | 2025
25 | 5 | isotherm_recalculated_at_reference_dose | Freundlich | TRUE | 0.98 | 75 | 25 | 83.04912 | 1.919335 | 0.9422084 | 0.6749266 | std_010952 | 9291 | validation | study_195 | PFOA¦Intraplex CAC¦isotherm¦GWA1Modification_DRO_1400_µg/L | Intraplex CAC | generic_study_local | study_no + adsorbent_id | study::STUDY195¦adsorbent::INTRAPLEXCAC | study::STUDY195¦adsorbent::INTRAPLEXCAC | PFOA | PFCAs | equilibrium_endpoint_reported | Intraplex CAC |  | Intraplex colloidal activated carbon | 2.898448 | 414.064 | groundwater | 6.1 |  | 72 | 10 |  | 15 |  | 2e-06 | 100 | Activated carbon | specialty activated carbon |  |  | 0.0005 | 36 | 1003 | [12 empty] | 9.5 |  | not applicable | not applicable | isotherm | 360.6635 | 2.557102 | Freundlich | FALSE | AC | GWA1Modification_DRO_1400_µg/L |  | 0.9730214 | Ce_final_mg/L and PFAS_C0_value_mg/L | 0 | 0 | 0 | 2.820252 | 0 | 0 | 0 | TRUE | hydrocarbon/organic contaminant | [37 empty] | 80.1829 | 0.41 | 0.98 | https://doi.org/10.1021/acsestwater.5c00236 | Molé, RA; de Velosa, AC; Liu, XT; Li, GB; Fan, DM; Danko, A; Lowry, GV | Impacts of Groundwater Constituents and Colloidal Activated Carbon (CAC) Surface Chemistry on the Adsorption of Perfluoroalkyl Acids (PFAA) in Aqueous Film-Forming Foam (AFFF)-Impacted Groundwater | ACS ES&T WATER | 2025
25 | 5 | isotherm_recalculated_at_reference_dose | Freundlich | TRUE | 0.98 | 75 | 25 | 59.28776 | 1.772965 | 1.668137 | 0.5971306 | std_010953 | 9291 | validation | study_195 | PFOA¦Intraplex CAC¦isotherm¦GWA1Modification_DRO_1400_µg/L | Intraplex CAC | generic_study_local | study_no + adsorbent_id | study::STUDY195¦adsorbent::INTRAPLEXCAC | study::STUDY195¦adsorbent::INTRAPLEXCAC | PFOA | PFCAs | equilibrium_endpoint_reported | Intraplex CAC |  | Intraplex colloidal activated carbon | 4.14064 | 414.064 | groundwater | 6.1 |  | 72 | 10 |  | 15 |  | 2e-06 | 100 | Activated carbon | specialty activated carbon |  |  | 0.0005 | 36 | 1003 | [12 empty] | 9.5 |  | not applicable | not applicable | isotherm | 221.1762 | 2.344738 | Freundlich | FALSE | AC | GWA1Modification_DRO_1400_µg/L |  | 0.956743 | Ce_final_mg/L and PFAS_C0_value_mg/L | 0 | 0 | 0 | 3.961528 | 0 | 0 | 0 | TRUE | hydrocarbon/organic contaminant | [37 empty] | 80.1829 | 0.41 | 0.98 | https://doi.org/10.1021/acsestwater.5c00236 | Molé, RA; de Velosa, AC; Liu, XT; Li, GB; Fan, DM; Danko, A; Lowry, GV | Impacts of Groundwater Constituents and Colloidal Activated Carbon (CAC) Surface Chemistry on the Adsorption of Perfluoroalkyl Acids (PFAA) in Aqueous Film-Forming Foam (AFFF)-Impacted Groundwater | ACS ES&T WATER | 2025
25 | 5 | isotherm_recalculated_at_reference_dose | Freundlich | TRUE | 0.98 | 75 | 25 | 32.79717 | 1.515836 | 4.55033 | 0.4505281 | std_010954 | 9291 | validation | study_195 | PFOA¦Intraplex CAC¦isotherm¦GWA1Modification_DRO_1400_µg/L | Intraplex CAC | generic_study_local | study_no + adsorbent_id | study::STUDY195¦adsorbent::INTRAPLEXCAC | study::STUDY195¦adsorbent::INTRAPLEXCAC | PFOA | PFCAs | equilibrium_endpoint_reported | Intraplex CAC |  | Intraplex colloidal activated carbon | 8.28128 | 414.064 | groundwater | 6.1 |  | 72 | 10 |  | 15 |  | 2e-06 | 100 | Activated carbon | specialty activated carbon |  |  | 0.0005 | 36 | 1003 | [12 empty] | 9.5 |  | not applicable | not applicable | isotherm | 89.19181 | 1.950325 | Freundlich | FALSE | AC | GWA1Modification_DRO_1400_µg/L |  | 0.8991852 | Ce_final_mg/L and PFAS_C0_value_mg/L | 0 | 0 | 0 | 7.446405 | 0 | 0 | 0 | TRUE | hydrocarbon/organic contaminant | [37 empty] | 80.1829 | 0.41 | 0.98 | https://doi.org/10.1021/acsestwater.5c00236 | Molé, RA; de Velosa, AC; Liu, XT; Li, GB; Fan, DM; Danko, A; Lowry, GV | Impacts of Groundwater Constituents and Colloidal Activated Carbon (CAC) Surface Chemistry on the Adsorption of Perfluoroalkyl Acids (PFAA) in Aqueous Film-Forming Foam (AFFF)-Impacted Groundwater | ACS ES&T WATER | 2025
25 | 5 | isotherm_recalculated_at_reference_dose | Freundlich | TRUE | 0.98 | 75 | 25 | 23.91007 | 1.378581 | 7.774624 | 0.3741206 | std_010955 | 9291 | validation | study_195 | PFOA¦Intraplex CAC¦isotherm¦GWA1Modification_DRO_1400_µg/L | Intraplex CAC | generic_study_local | study_no + adsorbent_id | study::STUDY195¦adsorbent::INTRAPLEXCAC | study::STUDY195¦adsorbent::INTRAPLEXCAC | PFOA | PFCAs | equilibrium_endpoint_reported | Intraplex CAC |  | Intraplex colloidal activated carbon | 12.42192 | 414.064 | groundwater | 6.1 |  | 72 | 10 |  | 15 |  | 2e-06 | 100 | Activated carbon | specialty activated carbon |  |  | 0.0005 | 36 | 1003 | [12 empty] | 9.5 |  | not applicable | not applicable | isotherm | 54.43851 | 1.735906 | Freundlich | FALSE | AC | GWA1Modification_DRO_1400_µg/L |  | 0.8448133 | Ce_final_mg/L and PFAS_C0_value_mg/L | 0 | 0 | 0 | 10.4942 | 0 | 0 | 0 | TRUE | hydrocarbon/organic contaminant | [37 empty] | 80.1829 | 0.41 | 0.98 | https://doi.org/10.1021/acsestwater.5c00236 | Molé, RA; de Velosa, AC; Liu, XT; Li, GB; Fan, DM; Danko, A; Lowry, GV | Impacts of Groundwater Constituents and Colloidal Activated Carbon (CAC) Surface Chemistry on the Adsorption of Perfluoroalkyl Acids (PFAA) in Aqueous Film-Forming Foam (AFFF)-Impacted Groundwater | ACS ES&T WATER | 2025
25 | 5 | isotherm_recalculated_at_reference_dose | Freundlich | TRUE | 0.98 | 75 | 25 | 16.4372 | 1.215828 | 14.67344 | 0.2912476 | std_010956 | 9291 | validation | study_195 | PFOA¦Intraplex CAC¦isotherm¦GWA1Modification_DRO_1400_µg/L | Intraplex CAC | generic_study_local | study_no + adsorbent_id | study::STUDY195¦adsorbent::INTRAPLEXCAC | study::STUDY195¦adsorbent::INTRAPLEXCAC | PFOA | PFCAs | equilibrium_endpoint_reported | Intraplex CAC |  | Intraplex colloidal activated carbon | 20.7032 | 414.064 | groundwater | 6.1 |  | 72 | 10 |  | 15 |  | 2e-06 | 100 | Activated carbon | specialty activated carbon |  |  | 0.0005 | 36 | 1003 | [12 empty] | 9.5 |  | not applicable | not applicable | isotherm | 30.71809 | 1.487394 | Freundlich | FALSE | AC | GWA1Modification_DRO_1400_µg/L |  | 0.7544089 | Ce_final_mg/L and PFAS_C0_value_mg/L | 0 | 0 | 0 | 15.61868 | 0 | 0 | 0 | TRUE | hydrocarbon/organic contaminant | [37 empty] | 80.1829 | 0.41 | 0.98 | https://doi.org/10.1021/acsestwater.5c00236 | Molé, RA; de Velosa, AC; Liu, XT; Li, GB; Fan, DM; Danko, A; Lowry, GV | Impacts of Groundwater Constituents and Colloidal Activated Carbon (CAC) Surface Chemistry on the Adsorption of Perfluoroalkyl Acids (PFAA) in Aqueous Film-Forming Foam (AFFF)-Impacted Groundwater | ACS ES&T WATER | 2025
25 | 5 | isotherm_recalculated_at_reference_dose | Freundlich | TRUE | 0.98 | 75 | 25 | 11.84864 | 1.073669 | 25.55525 | 0.2285236 | std_010957 | 9291 | validation | study_195 | PFOA¦Intraplex CAC¦isotherm¦GWA1Modification_DRO_1400_µg/L | Intraplex CAC | generic_study_local | study_no + adsorbent_id | study::STUDY195¦adsorbent::INTRAPLEXCAC | study::STUDY195¦adsorbent::INTRAPLEXCAC | PFOA | PFCAs | equilibrium_endpoint_reported | Intraplex CAC |  | Intraplex colloidal activated carbon | 33.12512 | 414.064 | groundwater | 6.1 |  | 72 | 10 |  | 15 |  | 2e-06 | 100 | Activated carbon | specialty activated carbon |  |  | 0.0005 | 36 | 1003 | [12 empty] | 9.5 |  | not applicable | not applicable | isotherm | 19.08941 | 1.280792 | Freundlich | FALSE | AC | GWA1Modification_DRO_1400_µg/L |  | 0.6562322 | Ce_final_mg/L and PFAS_C0_value_mg/L | 0 | 0 | 0 | 21.73777 | 0 | 0 | 0 | TRUE | hydrocarbon/organic contaminant | [37 empty] | 80.1829 | 0.41 | 0.98 | https://doi.org/10.1021/acsestwater.5c00236 | Molé, RA; de Velosa, AC; Liu, XT; Li, GB; Fan, DM; Danko, A; Lowry, GV | Impacts of Groundwater Constituents and Colloidal Activated Carbon (CAC) Surface Chemistry on the Adsorption of Perfluoroalkyl Acids (PFAA) in Aqueous Film-Forming Foam (AFFF)-Impacted Groundwater | ACS ES&T WATER | 2025
25 | 5 | isotherm_recalculated_at_reference_dose | Freundlich | TRUE | 0.98 | 75 | 25 | 10.18964 | 1.008159 | 32.99996 | 0.2030228 | std_010958 | 9291 | validation | study_195 | PFOA¦Intraplex CAC¦isotherm¦GWA1Modification_DRO_1400_µg/L | Intraplex CAC | generic_study_local | study_no + adsorbent_id | study::STUDY195¦adsorbent::INTRAPLEXCAC | study::STUDY195¦adsorbent::INTRAPLEXCAC | PFOA | PFCAs | equilibrium_endpoint_reported | Intraplex CAC |  | Intraplex colloidal activated carbon | 41.4064 | 414.064 | groundwater | 6.1 |  | 72 | 10 |  | 15 |  | 2e-06 | 100 | Activated carbon | specialty activated carbon |  |  | 0.0005 | 36 | 1003 | [12 empty] | 9.5 |  | not applicable | not applicable | isotherm | 15.47437 | 1.189613 | Freundlich | FALSE | AC | GWA1Modification_DRO_1400_µg/L |  | 0.6074486 | Ce_final_mg/L and PFAS_C0_value_mg/L | 0 | 0 | 0 | 25.15226 | 0 | 0 | 0 | TRUE | hydrocarbon/organic contaminant | [37 empty] | 80.1829 | 0.41 | 0.98 | https://doi.org/10.1021/acsestwater.5c00236 | Molé, RA; de Velosa, AC; Liu, XT; Li, GB; Fan, DM; Danko, A; Lowry, GV | Impacts of Groundwater Constituents and Colloidal Activated Carbon (CAC) Surface Chemistry on the Adsorption of Perfluoroalkyl Acids (PFAA) in Aqueous Film-Forming Foam (AFFF)-Impacted Groundwater | ACS ES&T WATER | 2025
25 | 5 | isotherm_recalculated_at_reference_dose | Freundlich | TRUE | 0.97 | 75 | 25 | 774.2646 | 2.888889 | 0.002034051 | 0.9508759 | std_010959 | 9292 | validation | study_195 | PFOA¦Intraplex CAC¦isotherm¦GWA1Modification_TOC_16_mg/L | Intraplex CAC | generic_study_local | study_no + adsorbent_id | study::STUDY195¦adsorbent::INTRAPLEXCAC | study::STUDY195¦adsorbent::INTRAPLEXCAC | PFOA | PFCAs | equilibrium_endpoint_reported | Intraplex CAC |  | Intraplex colloidal activated carbon | 0.0414064 | 414.064 | groundwater | 6.1 |  | 72 | 10 |  | 16 |  | 2e-06 | 100 | Activated carbon | specialty activated carbon |  |  | 0.0005 | 36 | 1003 | [12 empty] | 9.5 |  | not applicable | not applicable | isotherm | 2318.008 | 3.365115 | Freundlich | FALSE | AC | GWA1Modification_TOC_16_mg/L |  | 0.9957045 | Ce_final_mg/L and PFAS_C0_value_mg/L | 1 | 0 | 0 | 0.04122854 | 0 | 0 | 1 | FALSE | [38 empty] | 47.60497 | 0.55 | 0.97 | https://doi.org/10.1021/acsestwater.5c00236 | Molé, RA; de Velosa, AC; Liu, XT; Li, GB; Fan, DM; Danko, A; Lowry, GV | Impacts of Groundwater Constituents and Colloidal Activated Carbon (CAC) Surface Chemistry on the Adsorption of Perfluoroalkyl Acids (PFAA) in Aqueous Film-Forming Foam (AFFF)-Impacted Groundwater | ACS ES&T WATER | 2025
25 | 5 | isotherm_recalculated_at_reference_dose | Freundlich | TRUE | 0.97 | 75 | 25 | 138.9085 | 2.142729 | 0.09257558 | 0.776422 | std_010960 | 9292 | validation | study_195 | PFOA¦Intraplex CAC¦isotherm¦GWA1Modification_TOC_16_mg/L | Intraplex CAC | generic_study_local | study_no + adsorbent_id | study::STUDY195¦adsorbent::INTRAPLEXCAC | study::STUDY195¦adsorbent::INTRAPLEXCAC | PFOA | PFCAs | equilibrium_endpoint_reported | Intraplex CAC |  | Intraplex colloidal activated carbon | 0.414064 | 414.064 | groundwater | 6.1 |  | 72 | 10 |  | 16 |  | 2e-06 | 100 | Activated carbon | specialty activated carbon |  |  | 0.0005 | 36 | 1003 | [12 empty] | 9.5 |  | not applicable | not applicable | isotherm | 359.0578 | 2.555164 | Freundlich | FALSE | AC | GWA1Modification_TOC_16_mg/L |  | 0.972904 | Ce_final_mg/L and PFAS_C0_value_mg/L | 0 | 0 | 0 | 0.4028445 | 0 | 0 | 0 | FALSE | [38 empty] | 47.60497 | 0.55 | 0.97 | https://doi.org/10.1021/acsestwater.5c00236 | Molé, RA; de Velosa, AC; Liu, XT; Li, GB; Fan, DM; Danko, A; Lowry, GV | Impacts of Groundwater Constituents and Colloidal Activated Carbon (CAC) Surface Chemistry on the Adsorption of Perfluoroalkyl Acids (PFAA) in Aqueous Film-Forming Foam (AFFF)-Impacted Groundwater | ACS ES&T WATER | 2025
25 | 5 | isotherm_recalculated_at_reference_dose | Freundlich | TRUE | 0.97 | 75 | 25 | 49.23128 | 1.692241 | 0.9280692 | 0.5517267 | std_010961 | 9292 | validation | study_195 | PFOA¦Intraplex CAC¦isotherm¦GWA1Modification_TOC_16_mg/L | Intraplex CAC | generic_study_local | study_no + adsorbent_id | study::STUDY195¦adsorbent::INTRAPLEXCAC | study::STUDY195¦adsorbent::INTRAPLEXCAC | PFOA | PFCAs | equilibrium_endpoint_reported | Intraplex CAC |  | Intraplex colloidal activated carbon | 2.07032 | 414.064 | groundwater | 6.1 |  | 72 | 10 |  | 16 |  | 2e-06 | 100 | Activated carbon | specialty activated carbon |  |  | 0.0005 | 36 | 1003 | [12 empty] | 9.5 |  | not applicable | not applicable | isotherm | 101.5963 | 2.006878 | Freundlich | FALSE | AC | GWA1Modification_TOC_16_mg/L |  | 0.9103913 | Ce_final_mg/L and PFAS_C0_value_mg/L | 0 | 0 | 0 | 1.884801 | 0 | 0 | 0 | FALSE | [38 empty] | 47.60497 | 0.55 | 0.97 | https://doi.org/10.1021/acsestwater.5c00236 | Molé, RA; de Velosa, AC; Liu, XT; Li, GB; Fan, DM; Danko, A; Lowry, GV | Impacts of Groundwater Constituents and Colloidal Activated Carbon (CAC) Surface Chemistry on the Adsorption of Perfluoroalkyl Acids (PFAA) in Aqueous Film-Forming Foam (AFFF)-Impacted Groundwater | ACS ES&T WATER | 2025
25 | 5 | isotherm_recalculated_at_reference_dose | Freundlich | TRUE | 0.97 | 75 | 25 | 40.36812 | 1.606039 | 1.442586 | 0.5022902 | std_010962 | 9292 | validation | study_195 | PFOA¦Intraplex CAC¦isotherm¦GWA1Modification_TOC_16_mg/L | Intraplex CAC | generic_study_local | study_no + adsorbent_id | study::STUDY195¦adsorbent::INTRAPLEXCAC | study::STUDY195¦adsorbent::INTRAPLEXCAC | PFOA | PFCAs | equilibrium_endpoint_reported | Intraplex CAC |  | Intraplex colloidal activated carbon | 2.898448 | 414.064 | groundwater | 6.1 |  | 72 | 10 |  | 16 |  | 2e-06 | 100 | Activated carbon | specialty activated carbon |  |  | 0.0005 | 36 | 1003 | [12 empty] | 9.5 |  | not applicable | not applicable | isotherm | 78.7811 | 1.896422 | Freundlich | FALSE | AC | GWA1Modification_TOC_16_mg/L |  | 0.8873634 | Ce_final_mg/L and PFAS_C0_value_mg/L | 0 | 0 | 0 | 2.571977 | 0 | 0 | 0 | FALSE | [38 empty] | 47.60497 | 0.55 | 0.97 | https://doi.org/10.1021/acsestwater.5c00236 | Molé, RA; de Velosa, AC; Liu, XT; Li, GB; Fan, DM; Danko, A; Lowry, GV | Impacts of Groundwater Constituents and Colloidal Activated Carbon (CAC) Surface Chemistry on the Adsorption of Perfluoroalkyl Acids (PFAA) in Aqueous Film-Forming Foam (AFFF)-Impacted Groundwater | ACS ES&T WATER | 2025
25 | 5 | isotherm_recalculated_at_reference_dose | Freundlich | TRUE | 0.97 | 75 | 25 | 32.90726 | 1.517292 | 2.27173 | 0.4513578 | std_010963 | 9292 | validation | study_195 | PFOA¦Intraplex CAC¦isotherm¦GWA1Modification_TOC_16_mg/L | Intraplex CAC | generic_study_local | study_no + adsorbent_id | study::STUDY195¦adsorbent::INTRAPLEXCAC | study::STUDY195¦adsorbent::INTRAPLEXCAC | PFOA | PFCAs | equilibrium_endpoint_reported | Intraplex CAC |  | Intraplex colloidal activated carbon | 4.14064 | 414.064 | groundwater | 6.1 |  | 72 | 10 |  | 16 |  | 2e-06 | 100 | Activated carbon | specialty activated carbon |  |  | 0.0005 | 36 | 1003 | [12 empty] | 9.5 |  | not applicable | not applicable | isotherm | 60.47768 | 1.781595 | Freundlich | FALSE | AC | GWA1Modification_TOC_16_mg/L |  | 0.8581111 | Ce_final_mg/L and PFAS_C0_value_mg/L | 0 | 0 | 0 | 3.553129 | 0 | 0 | 0 | FALSE | [38 empty] | 47.60497 | 0.55 | 0.97 | https://doi.org/10.1021/acsestwater.5c00236 | Molé, RA; de Velosa, AC; Liu, XT; Li, GB; Fan, DM; Danko, A; Lowry, GV | Impacts of Groundwater Constituents and Colloidal Activated Carbon (CAC) Surface Chemistry on the Adsorption of Perfluoroalkyl Acids (PFAA) in Aqueous Film-Forming Foam (AFFF)-Impacted Groundwater | ACS ES&T WATER | 2025
25 | 5 | isotherm_recalculated_at_reference_dose | Freundlich | TRUE | 0.97 | 75 | 25 | 22.47188 | 1.351639 | 5.302404 | 0.359712 | std_010964 | 9292 | validation | study_195 | PFOA¦Intraplex CAC¦isotherm¦GWA1Modification_TOC_16_mg/L | Intraplex CAC | generic_study_local | study_no + adsorbent_id | study::STUDY195¦adsorbent::INTRAPLEXCAC | study::STUDY195¦adsorbent::INTRAPLEXCAC | PFOA | PFCAs | equilibrium_endpoint_reported | Intraplex CAC |  | Intraplex colloidal activated carbon | 8.28128 | 414.064 | groundwater | 6.1 |  | 72 | 10 |  | 16 |  | 2e-06 | 100 | Activated carbon | specialty activated carbon |  |  | 0.0005 | 36 | 1003 | [12 empty] | 9.5 |  | not applicable | not applicable | isotherm | 36.83559 | 1.566268 | Freundlich | FALSE | AC | GWA1Modification_TOC_16_mg/L |  | 0.7864871 | Ce_final_mg/L and PFAS_C0_value_mg/L | 0 | 0 | 0 | 6.51312 | 0 | 0 | 0 | FALSE | [38 empty] | 47.60497 | 0.55 | 0.97 | https://doi.org/10.1021/acsestwater.5c00236 | Molé, RA; de Velosa, AC; Liu, XT; Li, GB; Fan, DM; Danko, A; Lowry, GV | Impacts of Groundwater Constituents and Colloidal Activated Carbon (CAC) Surface Chemistry on the Adsorption of Perfluoroalkyl Acids (PFAA) in Aqueous Film-Forming Foam (AFFF)-Impacted Groundwater | ACS ES&T WATER | 2025
25 | 5 | isotherm_recalculated_at_reference_dose | Freundlich | TRUE | 0.97 | 75 | 25 | 18.12625 | 1.258308 | 8.548235 | 0.3118427 | std_010965 | 9292 | validation | study_195 | PFOA¦Intraplex CAC¦isotherm¦GWA1Modification_TOC_16_mg/L | Intraplex CAC | generic_study_local | study_no + adsorbent_id | study::STUDY195¦adsorbent::INTRAPLEXCAC | study::STUDY195¦adsorbent::INTRAPLEXCAC | PFOA | PFCAs | equilibrium_endpoint_reported | Intraplex CAC |  | Intraplex colloidal activated carbon | 12.42192 | 414.064 | groundwater | 6.1 |  | 72 | 10 |  | 16 |  | 2e-06 | 100 | Activated carbon | specialty activated carbon |  |  | 0.0005 | 36 | 1003 | [12 empty] | 9.5 |  | not applicable | not applicable | isotherm | 27.90488 | 1.44568 | Freundlich | FALSE | AC | GWA1Modification_TOC_16_mg/L |  | 0.7361817 | Ce_final_mg/L and PFAS_C0_value_mg/L | 0 | 0 | 0 | 9.14479 | 0 | 0 | 0 | FALSE | [38 empty] | 47.60497 | 0.55 | 0.97 | https://doi.org/10.1021/acsestwater.5c00236 | Molé, RA; de Velosa, AC; Liu, XT; Li, GB; Fan, DM; Danko, A; Lowry, GV | Impacts of Groundwater Constituents and Colloidal Activated Carbon (CAC) Surface Chemistry on the Adsorption of Perfluoroalkyl Acids (PFAA) in Aqueous Film-Forming Foam (AFFF)-Impacted Groundwater | ACS ES&T WATER | 2025
25 | 5 | isotherm_recalculated_at_reference_dose | Freundlich | TRUE | 0.97 | 75 | 25 | 13.92568 | 1.143816 | 15.35684 | 0.2582384 | std_010966 | 9292 | validation | study_195 | PFOA¦Intraplex CAC¦isotherm¦GWA1Modification_TOC_16_mg/L | Intraplex CAC | generic_study_local | study_no + adsorbent_id | study::STUDY195¦adsorbent::INTRAPLEXCAC | study::STUDY195¦adsorbent::INTRAPLEXCAC | PFOA | PFCAs | equilibrium_endpoint_reported | Intraplex CAC |  | Intraplex colloidal activated carbon | 20.7032 | 414.064 | groundwater | 6.1 |  | 72 | 10 |  | 16 |  | 2e-06 | 100 | Activated carbon | specialty activated carbon |  |  | 0.0005 | 36 | 1003 | [12 empty] | 9.5 |  | not applicable | not applicable | isotherm | 19.94155 | 1.299759 | Freundlich | FALSE | AC | GWA1Modification_TOC_16_mg/L |  | 0.6660159 | Ce_final_mg/L and PFAS_C0_value_mg/L | 0 | 0 | 0 | 13.78866 | 0 | 0 | 0 | FALSE | [38 empty] | 47.60497 | 0.55 | 0.97 | https://doi.org/10.1021/acsestwater.5c00236 | Molé, RA; de Velosa, AC; Liu, XT; Li, GB; Fan, DM; Danko, A; Lowry, GV | Impacts of Groundwater Constituents and Colloidal Activated Carbon (CAC) Surface Chemistry on the Adsorption of Perfluoroalkyl Acids (PFAA) in Aqueous Film-Forming Foam (AFFF)-Impacted Groundwater | ACS ES&T WATER | 2025
25 | 5 | isotherm_recalculated_at_reference_dose | Freundlich | TRUE | 0.97 | 75 | 25 | 10.9907 | 1.041025 | 25.98522 | 0.2155432 | std_010967 | 9292 | validation | study_195 | PFOA¦Intraplex CAC¦isotherm¦GWA1Modification_TOC_16_mg/L | Intraplex CAC | generic_study_local | study_no + adsorbent_id | study::STUDY195¦adsorbent::INTRAPLEXCAC | study::STUDY195¦adsorbent::INTRAPLEXCAC | PFOA | PFCAs | equilibrium_endpoint_reported | Intraplex CAC |  | Intraplex colloidal activated carbon | 33.12512 | 414.064 | groundwater | 6.1 |  | 72 | 10 |  | 16 |  | 2e-06 | 100 | Activated carbon | specialty activated carbon |  |  | 0.0005 | 36 | 1003 | [12 empty] | 9.5 |  | not applicable | not applicable | isotherm | 14.8384 | 1.171387 | Freundlich | FALSE | AC | GWA1Modification_TOC_16_mg/L |  | 0.5973976 | Ce_final_mg/L and PFAS_C0_value_mg/L | 0 | 0 | 0 | 19.78887 | 0 | 0 | 0 | FALSE | [38 empty] | 47.60497 | 0.55 | 0.97 | https://doi.org/10.1021/acsestwater.5c00236 | Molé, RA; de Velosa, AC; Liu, XT; Li, GB; Fan, DM; Danko, A; Lowry, GV | Impacts of Groundwater Constituents and Colloidal Activated Carbon (CAC) Surface Chemistry on the Adsorption of Perfluoroalkyl Acids (PFAA) in Aqueous Film-Forming Foam (AFFF)-Impacted Groundwater | ACS ES&T WATER | 2025
25 | 5 | isotherm_recalculated_at_reference_dose | Freundlich | TRUE | 0.97 | 75 | 25 | 9.839004 | 0.9929511 | 33.23212 | 0.1974157 | std_010968 | 9292 | validation | study_195 | PFOA¦Intraplex CAC¦isotherm¦GWA1Modification_TOC_16_mg/L | Intraplex CAC | generic_study_local | study_no + adsorbent_id | study::STUDY195¦adsorbent::INTRAPLEXCAC | study::STUDY195¦adsorbent::INTRAPLEXCAC | PFOA | PFCAs | equilibrium_endpoint_reported | Intraplex CAC |  | Intraplex colloidal activated carbon | 41.4064 | 414.064 | groundwater | 6.1 |  | 72 | 10 |  | 16 |  | 2e-06 | 100 | Activated carbon | specialty activated carbon |  |  | 0.0005 | 36 | 1003 | [12 empty] | 9.5 |  | not applicable | not applicable | isotherm | 12.95217 | 1.112343 | Freundlich | FALSE | AC | GWA1Modification_TOC_16_mg/L |  | 0.5643114 | Ce_final_mg/L and PFAS_C0_value_mg/L | 0 | 0 | 0 | 23.3661 | 0 | 0 | 0 | FALSE | [38 empty] | 47.60497 | 0.55 | 0.97 | https://doi.org/10.1021/acsestwater.5c00236 | Molé, RA; de Velosa, AC; Liu, XT; Li, GB; Fan, DM; Danko, A; Lowry, GV | Impacts of Groundwater Constituents and Colloidal Activated Carbon (CAC) Surface Chemistry on the Adsorption of Perfluoroalkyl Acids (PFAA) in Aqueous Film-Forming Foam (AFFF)-Impacted Groundwater | ACS ES&T WATER | 2025
25 | 5 | isotherm_recalculated_at_reference_dose | Freundlich | TRUE | 0.98 | 75 | 25 | 61113.1 | 4.786134 | 2.708376e-05 | 0.9993459 | std_010969 | 9293 | validation | study_195 | PFOA¦Intraplex CAC¦isotherm¦GWA1Modification_PFOS_1_µM | Intraplex CAC | generic_study_local | study_no + adsorbent_id | study::STUDY195¦adsorbent::INTRAPLEXCAC | study::STUDY195¦adsorbent::INTRAPLEXCAC | PFOA | PFCAs | equilibrium_endpoint_reported | Intraplex CAC |  | Intraplex colloidal activated carbon | 0.0414064 | 414.064 | groundwater | 6.1 |  | 72 | 10 |  | 15 |  | 2e-06 | 100 | Activated carbon | specialty activated carbon |  |  | 0.0005 | 36 | 1003 | [12 empty] | 9.5 |  | not applicable | not applicable | isotherm | 646831.5 | 5.810791 | Freundlich | FALSE | AC | GWA1Modification_PFOS_1_µM |  | 0.9999845 | Ce_final_mg/L and PFAS_C0_value_mg/L | 1 | 0 | 1 | 0.04140576 | 0 | 0 | 1 | FALSE | [38 empty] | 81.04775 | 0.37 | 0.98 | https://doi.org/10.1021/acsestwater.5c00236 | Molé, RA; de Velosa, AC; Liu, XT; Li, GB; Fan, DM; Danko, A; Lowry, GV | Impacts of Groundwater Constituents and Colloidal Activated Carbon (CAC) Surface Chemistry on the Adsorption of Perfluoroalkyl Acids (PFAA) in Aqueous Film-Forming Foam (AFFF)-Impacted Groundwater | ACS ES&T WATER | 2025
25 | 5 | isotherm_recalculated_at_reference_dose | Freundlich | TRUE | 0.98 | 75 | 25 | 1275.783 | 3.105777 | 0.01258761 | 0.9695998 | std_010970 | 9293 | validation | study_195 | PFOA¦Intraplex CAC¦isotherm¦GWA1Modification_PFOS_1_µM | Intraplex CAC | generic_study_local | study_no + adsorbent_id | study::STUDY195¦adsorbent::INTRAPLEXCAC | study::STUDY195¦adsorbent::INTRAPLEXCAC | PFOA | PFCAs | equilibrium_endpoint_reported | Intraplex CAC |  | Intraplex colloidal activated carbon | 0.414064 | 414.064 | groundwater | 6.1 |  | 72 | 10 |  | 15 |  | 2e-06 | 100 | Activated carbon | specialty activated carbon |  |  | 0.0005 | 36 | 1003 | [12 empty] | 9.5 |  | not applicable | not applicable | isotherm | 12842.59 | 4.108652 | Freundlich | FALSE | AC | GWA1Modification_PFOS_1_µM |  | 0.9992219 | Ce_final_mg/L and PFAS_C0_value_mg/L | 1 | 0 | 0 | 0.4137418 | 0 | 0 | 1 | FALSE | [38 empty] | 81.04775 | 0.37 | 0.98 | https://doi.org/10.1021/acsestwater.5c00236 | Molé, RA; de Velosa, AC; Liu, XT; Li, GB; Fan, DM; Danko, A; Lowry, GV | Impacts of Groundwater Constituents and Colloidal Activated Carbon (CAC) Surface Chemistry on the Adsorption of Perfluoroalkyl Acids (PFAA) in Aqueous Film-Forming Foam (AFFF)-Impacted Groundwater | ACS ES&T WATER | 2025
25 | 5 | isotherm_recalculated_at_reference_dose | Freundlich | TRUE | 0.98 | 75 | 25 | 125.245 | 2.09776 | 0.5011516 | 0.7579352 | std_010971 | 9293 | validation | study_195 | PFOA¦Intraplex CAC¦isotherm¦GWA1Modification_PFOS_1_µM | Intraplex CAC | generic_study_local | study_no + adsorbent_id | study::STUDY195¦adsorbent::INTRAPLEXCAC | study::STUDY195¦adsorbent::INTRAPLEXCAC | PFOA | PFCAs | equilibrium_endpoint_reported | Intraplex CAC |  | Intraplex colloidal activated carbon | 2.07032 | 414.064 | groundwater | 6.1 |  | 72 | 10 |  | 15 |  | 2e-06 | 100 | Activated carbon | specialty activated carbon |  |  | 0.0005 | 36 | 1003 | [12 empty] | 9.5 |  | not applicable | not applicable | isotherm | 844.584 | 2.926643 | Freundlich | FALSE | AC | GWA1Modification_PFOS_1_µM |  | 0.9882984 | Ce_final_mg/L and PFAS_C0_value_mg/L | 1 | 0 | 0 | 2.046094 | 0 | 0 | 0 | FALSE | [38 empty] | 81.04775 | 0.37 | 0.98 | https://doi.org/10.1021/acsestwater.5c00236 | Molé, RA; de Velosa, AC; Liu, XT; Li, GB; Fan, DM; Danko, A; Lowry, GV | Impacts of Groundwater Constituents and Colloidal Activated Carbon (CAC) Surface Chemistry on the Adsorption of Perfluoroalkyl Acids (PFAA) in Aqueous Film-Forming Foam (AFFF)-Impacted Groundwater | ACS ES&T WATER | 2025
25 | 5 | isotherm_recalculated_at_reference_dose | Freundlich | TRUE | 0.98 | 75 | 25 | 84.97031 | 1.929267 | 0.9277237 | 0.679924 | std_010972 | 9293 | validation | study_195 | PFOA¦Intraplex CAC¦isotherm¦GWA1Modification_PFOS_1_µM | Intraplex CAC | generic_study_local | study_no + adsorbent_id | study::STUDY195¦adsorbent::INTRAPLEXCAC | study::STUDY195¦adsorbent::INTRAPLEXCAC | PFOA | PFCAs | equilibrium_endpoint_reported | Intraplex CAC |  | Intraplex colloidal activated carbon | 2.898448 | 414.064 | groundwater | 6.1 |  | 72 | 10 |  | 15 |  | 2e-06 | 100 | Activated carbon | specialty activated carbon |  |  | 0.0005 | 36 | 1003 | [12 empty] | 9.5 |  | not applicable | not applicable | isotherm | 483.3579 | 2.684269 | Freundlich | FALSE | AC | GWA1Modification_PFOS_1_µM |  | 0.9797307 | Ce_final_mg/L and PFAS_C0_value_mg/L | 0 | 0 | 0 | 2.839699 | 0 | 0 | 0 | FALSE | [38 empty] | 81.04775 | 0.37 | 0.98 | https://doi.org/10.1021/acsestwater.5c00236 | Molé, RA; de Velosa, AC; Liu, XT; Li, GB; Fan, DM; Danko, A; Lowry, GV | Impacts of Groundwater Constituents and Colloidal Activated Carbon (CAC) Surface Chemistry on the Adsorption of Perfluoroalkyl Acids (PFAA) in Aqueous Film-Forming Foam (AFFF)-Impacted Groundwater | ACS ES&T WATER | 2025
25 | 5 | isotherm_recalculated_at_reference_dose | Freundlich | TRUE | 0.98 | 75 | 25 | 58.37096 | 1.766197 | 1.683684 | 0.5933759 | std_010973 | 9293 | validation | study_195 | PFOA¦Intraplex CAC¦isotherm¦GWA1Modification_PFOS_1_µM | Intraplex CAC | generic_study_local | study_no + adsorbent_id | study::STUDY195¦adsorbent::INTRAPLEXCAC | study::STUDY195¦adsorbent::INTRAPLEXCAC | PFOA | PFCAs | equilibrium_endpoint_reported | Intraplex CAC |  | Intraplex colloidal activated carbon | 4.14064 | 414.064 | groundwater | 6.1 |  | 72 | 10 |  | 15 |  | 2e-06 | 100 | Activated carbon | specialty activated carbon |  |  | 0.0005 | 36 | 1003 | [12 empty] | 9.5 |  | not applicable | not applicable | isotherm | 270.53 | 2.432215 | Freundlich | FALSE | AC | GWA1Modification_PFOS_1_µM |  | 0.9643532 | Ce_final_mg/L and PFAS_C0_value_mg/L | 0 | 0 | 0 | 3.993039 | 0 | 0 | 0 | FALSE | [38 empty] | 81.04775 | 0.37 | 0.98 | https://doi.org/10.1021/acsestwater.5c00236 | Molé, RA; de Velosa, AC; Liu, XT; Li, GB; Fan, DM; Danko, A; Lowry, GV | Impacts of Groundwater Constituents and Colloidal Activated Carbon (CAC) Surface Chemistry on the Adsorption of Perfluoroalkyl Acids (PFAA) in Aqueous Film-Forming Foam (AFFF)-Impacted Groundwater | ACS ES&T WATER | 2025
25 | 5 | isotherm_recalculated_at_reference_dose | Freundlich | TRUE | 0.98 | 75 | 25 | 30.60652 | 1.485814 | 4.69151 | 0.4334801 | std_010974 | 9293 | validation | study_195 | PFOA¦Intraplex CAC¦isotherm¦GWA1Modification_PFOS_1_µM | Intraplex CAC | generic_study_local | study_no + adsorbent_id | study::STUDY195¦adsorbent::INTRAPLEXCAC | study::STUDY195¦adsorbent::INTRAPLEXCAC | PFOA | PFCAs | equilibrium_endpoint_reported | Intraplex CAC |  | Intraplex colloidal activated carbon | 8.28128 | 414.064 | groundwater | 6.1 |  | 72 | 10 |  | 15 |  | 2e-06 | 100 | Activated carbon | specialty activated carbon |  |  | 0.0005 | 36 | 1003 | [12 empty] | 9.5 |  | not applicable | not applicable | isotherm | 92.97222 | 1.968353 | Freundlich | FALSE | AC | GWA1Modification_PFOS_1_µM |  | 0.9028864 | Ce_final_mg/L and PFAS_C0_value_mg/L | 0 | 0 | 0 | 7.477055 | 0 | 0 | 0 | FALSE | [38 empty] | 81.04775 | 0.37 | 0.98 | https://doi.org/10.1021/acsestwater.5c00236 | Molé, RA; de Velosa, AC; Liu, XT; Li, GB; Fan, DM; Danko, A; Lowry, GV | Impacts of Groundwater Constituents and Colloidal Activated Carbon (CAC) Surface Chemistry on the Adsorption of Perfluoroalkyl Acids (PFAA) in Aqueous Film-Forming Foam (AFFF)-Impacted Groundwater | ACS ES&T WATER | 2025
25 | 5 | isotherm_recalculated_at_reference_dose | Freundlich | TRUE | 0.98 | 75 | 25 | 21.7981 | 1.338419 | 8.040325 | 0.3527309 | std_010975 | 9293 | validation | study_195 | PFOA¦Intraplex CAC¦isotherm¦GWA1Modification_PFOS_1_µM | Intraplex CAC | generic_study_local | study_no + adsorbent_id | study::STUDY195¦adsorbent::INTRAPLEXCAC | study::STUDY195¦adsorbent::INTRAPLEXCAC | PFOA | PFCAs | equilibrium_endpoint_reported | Intraplex CAC |  | Intraplex colloidal activated carbon | 12.42192 | 414.064 | groundwater | 6.1 |  | 72 | 10 |  | 15 |  | 2e-06 | 100 | Activated carbon | specialty activated carbon |  |  | 0.0005 | 36 | 1003 | [12 empty] | 9.5 |  | not applicable | not applicable | isotherm | 52.66648 | 1.721534 | Freundlich | FALSE | AC | GWA1Modification_PFOS_1_µM |  | 0.8404251 | Ce_final_mg/L and PFAS_C0_value_mg/L | 0 | 0 | 0 | 10.43969 | 0 | 0 | 0 | FALSE | [38 empty] | 81.04775 | 0.37 | 0.98 | https://doi.org/10.1021/acsestwater.5c00236 | Molé, RA; de Velosa, AC; Liu, XT; Li, GB; Fan, DM; Danko, A; Lowry, GV | Impacts of Groundwater Constituents and Colloidal Activated Carbon (CAC) Surface Chemistry on the Adsorption of Perfluoroalkyl Acids (PFAA) in Aqueous Film-Forming Foam (AFFF)-Impacted Groundwater | ACS ES&T WATER | 2025
25 | 5 | isotherm_recalculated_at_reference_dose | Freundlich | TRUE | 0.98 | 75 | 25 | 14.61691 | 1.164856 | 15.16248 | 0.2676261 | std_010976 | 9293 | validation | study_195 | PFOA¦Intraplex CAC¦isotherm¦GWA1Modification_PFOS_1_µM | Intraplex CAC | generic_study_local | study_no + adsorbent_id | study::STUDY195¦adsorbent::INTRAPLEXCAC | study::STUDY195¦adsorbent::INTRAPLEXCAC | PFOA | PFCAs | equilibrium_endpoint_reported | Intraplex CAC |  | Intraplex colloidal activated carbon | 20.7032 | 414.064 | groundwater | 6.1 |  | 72 | 10 |  | 15 |  | 2e-06 | 100 | Activated carbon | specialty activated carbon |  |  | 0.0005 | 36 | 1003 | [12 empty] | 9.5 |  | not applicable | not applicable | isotherm | 27.73002 | 1.44295 | Freundlich | FALSE | AC | GWA1Modification_PFOS_1_µM |  | 0.7349591 | Ce_final_mg/L and PFAS_C0_value_mg/L | 0 | 0 | 0 | 15.216 | 0 | 0 | 0 | FALSE | [38 empty] | 81.04775 | 0.37 | 0.98 | https://doi.org/10.1021/acsestwater.5c00236 | Molé, RA; de Velosa, AC; Liu, XT; Li, GB; Fan, DM; Danko, A; Lowry, GV | Impacts of Groundwater Constituents and Colloidal Activated Carbon (CAC) Surface Chemistry on the Adsorption of Perfluoroalkyl Acids (PFAA) in Aqueous Film-Forming Foam (AFFF)-Impacted Groundwater | ACS ES&T WATER | 2025
25 | 5 | isotherm_recalculated_at_reference_dose | Freundlich | TRUE | 0.98 | 75 | 25 | 10.32439 | 1.013864 | 26.32928 | 0.2051568 | std_010977 | 9293 | validation | study_195 | PFOA¦Intraplex CAC¦isotherm¦GWA1Modification_PFOS_1_µM | Intraplex CAC | generic_study_local | study_no + adsorbent_id | study::STUDY195¦adsorbent::INTRAPLEXCAC | study::STUDY195¦adsorbent::INTRAPLEXCAC | PFOA | PFCAs | equilibrium_endpoint_reported | Intraplex CAC |  | Intraplex colloidal activated carbon | 33.12512 | 414.064 | groundwater | 6.1 |  | 72 | 10 |  | 15 |  | 2e-06 | 100 | Activated carbon | specialty activated carbon |  |  | 0.0005 | 36 | 1003 | [12 empty] | 9.5 |  | not applicable | not applicable | isotherm | 16.51268 | 1.217818 | Freundlich | FALSE | AC | GWA1Modification_PFOS_1_µM |  | 0.622822 | Ce_final_mg/L and PFAS_C0_value_mg/L | 0 | 0 | 0 | 20.63105 | 0 | 0 | 0 | FALSE | [38 empty] | 81.04775 | 0.37 | 0.98 | https://doi.org/10.1021/acsestwater.5c00236 | Molé, RA; de Velosa, AC; Liu, XT; Li, GB; Fan, DM; Danko, A; Lowry, GV | Impacts of Groundwater Constituents and Colloidal Activated Carbon (CAC) Surface Chemistry on the Adsorption of Perfluoroalkyl Acids (PFAA) in Aqueous Film-Forming Foam (AFFF)-Impacted Groundwater | ACS ES&T WATER | 2025
25 | 5 | isotherm_recalculated_at_reference_dose | Freundlich | TRUE | 0.98 | 75 | 25 | 8.798 | 0.9443839 | 33.94106 | 0.1802943 | std_010978 | 9293 | validation | study_195 | PFOA¦Intraplex CAC¦isotherm¦GWA1Modification_PFOS_1_µM | Intraplex CAC | generic_study_local | study_no + adsorbent_id | study::STUDY195¦adsorbent::INTRAPLEXCAC | study::STUDY195¦adsorbent::INTRAPLEXCAC | PFOA | PFCAs | equilibrium_endpoint_reported | Intraplex CAC |  | Intraplex colloidal activated carbon | 41.4064 | 414.064 | groundwater | 6.1 |  | 72 | 10 |  | 15 |  | 2e-06 | 100 | Activated carbon | specialty activated carbon |  |  | 0.0005 | 36 | 1003 | [12 empty] | 9.5 |  | not applicable | not applicable | isotherm | 13.18447 | 1.120063 | Freundlich | FALSE | AC | GWA1Modification_PFOS_1_µM |  | 0.5686768 | Ce_final_mg/L and PFAS_C0_value_mg/L | 0 | 0 | 0 | 23.54686 | 0 | 0 | 0 | FALSE | [38 empty] | 81.04775 | 0.37 | 0.98 | https://doi.org/10.1021/acsestwater.5c00236 | Molé, RA; de Velosa, AC; Liu, XT; Li, GB; Fan, DM; Danko, A; Lowry, GV | Impacts of Groundwater Constituents and Colloidal Activated Carbon (CAC) Surface Chemistry on the Adsorption of Perfluoroalkyl Acids (PFAA) in Aqueous Film-Forming Foam (AFFF)-Impacted Groundwater | ACS ES&T WATER | 2025
25 | 5 | isotherm_recalculated_at_reference_dose | Freundlich | TRUE | 0.97 | 75 | 25 | 30121.52 | 4.478877 | 5.491287e-05 | 0.9986738 | std_010979 | 9294 | validation | study_195 | PFOA¦Intraplex CAC¦isotherm¦GWA1Modification_IS_100_mM | Intraplex CAC | generic_study_local | study_no + adsorbent_id | study::STUDY195¦adsorbent::INTRAPLEXCAC | study::STUDY195¦adsorbent::INTRAPLEXCAC | PFOA | PFCAs | equilibrium_endpoint_reported | Intraplex CAC |  | Intraplex colloidal activated carbon | 0.0414064 | 414.064 | groundwater | 6.1 |  | 72 | 10 |  | 15 |  |  | 100 | Activated carbon | specialty activated carbon |  |  | 0.0005 | 36 | 1003 | [12 empty] | 9.5 |  | not applicable | not applicable | isotherm | 203951.4 | 5.309527 | Freundlich | FALSE | AC | GWA1Modification_IS_100_mM |  | 0.999951 | Ce_final_mg/L and PFAS_C0_value_mg/L | 1 | 0 | 1 | 0.04140437 | 0 | 0 | 1 | FALSE | [38 empty] | 101.8329 | 0.42 | 0.97 | https://doi.org/10.1021/acsestwater.5c00236 | Molé, RA; de Velosa, AC; Liu, XT; Li, GB; Fan, DM; Danko, A; Lowry, GV | Impacts of Groundwater Constituents and Colloidal Activated Carbon (CAC) Surface Chemistry on the Adsorption of Perfluoroalkyl Acids (PFAA) in Aqueous Film-Forming Foam (AFFF)-Impacted Groundwater | ACS ES&T WATER | 2025
25 | 5 | isotherm_recalculated_at_reference_dose | Freundlich | TRUE | 0.97 | 75 | 25 | 1303.918 | 3.11525 | 0.01232409 | 0.9702363 | std_010980 | 9294 | validation | study_195 | PFOA¦Intraplex CAC¦isotherm¦GWA1Modification_IS_100_mM | Intraplex CAC | generic_study_local | study_no + adsorbent_id | study::STUDY195¦adsorbent::INTRAPLEXCAC | study::STUDY195¦adsorbent::INTRAPLEXCAC | PFOA | PFCAs | equilibrium_endpoint_reported | Intraplex CAC |  | Intraplex colloidal activated carbon | 0.414064 | 414.064 | groundwater | 6.1 |  | 72 | 10 |  | 15 |  |  | 100 | Activated carbon | specialty activated carbon |  |  | 0.0005 | 36 | 1003 | [12 empty] | 9.5 |  | not applicable | not applicable | isotherm | 8496.7 | 3.92925 | Freundlich | FALSE | AC | GWA1Modification_IS_100_mM |  | 0.9988245 | Ce_final_mg/L and PFAS_C0_value_mg/L | 1 | 0 | 0 | 0.4135772 | 0 | 0 | 1 | FALSE | [38 empty] | 101.8329 | 0.42 | 0.97 | https://doi.org/10.1021/acsestwater.5c00236 | Molé, RA; de Velosa, AC; Liu, XT; Li, GB; Fan, DM; Danko, A; Lowry, GV | Impacts of Groundwater Constituents and Colloidal Activated Carbon (CAC) Surface Chemistry on the Adsorption of Perfluoroalkyl Acids (PFAA) in Aqueous Film-Forming Foam (AFFF)-Impacted Groundwater | ACS ES&T WATER | 2025
25 | 5 | isotherm_recalculated_at_reference_dose | Freundlich | TRUE | 0.97 | 75 | 25 | 178.9969 | 2.252845 | 0.3781461 | 0.817349 | std_010981 | 9294 | validation | study_195 | PFOA¦Intraplex CAC¦isotherm¦GWA1Modification_IS_100_mM | Intraplex CAC | generic_study_local | study_no + adsorbent_id | study::STUDY195¦adsorbent::INTRAPLEXCAC | study::STUDY195¦adsorbent::INTRAPLEXCAC | PFOA | PFCAs | equilibrium_endpoint_reported | Intraplex CAC |  | Intraplex colloidal activated carbon | 2.07032 | 414.064 | groundwater | 6.1 |  | 72 | 10 |  | 15 |  |  | 100 | Activated carbon | specialty activated carbon |  |  | 0.0005 | 36 | 1003 | [12 empty] | 9.5 |  | not applicable | not applicable | isotherm | 932.6037 | 2.969697 | Freundlich | FALSE | AC | GWA1Modification_IS_100_mM |  | 0.9893911 | Ce_final_mg/L and PFAS_C0_value_mg/L | 1 | 0 | 0 | 2.048356 | 0 | 0 | 0 | FALSE | [38 empty] | 101.8329 | 0.42 | 0.97 | https://doi.org/10.1021/acsestwater.5c00236 | Molé, RA; de Velosa, AC; Liu, XT; Li, GB; Fan, DM; Danko, A; Lowry, GV | Impacts of Groundwater Constituents and Colloidal Activated Carbon (CAC) Surface Chemistry on the Adsorption of Perfluoroalkyl Acids (PFAA) in Aqueous Film-Forming Foam (AFFF)-Impacted Groundwater | ACS ES&T WATER | 2025
25 | 5 | isotherm_recalculated_at_reference_dose | Freundlich | TRUE | 0.97 | 75 | 25 | 124.9322 | 2.096674 | 0.702943 | 0.7574761 | std_010982 | 9294 | validation | study_195 | PFOA¦Intraplex CAC¦isotherm¦GWA1Modification_IS_100_mM | Intraplex CAC | generic_study_local | study_no + adsorbent_id | study::STUDY195¦adsorbent::INTRAPLEXCAC | study::STUDY195¦adsorbent::INTRAPLEXCAC | PFOA | PFCAs | equilibrium_endpoint_reported | Intraplex CAC |  | Intraplex colloidal activated carbon | 2.898448 | 414.064 | groundwater | 6.1 |  | 72 | 10 |  | 15 |  |  | 100 | Activated carbon | specialty activated carbon |  |  | 0.0005 | 36 | 1003 | [12 empty] | 9.5 |  | not applicable | not applicable | isotherm | 590.9737 | 2.771568 | Freundlich | FALSE | AC | GWA1Modification_IS_100_mM |  | 0.9833603 | Ce_final_mg/L and PFAS_C0_value_mg/L | 0 | 0 | 0 | 2.850219 | 0 | 0 | 0 | FALSE | [38 empty] | 101.8329 | 0.42 | 0.97 | https://doi.org/10.1021/acsestwater.5c00236 | Molé, RA; de Velosa, AC; Liu, XT; Li, GB; Fan, DM; Danko, A; Lowry, GV | Impacts of Groundwater Constituents and Colloidal Activated Carbon (CAC) Surface Chemistry on the Adsorption of Perfluoroalkyl Acids (PFAA) in Aqueous Film-Forming Foam (AFFF)-Impacted Groundwater | ACS ES&T WATER | 2025
25 | 5 | isotherm_recalculated_at_reference_dose | Freundlich | TRUE | 0.97 | 75 | 25 | 87.49394 | 1.941978 | 1.299086 | 0.6862596 | std_010983 | 9294 | validation | study_195 | PFOA¦Intraplex CAC¦isotherm¦GWA1Modification_IS_100_mM | Intraplex CAC | generic_study_local | study_no + adsorbent_id | study::STUDY195¦adsorbent::INTRAPLEXCAC | study::STUDY195¦adsorbent::INTRAPLEXCAC | PFOA | PFCAs | equilibrium_endpoint_reported | Intraplex CAC |  | Intraplex colloidal activated carbon | 4.14064 | 414.064 | groundwater | 6.1 |  | 72 | 10 |  | 15 |  |  | 100 | Activated carbon | specialty activated carbon |  |  | 0.0005 | 36 | 1003 | [12 empty] | 9.5 |  | not applicable | not applicable | isotherm | 366.2259 | 2.563749 | Freundlich | FALSE | AC | GWA1Modification_IS_100_mM |  | 0.9734202 | Ce_final_mg/L and PFAS_C0_value_mg/L | 0 | 0 | 0 | 4.030583 | 0 | 0 | 0 | FALSE | [38 empty] | 101.8329 | 0.42 | 0.97 | https://doi.org/10.1021/acsestwater.5c00236 | Molé, RA; de Velosa, AC; Liu, XT; Li, GB; Fan, DM; Danko, A; Lowry, GV | Impacts of Groundwater Constituents and Colloidal Activated Carbon (CAC) Surface Chemistry on the Adsorption of Perfluoroalkyl Acids (PFAA) in Aqueous Film-Forming Foam (AFFF)-Impacted Groundwater | ACS ES&T WATER | 2025
25 | 5 | isotherm_recalculated_at_reference_dose | Freundlich | TRUE | 0.97 | 75 | 25 | 46.84585 | 1.670671 | 3.814243 | 0.5394138 | std_010984 | 9294 | validation | study_195 | PFOA¦Intraplex CAC¦isotherm¦GWA1Modification_IS_100_mM | Intraplex CAC | generic_study_local | study_no + adsorbent_id | study::STUDY195¦adsorbent::INTRAPLEXCAC | study::STUDY195¦adsorbent::INTRAPLEXCAC | PFOA | PFCAs | equilibrium_endpoint_reported | Intraplex CAC |  | Intraplex colloidal activated carbon | 8.28128 | 414.064 | groundwater | 6.1 |  | 72 | 10 |  | 15 |  |  | 100 | Activated carbon | specialty activated carbon |  |  | 0.0005 | 36 | 1003 | [12 empty] | 9.5 |  | not applicable | not applicable | isotherm | 148.262 | 2.17103 | Freundlich | FALSE | AC | GWA1Modification_IS_100_mM |  | 0.9368137 | Ce_final_mg/L and PFAS_C0_value_mg/L | 0 | 0 | 0 | 7.758016 | 0 | 0 | 0 | FALSE | [38 empty] | 101.8329 | 0.42 | 0.97 | https://doi.org/10.1021/acsestwater.5c00236 | Molé, RA; de Velosa, AC; Liu, XT; Li, GB; Fan, DM; Danko, A; Lowry, GV | Impacts of Groundwater Constituents and Colloidal Activated Carbon (CAC) Surface Chemistry on the Adsorption of Perfluoroalkyl Acids (PFAA) in Aqueous Film-Forming Foam (AFFF)-Impacted Groundwater | ACS ES&T WATER | 2025
25 | 5 | isotherm_recalculated_at_reference_dose | Freundlich | TRUE | 0.97 | 75 | 25 | 33.65409 | 1.527038 | 6.746085 | 0.4569209 | std_010985 | 9294 | validation | study_195 | PFOA¦Intraplex CAC¦isotherm¦GWA1Modification_IS_100_mM | Intraplex CAC | generic_study_local | study_no + adsorbent_id | study::STUDY195¦adsorbent::INTRAPLEXCAC | study::STUDY195¦adsorbent::INTRAPLEXCAC | PFOA | PFCAs | equilibrium_endpoint_reported | Intraplex CAC |  | Intraplex colloidal activated carbon | 12.42192 | 414.064 | groundwater | 6.1 |  | 72 | 10 |  | 15 |  |  | 100 | Activated carbon | specialty activated carbon |  |  | 0.0005 | 36 | 1003 | [12 empty] | 9.5 |  | not applicable | not applicable | isotherm | 89.57451 | 1.952184 | Freundlich | FALSE | AC | GWA1Modification_IS_100_mM |  | 0.8995727 | Ce_final_mg/L and PFAS_C0_value_mg/L | 0 | 0 | 0 | 11.17442 | 0 | 0 | 0 | FALSE | [38 empty] | 101.8329 | 0.42 | 0.97 | https://doi.org/10.1021/acsestwater.5c00236 | Molé, RA; de Velosa, AC; Liu, XT; Li, GB; Fan, DM; Danko, A; Lowry, GV | Impacts of Groundwater Constituents and Colloidal Activated Carbon (CAC) Surface Chemistry on the Adsorption of Perfluoroalkyl Acids (PFAA) in Aqueous Film-Forming Foam (AFFF)-Impacted Groundwater | ACS ES&T WATER | 2025
25 | 5 | isotherm_recalculated_at_reference_dose | Freundlich | TRUE | 0.97 | 75 | 25 | 22.81818 | 1.358281 | 13.18294 | 0.3632416 | std_010986 | 9294 | validation | study_195 | PFOA¦Intraplex CAC¦isotherm¦GWA1Modification_IS_100_mM | Intraplex CAC | generic_study_local | study_no + adsorbent_id | study::STUDY195¦adsorbent::INTRAPLEXCAC | study::STUDY195¦adsorbent::INTRAPLEXCAC | PFOA | PFCAs | equilibrium_endpoint_reported | Intraplex CAC |  | Intraplex colloidal activated carbon | 20.7032 | 414.064 | groundwater | 6.1 |  | 72 | 10 |  | 15 |  |  | 100 | Activated carbon | specialty activated carbon |  |  | 0.0005 | 36 | 1003 | [12 empty] | 9.5 |  | not applicable | not applicable | isotherm | 49.32435 | 1.693061 | Freundlich | FALSE | AC | GWA1Modification_IS_100_mM |  | 0.8314352 | Ce_final_mg/L and PFAS_C0_value_mg/L | 0 | 0 | 0 | 17.21337 | 0 | 0 | 0 | FALSE | [38 empty] | 101.8329 | 0.42 | 0.97 | https://doi.org/10.1021/acsestwater.5c00236 | Molé, RA; de Velosa, AC; Liu, XT; Li, GB; Fan, DM; Danko, A; Lowry, GV | Impacts of Groundwater Constituents and Colloidal Activated Carbon (CAC) Surface Chemistry on the Adsorption of Perfluoroalkyl Acids (PFAA) in Aqueous Film-Forming Foam (AFFF)-Impacted Groundwater | ACS ES&T WATER | 2025
25 | 5 | isotherm_recalculated_at_reference_dose | Freundlich | TRUE | 0.97 | 75 | 25 | 16.30492 | 1.212319 | 23.53266 | 0.2895825 | std_010987 | 9294 | validation | study_195 | PFOA¦Intraplex CAC¦isotherm¦GWA1Modification_IS_100_mM | Intraplex CAC | generic_study_local | study_no + adsorbent_id | study::STUDY195¦adsorbent::INTRAPLEXCAC | study::STUDY195¦adsorbent::INTRAPLEXCAC | PFOA | PFCAs | equilibrium_endpoint_reported | Intraplex CAC |  | Intraplex colloidal activated carbon | 33.12512 | 414.064 | groundwater | 6.1 |  | 72 | 10 |  | 15 |  |  | 100 | Activated carbon | specialty activated carbon |  |  | 0.0005 | 36 | 1003 | [12 empty] | 9.5 |  | not applicable | not applicable | isotherm | 29.7894 | 1.474062 | Freundlich | FALSE | AC | GWA1Modification_IS_100_mM |  | 0.7486768 | Ce_final_mg/L and PFAS_C0_value_mg/L | 0 | 0 | 0 | 24.80001 | 0 | 0 | 0 | FALSE | [38 empty] | 101.8329 | 0.42 | 0.97 | https://doi.org/10.1021/acsestwater.5c00236 | Molé, RA; de Velosa, AC; Liu, XT; Li, GB; Fan, DM; Danko, A; Lowry, GV | Impacts of Groundwater Constituents and Colloidal Activated Carbon (CAC) Surface Chemistry on the Adsorption of Perfluoroalkyl Acids (PFAA) in Aqueous Film-Forming Foam (AFFF)-Impacted Groundwater | ACS ES&T WATER | 2025
25 | 5 | isotherm_recalculated_at_reference_dose | Freundlich | TRUE | 0.97 | 75 | 25 | 13.97932 | 1.145486 | 30.68316 | 0.2589754 | std_010988 | 9294 | validation | study_195 | PFOA¦Intraplex CAC¦isotherm¦GWA1Modification_IS_100_mM | Intraplex CAC | generic_study_local | study_no + adsorbent_id | study::STUDY195¦adsorbent::INTRAPLEXCAC | study::STUDY195¦adsorbent::INTRAPLEXCAC | PFOA | PFCAs | equilibrium_endpoint_reported | Intraplex CAC |  | Intraplex colloidal activated carbon | 41.4064 | 414.064 | groundwater | 6.1 |  | 72 | 10 |  | 15 |  |  | 100 | Activated carbon | specialty activated carbon |  |  | 0.0005 | 36 | 1003 | [12 empty] | 9.5 |  | not applicable | not applicable | isotherm | 23.81701 | 1.376887 | Freundlich | FALSE | AC | GWA1Modification_IS_100_mM |  | 0.7042908 | Ce_final_mg/L and PFAS_C0_value_mg/L | 0 | 0 | 0 | 29.16215 | 0 | 0 | 0 | FALSE | [38 empty] | 101.8329 | 0.42 | 0.97 | https://doi.org/10.1021/acsestwater.5c00236 | Molé, RA; de Velosa, AC; Liu, XT; Li, GB; Fan, DM; Danko, A; Lowry, GV | Impacts of Groundwater Constituents and Colloidal Activated Carbon (CAC) Surface Chemistry on the Adsorption of Perfluoroalkyl Acids (PFAA) in Aqueous Film-Forming Foam (AFFF)-Impacted Groundwater | ACS ES&T WATER | 2025
25 | 5 | isotherm_recalculated_at_reference_dose | Freundlich | TRUE | 0.97 | 75 | 25 | 840.4033 | 2.924488 | 0.001881247 | 0.9545663 | std_010989 | 9295 | validation | study_195 | PFOA¦Intraplex CAC¦isotherm¦GWA1Modification_DRO+TOC+PFOS_GWA2 | Intraplex CAC | generic_study_local | study_no + adsorbent_id | study::STUDY195¦adsorbent::INTRAPLEXCAC | study::STUDY195¦adsorbent::INTRAPLEXCAC | PFOA | PFCAs | equilibrium_endpoint_reported | Intraplex CAC |  | Intraplex colloidal activated carbon | 0.0414064 | 414.064 | groundwater | 6.1 |  | 72 | 10 |  | 15 |  | 2e-06 | 100 | Activated carbon | specialty activated carbon |  |  | 0.0005 | 36 | 1003 | [12 empty] | 9.5 |  | not applicable | not applicable | isotherm | 2903.843 | 3.462973 | Freundlich | FALSE | AC | GWA1Modification_DRO+TOC+PFOS_GWA2 |  | 0.9965681 | Ce_final_mg/L and PFAS_C0_value_mg/L | 1 | 0 | 0 | 0.0412643 | 0 | 0 | 1 | FALSE | [38 empty] | 41.32585 | 0.52 | 0.97 | https://doi.org/10.1021/acsestwater.5c00236 | Molé, RA; de Velosa, AC; Liu, XT; Li, GB; Fan, DM; Danko, A; Lowry, GV | Impacts of Groundwater Constituents and Colloidal Activated Carbon (CAC) Surface Chemistry on the Adsorption of Perfluoroalkyl Acids (PFAA) in Aqueous Film-Forming Foam (AFFF)-Impacted Groundwater | ACS ES&T WATER | 2025
25 | 5 | isotherm_recalculated_at_reference_dose | Freundlich | TRUE | 0.97 | 75 | 25 | 124.3339 | 2.09459 | 0.100786 | 0.7565932 | std_010990 | 9295 | validation | study_195 | PFOA¦Intraplex CAC¦isotherm¦GWA1Modification_DRO+TOC+PFOS_GWA2 | Intraplex CAC | generic_study_local | study_no + adsorbent_id | study::STUDY195¦adsorbent::INTRAPLEXCAC | study::STUDY195¦adsorbent::INTRAPLEXCAC | PFOA | PFCAs | equilibrium_endpoint_reported | Intraplex CAC |  | Intraplex colloidal activated carbon | 0.414064 | 414.064 | groundwater | 6.1 |  | 72 | 10 |  | 15 |  | 2e-06 | 100 | Activated carbon | specialty activated carbon |  |  | 0.0005 | 36 | 1003 | [12 empty] | 9.5 |  | not applicable | not applicable | isotherm | 354.5428 | 2.549669 | Freundlich | FALSE | AC | GWA1Modification_DRO+TOC+PFOS_GWA2 |  | 0.9725684 | Ce_final_mg/L and PFAS_C0_value_mg/L | 0 | 0 | 0 | 0.4027056 | 0 | 0 | 0 | FALSE | [38 empty] | 41.32585 | 0.52 | 0.97 | https://doi.org/10.1021/acsestwater.5c00236 | Molé, RA; de Velosa, AC; Liu, XT; Li, GB; Fan, DM; Danko, A; Lowry, GV | Impacts of Groundwater Constituents and Colloidal Activated Carbon (CAC) Surface Chemistry on the Adsorption of Perfluoroalkyl Acids (PFAA) in Aqueous Film-Forming Foam (AFFF)-Impacted Groundwater | ACS ES&T WATER | 2025
25 | 5 | isotherm_recalculated_at_reference_dose | Freundlich | TRUE | 0.97 | 75 | 25 | 40.85364 | 1.611231 | 1.024231 | 0.5052789 | std_010991 | 9295 | validation | study_195 | PFOA¦Intraplex CAC¦isotherm¦GWA1Modification_DRO+TOC+PFOS_GWA2 | Intraplex CAC | generic_study_local | study_no + adsorbent_id | study::STUDY195¦adsorbent::INTRAPLEXCAC | study::STUDY195¦adsorbent::INTRAPLEXCAC | PFOA | PFCAs | equilibrium_endpoint_reported | Intraplex CAC |  | Intraplex colloidal activated carbon | 2.07032 | 414.064 | groundwater | 6.1 |  | 72 | 10 |  | 15 |  | 2e-06 | 100 | Activated carbon | specialty activated carbon |  |  | 0.0005 | 36 | 1003 | [12 empty] | 9.5 |  | not applicable | not applicable | isotherm | 86.52824 | 1.937158 | Freundlich | FALSE | AC | GWA1Modification_DRO+TOC+PFOS_GWA2 |  | 0.8964034 | Ce_final_mg/L and PFAS_C0_value_mg/L | 0 | 0 | 0 | 1.855842 | 0 | 0 | 0 | FALSE | [38 empty] | 41.32585 | 0.52 | 0.97 | https://doi.org/10.1021/acsestwater.5c00236 | Molé, RA; de Velosa, AC; Liu, XT; Li, GB; Fan, DM; Danko, A; Lowry, GV | Impacts of Groundwater Constituents and Colloidal Activated Carbon (CAC) Surface Chemistry on the Adsorption of Perfluoroalkyl Acids (PFAA) in Aqueous Film-Forming Foam (AFFF)-Impacted Groundwater | ACS ES&T WATER | 2025
25 | 5 | isotherm_recalculated_at_reference_dose | Freundlich | TRUE | 0.97 | 75 | 25 | 33.12395 | 1.520142 | 1.585499 | 0.4529836 | std_010992 | 9295 | validation | study_195 | PFOA¦Intraplex CAC¦isotherm¦GWA1Modification_DRO+TOC+PFOS_GWA2 | Intraplex CAC | generic_study_local | study_no + adsorbent_id | study::STUDY195¦adsorbent::INTRAPLEXCAC | study::STUDY195¦adsorbent::INTRAPLEXCAC | PFOA | PFCAs | equilibrium_endpoint_reported | Intraplex CAC |  | Intraplex colloidal activated carbon | 2.898448 | 414.064 | groundwater | 6.1 |  | 72 | 10 |  | 15 |  | 2e-06 | 100 | Activated carbon | specialty activated carbon |  |  | 0.0005 | 36 | 1003 | [12 empty] | 9.5 |  | not applicable | not applicable | isotherm | 65.38524 | 1.81548 | Freundlich | FALSE | AC | GWA1Modification_DRO+TOC+PFOS_GWA2 |  | 0.867348 | Ce_final_mg/L and PFAS_C0_value_mg/L | 0 | 0 | 0 | 2.513963 | 0 | 0 | 0 | FALSE | [38 empty] | 41.32585 | 0.52 | 0.97 | https://doi.org/10.1021/acsestwater.5c00236 | Molé, RA; de Velosa, AC; Liu, XT; Li, GB; Fan, DM; Danko, A; Lowry, GV | Impacts of Groundwater Constituents and Colloidal Activated Carbon (CAC) Surface Chemistry on the Adsorption of Perfluoroalkyl Acids (PFAA) in Aqueous Film-Forming Foam (AFFF)-Impacted Groundwater | ACS ES&T WATER | 2025
25 | 5 | isotherm_recalculated_at_reference_dose | Freundlich | TRUE | 0.97 | 75 | 25 | 26.70835 | 1.426647 | 2.482832 | 0.4003749 | std_010993 | 9295 | validation | study_195 | PFOA¦Intraplex CAC¦isotherm¦GWA1Modification_DRO+TOC+PFOS_GWA2 | Intraplex CAC | generic_study_local | study_no + adsorbent_id | study::STUDY195¦adsorbent::INTRAPLEXCAC | study::STUDY195¦adsorbent::INTRAPLEXCAC | PFOA | PFCAs | equilibrium_endpoint_reported | Intraplex CAC |  | Intraplex colloidal activated carbon | 4.14064 | 414.064 | groundwater | 6.1 |  | 72 | 10 |  | 15 |  | 2e-06 | 100 | Activated carbon | specialty activated carbon |  |  | 0.0005 | 36 | 1003 | [12 empty] | 9.5 |  | not applicable | not applicable | isotherm | 48.97041 | 1.689934 | Freundlich | FALSE | AC | GWA1Modification_DRO+TOC+PFOS_GWA2 |  | 0.8304234 | Ce_final_mg/L and PFAS_C0_value_mg/L | 0 | 0 | 0 | 3.438484 | 0 | 0 | 0 | FALSE | [38 empty] | 41.32585 | 0.52 | 0.97 | https://doi.org/10.1021/acsestwater.5c00236 | Molé, RA; de Velosa, AC; Liu, XT; Li, GB; Fan, DM; Danko, A; Lowry, GV | Impacts of Groundwater Constituents and Colloidal Activated Carbon (CAC) Surface Chemistry on the Adsorption of Perfluoroalkyl Acids (PFAA) in Aqueous Film-Forming Foam (AFFF)-Impacted Groundwater | ACS ES&T WATER | 2025
25 | 5 | isotherm_recalculated_at_reference_dose | Freundlich | TRUE | 0.97 | 75 | 25 | 17.8893 | 1.252593 | 5.722149 | 0.309026 | std_010994 | 9295 | validation | study_195 | PFOA¦Intraplex CAC¦isotherm¦GWA1Modification_DRO+TOC+PFOS_GWA2 | Intraplex CAC | generic_study_local | study_no + adsorbent_id | study::STUDY195¦adsorbent::INTRAPLEXCAC | study::STUDY195¦adsorbent::INTRAPLEXCAC | PFOA | PFCAs | equilibrium_endpoint_reported | Intraplex CAC |  | Intraplex colloidal activated carbon | 8.28128 | 414.064 | groundwater | 6.1 |  | 72 | 10 |  | 15 |  | 2e-06 | 100 | Activated carbon | specialty activated carbon |  |  | 0.0005 | 36 | 1003 | [12 empty] | 9.5 |  | not applicable | not applicable | isotherm | 28.6748 | 1.4575 | Freundlich | FALSE | AC | GWA1Modification_DRO+TOC+PFOS_GWA2 |  | 0.7414337 | Ce_final_mg/L and PFAS_C0_value_mg/L | 0 | 0 | 0 | 6.14002 | 0 | 0 | 0 | FALSE | [38 empty] | 41.32585 | 0.52 | 0.97 | https://doi.org/10.1021/acsestwater.5c00236 | Molé, RA; de Velosa, AC; Liu, XT; Li, GB; Fan, DM; Danko, A; Lowry, GV | Impacts of Groundwater Constituents and Colloidal Activated Carbon (CAC) Surface Chemistry on the Adsorption of Perfluoroalkyl Acids (PFAA) in Aqueous Film-Forming Foam (AFFF)-Impacted Groundwater | ACS ES&T WATER | 2025
25 | 5 | isotherm_recalculated_at_reference_dose | Freundlich | TRUE | 0.97 | 75 | 25 | 14.27704 | 1.154638 | 9.154457 | 0.2630401 | std_010995 | 9295 | validation | study_195 | PFOA¦Intraplex CAC¦isotherm¦GWA1Modification_DRO+TOC+PFOS_GWA2 | Intraplex CAC | generic_study_local | study_no + adsorbent_id | study::STUDY195¦adsorbent::INTRAPLEXCAC | study::STUDY195¦adsorbent::INTRAPLEXCAC | PFOA | PFCAs | equilibrium_endpoint_reported | Intraplex CAC |  | Intraplex colloidal activated carbon | 12.42192 | 414.064 | groundwater | 6.1 |  | 72 | 10 |  | 15 |  | 2e-06 | 100 | Activated carbon | specialty activated carbon |  |  | 0.0005 | 36 | 1003 | [12 empty] | 9.5 |  | not applicable | not applicable | isotherm | 21.33593 | 1.329112 | Freundlich | FALSE | AC | GWA1Modification_DRO+TOC+PFOS_GWA2 |  | 0.6808775 | Ce_final_mg/L and PFAS_C0_value_mg/L | 0 | 0 | 0 | 8.457806 | 0 | 0 | 0 | FALSE | [38 empty] | 41.32585 | 0.52 | 0.97 | https://doi.org/10.1021/acsestwater.5c00236 | Molé, RA; de Velosa, AC; Liu, XT; Li, GB; Fan, DM; Danko, A; Lowry, GV | Impacts of Groundwater Constituents and Colloidal Activated Carbon (CAC) Surface Chemistry on the Adsorption of Perfluoroalkyl Acids (PFAA) in Aqueous Film-Forming Foam (AFFF)-Impacted Groundwater | ACS ES&T WATER | 2025
25 | 5 | isotherm_recalculated_at_reference_dose | Freundlich | TRUE | 0.97 | 75 | 25 | 10.82567 | 1.034455 | 16.2935 | 0.2129961 | std_010996 | 9295 | validation | study_195 | PFOA¦Intraplex CAC¦isotherm¦GWA1Modification_DRO+TOC+PFOS_GWA2 | Intraplex CAC | generic_study_local | study_no + adsorbent_id | study::STUDY195¦adsorbent::INTRAPLEXCAC | study::STUDY195¦adsorbent::INTRAPLEXCAC | PFOA | PFCAs | equilibrium_endpoint_reported | Intraplex CAC |  | Intraplex colloidal activated carbon | 20.7032 | 414.064 | groundwater | 6.1 |  | 72 | 10 |  | 15 |  | 2e-06 | 100 | Activated carbon | specialty activated carbon |  |  | 0.0005 | 36 | 1003 | [12 empty] | 9.5 |  | not applicable | not applicable | isotherm | 14.97304 | 1.17531 | Freundlich | FALSE | AC | GWA1Modification_DRO+TOC+PFOS_GWA2 |  | 0.5995682 | Ce_final_mg/L and PFAS_C0_value_mg/L | 0 | 0 | 0 | 12.41298 | 0 | 0 | 0 | FALSE | [38 empty] | 41.32585 | 0.52 | 0.97 | https://doi.org/10.1021/acsestwater.5c00236 | Molé, RA; de Velosa, AC; Liu, XT; Li, GB; Fan, DM; Danko, A; Lowry, GV | Impacts of Groundwater Constituents and Colloidal Activated Carbon (CAC) Surface Chemistry on the Adsorption of Perfluoroalkyl Acids (PFAA) in Aqueous Film-Forming Foam (AFFF)-Impacted Groundwater | ACS ES&T WATER | 2025
25 | 5 | isotherm_recalculated_at_reference_dose | Freundlich | TRUE | 0.97 | 75 | 25 | 8.442395 | 0.9264657 | 27.35217 | 0.174277 | std_010997 | 9295 | validation | study_195 | PFOA¦Intraplex CAC¦isotherm¦GWA1Modification_DRO+TOC+PFOS_GWA2 | Intraplex CAC | generic_study_local | study_no + adsorbent_id | study::STUDY195¦adsorbent::INTRAPLEXCAC | study::STUDY195¦adsorbent::INTRAPLEXCAC | PFOA | PFCAs | equilibrium_endpoint_reported | Intraplex CAC |  | Intraplex colloidal activated carbon | 33.12512 | 414.064 | groundwater | 6.1 |  | 72 | 10 |  | 15 |  | 2e-06 | 100 | Activated carbon | specialty activated carbon |  |  | 0.0005 | 36 | 1003 | [12 empty] | 9.5 |  | not applicable | not applicable | isotherm | 10.99387 | 1.041151 | Freundlich | FALSE | AC | GWA1Modification_DRO+TOC+PFOS_GWA2 |  | 0.5236705 | Ce_final_mg/L and PFAS_C0_value_mg/L | 0 | 0 | 0 | 17.34665 | 0 | 0 | 0 | FALSE | [38 empty] | 41.32585 | 0.52 | 0.97 | https://doi.org/10.1021/acsestwater.5c00236 | Molé, RA; de Velosa, AC; Liu, XT; Li, GB; Fan, DM; Danko, A; Lowry, GV | Impacts of Groundwater Constituents and Colloidal Activated Carbon (CAC) Surface Chemistry on the Adsorption of Perfluoroalkyl Acids (PFAA) in Aqueous Film-Forming Foam (AFFF)-Impacted Groundwater | ACS ES&T WATER | 2025
25 | 5 | isotherm_recalculated_at_reference_dose | Freundlich | TRUE | 0.97 | 75 | 25 | 7.514819 | 0.8759185 | 34.85767 | 0.1581574 | std_010998 | 9295 | validation | study_195 | PFOA¦Intraplex CAC¦isotherm¦GWA1Modification_DRO+TOC+PFOS_GWA2 | Intraplex CAC | generic_study_local | study_no + adsorbent_id | study::STUDY195¦adsorbent::INTRAPLEXCAC | study::STUDY195¦adsorbent::INTRAPLEXCAC | PFOA | PFCAs | equilibrium_endpoint_reported | Intraplex CAC |  | Intraplex colloidal activated carbon | 41.4064 | 414.064 | groundwater | 6.1 |  | 72 | 10 |  | 15 |  | 2e-06 | 100 | Activated carbon | specialty activated carbon |  |  | 0.0005 | 36 | 1003 | [12 empty] | 9.5 |  | not applicable | not applicable | isotherm | 9.543581 | 0.9797113 | Freundlich | FALSE | AC | GWA1Modification_DRO+TOC+PFOS_GWA2 |  | 0.488323 | Ce_final_mg/L and PFAS_C0_value_mg/L | 0 | 0 | 0 | 20.2197 | 0 | 0 | 0 | FALSE | [38 empty] | 41.32585 | 0.52 | 0.97 | https://doi.org/10.1021/acsestwater.5c00236 | Molé, RA; de Velosa, AC; Liu, XT; Li, GB; Fan, DM; Danko, A; Lowry, GV | Impacts of Groundwater Constituents and Colloidal Activated Carbon (CAC) Surface Chemistry on the Adsorption of Perfluoroalkyl Acids (PFAA) in Aqueous Film-Forming Foam (AFFF)-Impacted Groundwater | ACS ES&T WATER | 2025
25 | 5 | isotherm_recalculated_at_reference_dose | Freundlich | TRUE | 0.97 | 75 | 25 | 4411.981 | 3.644634 | 0.0003720268 | 0.9910152 | std_010999 | 9296 | validation | study_195 | PFOA¦Intraplex CAC¦isotherm¦GWA1Modification_IS+TOC+PFOS_GWC | Intraplex CAC | generic_study_local | study_no + adsorbent_id | study::STUDY195¦adsorbent::INTRAPLEXCAC | study::STUDY195¦adsorbent::INTRAPLEXCAC | PFOA | PFCAs | equilibrium_endpoint_reported | Intraplex CAC |  | Intraplex colloidal activated carbon | 0.0414064 | 414.064 | groundwater | 7.1 |  | 72 | 10 |  | 12 |  | 0.125 | 100 | Activated carbon | specialty activated carbon |  |  | 0.0005 | 36 | 1003 | [12 empty] | 9.5 |  | not applicable | not applicable | isotherm | 20862.53 | 4.319367 | Freundlich | FALSE | AC | GWA1Modification_IS+TOC+PFOS_GWC |  | 0.9995209 | Ce_final_mg/L and PFAS_C0_value_mg/L | 1 | 0 | 0 | 0.04138656 | 0 | 0 | 1 | FALSE | [38 empty] | 67.14875 | 0.47 | 0.97 | https://doi.org/10.1021/acsestwater.5c00236 | Molé, RA; de Velosa, AC; Liu, XT; Li, GB; Fan, DM; Danko, A; Lowry, GV | Impacts of Groundwater Constituents and Colloidal Activated Carbon (CAC) Surface Chemistry on the Adsorption of Perfluoroalkyl Acids (PFAA) in Aqueous Film-Forming Foam (AFFF)-Impacted Groundwater | ACS ES&T WATER | 2025
25 | 5 | isotherm_recalculated_at_reference_dose | Freundlich | TRUE | 0.97 | 75 | 25 | 365.9001 | 2.563363 | 0.04080452 | 0.9014536 | std_011000 | 9296 | validation | study_195 | PFOA¦Intraplex CAC¦isotherm¦GWA1Modification_IS+TOC+PFOS_GWC | Intraplex CAC | generic_study_local | study_no + adsorbent_id | study::STUDY195¦adsorbent::INTRAPLEXCAC | study::STUDY195¦adsorbent::INTRAPLEXCAC | PFOA | PFCAs | equilibrium_endpoint_reported | Intraplex CAC |  | Intraplex colloidal activated carbon | 0.414064 | 414.064 | groundwater | 7.1 |  | 72 | 10 |  | 12 |  | 0.125 | 100 | Activated carbon | specialty activated carbon |  |  | 0.0005 | 36 | 1003 | [12 empty] | 9.5 |  | not applicable | not applicable | isotherm | 1565.278 | 3.194592 | Freundlich | FALSE | AC | GWA1Modification_IS+TOC+PFOS_GWC |  | 0.9936519 | Ce_final_mg/L and PFAS_C0_value_mg/L | 1 | 0 | 0 | 0.4114355 | 0 | 0 | 1 | FALSE | [38 empty] | 67.14875 | 0.47 | 0.97 | https://doi.org/10.1021/acsestwater.5c00236 | Molé, RA; de Velosa, AC; Liu, XT; Li, GB; Fan, DM; Danko, A; Lowry, GV | Impacts of Groundwater Constituents and Colloidal Activated Carbon (CAC) Surface Chemistry on the Adsorption of Perfluoroalkyl Acids (PFAA) in Aqueous Film-Forming Foam (AFFF)-Impacted Groundwater | ACS ES&T WATER | 2025
25 | 5 | isotherm_recalculated_at_reference_dose | Freundlich | TRUE | 0.97 | 75 | 25 | 82.70841 | 1.91755 | 0.6748747 | 0.674024 | std_011001 | 9296 | validation | study_195 | PFOA¦Intraplex CAC¦isotherm¦GWA1Modification_IS+TOC+PFOS_GWC | Intraplex CAC | generic_study_local | study_no + adsorbent_id | study::STUDY195¦adsorbent::INTRAPLEXCAC | study::STUDY195¦adsorbent::INTRAPLEXCAC | PFOA | PFCAs | equilibrium_endpoint_reported | Intraplex CAC |  | Intraplex colloidal activated carbon | 2.07032 | 414.064 | groundwater | 7.1 |  | 72 | 10 |  | 12 |  | 0.125 | 100 | Activated carbon | specialty activated carbon |  |  | 0.0005 | 36 | 1003 | [12 empty] | 9.5 |  | not applicable | not applicable | isotherm | 263.9279 | 2.421485 | Freundlich | FALSE | AC | GWA1Modification_IS+TOC+PFOS_GWC |  | 0.963494 | Ce_final_mg/L and PFAS_C0_value_mg/L | 0 | 0 | 0 | 1.994741 | 0 | 0 | 0 | FALSE | [38 empty] | 67.14875 | 0.47 | 0.97 | https://doi.org/10.1021/acsestwater.5c00236 | Molé, RA; de Velosa, AC; Liu, XT; Li, GB; Fan, DM; Danko, A; Lowry, GV | Impacts of Groundwater Constituents and Colloidal Activated Carbon (CAC) Surface Chemistry on the Adsorption of Perfluoroalkyl Acids (PFAA) in Aqueous Film-Forming Foam (AFFF)-Impacted Groundwater | ACS ES&T WATER | 2025
25 | 5 | isotherm_recalculated_at_reference_dose | Freundlich | TRUE | 0.97 | 75 | 25 | 63.09917 | 1.800024 | 1.124528 | 0.612024 | std_011002 | 9296 | validation | study_195 | PFOA¦Intraplex CAC¦isotherm¦GWA1Modification_IS+TOC+PFOS_GWC | Intraplex CAC | generic_study_local | study_no + adsorbent_id | study::STUDY195¦adsorbent::INTRAPLEXCAC | study::STUDY195¦adsorbent::INTRAPLEXCAC | PFOA | PFCAs | equilibrium_endpoint_reported | Intraplex CAC |  | Intraplex colloidal activated carbon | 2.898448 | 414.064 | groundwater | 7.1 |  | 72 | 10 |  | 12 |  | 0.125 | 100 | Activated carbon | specialty activated carbon |  |  | 0.0005 | 36 | 1003 | [12 empty] | 9.5 |  | not applicable | not applicable | isotherm | 183.8359 | 2.26443 | Freundlich | FALSE | AC | GWA1Modification_IS+TOC+PFOS_GWC |  | 0.94841 | Ce_final_mg/L and PFAS_C0_value_mg/L | 0 | 0 | 0 | 2.748917 | 0 | 0 | 0 | FALSE | [38 empty] | 67.14875 | 0.47 | 0.97 | https://doi.org/10.1021/acsestwater.5c00236 | Molé, RA; de Velosa, AC; Liu, XT; Li, GB; Fan, DM; Danko, A; Lowry, GV | Impacts of Groundwater Constituents and Colloidal Activated Carbon (CAC) Surface Chemistry on the Adsorption of Perfluoroalkyl Acids (PFAA) in Aqueous Film-Forming Foam (AFFF)-Impacted Groundwater | ACS ES&T WATER | 2025
25 | 5 | isotherm_recalculated_at_reference_dose | Freundlich | TRUE | 0.97 | 75 | 25 | 48.03655 | 1.681572 | 1.881328 | 0.5456432 | std_011003 | 9296 | validation | study_195 | PFOA¦Intraplex CAC¦isotherm¦GWA1Modification_IS+TOC+PFOS_GWC | Intraplex CAC | generic_study_local | study_no + adsorbent_id | study::STUDY195¦adsorbent::INTRAPLEXCAC | study::STUDY195¦adsorbent::INTRAPLEXCAC | PFOA | PFCAs | equilibrium_endpoint_reported | Intraplex CAC |  | Intraplex colloidal activated carbon | 4.14064 | 414.064 | groundwater | 7.1 |  | 72 | 10 |  | 12 |  | 0.125 | 100 | Activated carbon | specialty activated carbon |  |  | 0.0005 | 36 | 1003 | [12 empty] | 9.5 |  | not applicable | not applicable | isotherm | 126.2267 | 2.101151 | Freundlich | FALSE | AC | GWA1Modification_IS+TOC+PFOS_GWC |  | 0.9265929 | Ce_final_mg/L and PFAS_C0_value_mg/L | 0 | 0 | 0 | 3.836688 | 0 | 0 | 0 | FALSE | [38 empty] | 67.14875 | 0.47 | 0.97 | https://doi.org/10.1021/acsestwater.5c00236 | Molé, RA; de Velosa, AC; Liu, XT; Li, GB; Fan, DM; Danko, A; Lowry, GV | Impacts of Groundwater Constituents and Colloidal Activated Carbon (CAC) Surface Chemistry on the Adsorption of Perfluoroalkyl Acids (PFAA) in Aqueous Film-Forming Foam (AFFF)-Impacted Groundwater | ACS ES&T WATER | 2025
25 | 5 | isotherm_recalculated_at_reference_dose | Freundlich | TRUE | 0.97 | 75 | 25 | 29.30656 | 1.466965 | 4.779507 | 0.4228541 | std_011004 | 9296 | validation | study_195 | PFOA¦Intraplex CAC¦isotherm¦GWA1Modification_IS+TOC+PFOS_GWC | Intraplex CAC | generic_study_local | study_no + adsorbent_id | study::STUDY195¦adsorbent::INTRAPLEXCAC | study::STUDY195¦adsorbent::INTRAPLEXCAC | PFOA | PFCAs | equilibrium_endpoint_reported | Intraplex CAC |  | Intraplex colloidal activated carbon | 8.28128 | 414.064 | groundwater | 7.1 |  | 72 | 10 |  | 12 |  | 0.125 | 100 | Activated carbon | specialty activated carbon |  |  | 0.0005 | 36 | 1003 | [12 empty] | 9.5 |  | not applicable | not applicable | isotherm | 62.64471 | 1.796884 | Freundlich | FALSE | AC | GWA1Modification_IS+TOC+PFOS_GWC |  | 0.8623437 | Ce_final_mg/L and PFAS_C0_value_mg/L | 0 | 0 | 0 | 7.14131 | 0 | 0 | 0 | FALSE | [38 empty] | 67.14875 | 0.47 | 0.97 | https://doi.org/10.1021/acsestwater.5c00236 | Molé, RA; de Velosa, AC; Liu, XT; Li, GB; Fan, DM; Danko, A; Lowry, GV | Impacts of Groundwater Constituents and Colloidal Activated Carbon (CAC) Surface Chemistry on the Adsorption of Perfluoroalkyl Acids (PFAA) in Aqueous Film-Forming Foam (AFFF)-Impacted Groundwater | ACS ES&T WATER | 2025
25 | 5 | isotherm_recalculated_at_reference_dose | Freundlich | TRUE | 0.97 | 75 | 25 | 22.35076 | 1.349292 | 7.969058 | 0.3584681 | std_011005 | 9296 | validation | study_195 | PFOA¦Intraplex CAC¦isotherm¦GWA1Modification_IS+TOC+PFOS_GWC | Intraplex CAC | generic_study_local | study_no + adsorbent_id | study::STUDY195¦adsorbent::INTRAPLEXCAC | study::STUDY195¦adsorbent::INTRAPLEXCAC | PFOA | PFCAs | equilibrium_endpoint_reported | Intraplex CAC |  | Intraplex colloidal activated carbon | 12.42192 | 414.064 | groundwater | 7.1 |  | 72 | 10 |  | 12 |  | 0.125 | 100 | Activated carbon | specialty activated carbon |  |  | 0.0005 | 36 | 1003 | [12 empty] | 9.5 |  | not applicable | not applicable | isotherm | 42.57093 | 1.629113 | Freundlich | FALSE | AC | GWA1Modification_IS+TOC+PFOS_GWC |  | 0.8097808 | Ce_final_mg/L and PFAS_C0_value_mg/L | 0 | 0 | 0 | 10.05903 | 0 | 0 | 0 | FALSE | [38 empty] | 67.14875 | 0.47 | 0.97 | https://doi.org/10.1021/acsestwater.5c00236 | Molé, RA; de Velosa, AC; Liu, XT; Li, GB; Fan, DM; Danko, A; Lowry, GV | Impacts of Groundwater Constituents and Colloidal Activated Carbon (CAC) Surface Chemistry on the Adsorption of Perfluoroalkyl Acids (PFAA) in Aqueous Film-Forming Foam (AFFF)-Impacted Groundwater | ACS ES&T WATER | 2025
25 | 5 | isotherm_recalculated_at_reference_dose | Freundlich | TRUE | 0.97 | 75 | 25 | 16.12497 | 1.207499 | 14.75507 | 0.2873048 | std_011006 | 9296 | validation | study_195 | PFOA¦Intraplex CAC¦isotherm¦GWA1Modification_IS+TOC+PFOS_GWC | Intraplex CAC | generic_study_local | study_no + adsorbent_id | study::STUDY195¦adsorbent::INTRAPLEXCAC | study::STUDY195¦adsorbent::INTRAPLEXCAC | PFOA | PFCAs | equilibrium_endpoint_reported | Intraplex CAC |  | Intraplex colloidal activated carbon | 20.7032 | 414.064 | groundwater | 7.1 |  | 72 | 10 |  | 12 |  | 0.125 | 100 | Activated carbon | specialty activated carbon |  |  | 0.0005 | 36 | 1003 | [12 empty] | 9.5 |  | not applicable | not applicable | isotherm | 26.93129 | 1.430257 | Freundlich | FALSE | AC | GWA1Modification_IS+TOC+PFOS_GWC |  | 0.7292269 | Ce_final_mg/L and PFAS_C0_value_mg/L | 0 | 0 | 0 | 15.09733 | 0 | 0 | 0 | FALSE | [38 empty] | 67.14875 | 0.47 | 0.97 | https://doi.org/10.1021/acsestwater.5c00236 | Molé, RA; de Velosa, AC; Liu, XT; Li, GB; Fan, DM; Danko, A; Lowry, GV | Impacts of Groundwater Constituents and Colloidal Activated Carbon (CAC) Surface Chemistry on the Adsorption of Perfluoroalkyl Acids (PFAA) in Aqueous Film-Forming Foam (AFFF)-Impacted Groundwater | ACS ES&T WATER | 2025
25 | 5 | isotherm_recalculated_at_reference_dose | Freundlich | TRUE | 0.97 | 75 | 25 | 12.08099 | 1.082103 | 25.44123 | 0.2319655 | std_011007 | 9296 | validation | study_195 | PFOA¦Intraplex CAC¦isotherm¦GWA1Modification_IS+TOC+PFOS_GWC | Intraplex CAC | generic_study_local | study_no + adsorbent_id | study::STUDY195¦adsorbent::INTRAPLEXCAC | study::STUDY195¦adsorbent::INTRAPLEXCAC | PFOA | PFCAs | equilibrium_endpoint_reported | Intraplex CAC |  | Intraplex colloidal activated carbon | 33.12512 | 414.064 | groundwater | 7.1 |  | 72 | 10 |  | 12 |  | 0.125 | 100 | Activated carbon | specialty activated carbon |  |  | 0.0005 | 36 | 1003 | [12 empty] | 9.5 |  | not applicable | not applicable | isotherm | 18.19459 | 1.259942 | Freundlich | FALSE | AC | GWA1Modification_IS+TOC+PFOS_GWC |  | 0.6453221 | Ce_final_mg/L and PFAS_C0_value_mg/L | 0 | 0 | 0 | 21.37637 | 0 | 0 | 0 | FALSE | [38 empty] | 67.14875 | 0.47 | 0.97 | https://doi.org/10.1021/acsestwater.5c00236 | Molé, RA; de Velosa, AC; Liu, XT; Li, GB; Fan, DM; Danko, A; Lowry, GV | Impacts of Groundwater Constituents and Colloidal Activated Carbon (CAC) Surface Chemistry on the Adsorption of Perfluoroalkyl Acids (PFAA) in Aqueous Film-Forming Foam (AFFF)-Impacted Groundwater | ACS ES&T WATER | 2025
25 | 5 | isotherm_recalculated_at_reference_dose | Freundlich | TRUE | 0.97 | 75 | 25 | 10.56695 | 1.02395 | 32.75372 | 0.2089695 | std_011008 | 9296 | validation | study_195 | PFOA¦Intraplex CAC¦isotherm¦GWA1Modification_IS+TOC+PFOS_GWC | Intraplex CAC | generic_study_local | study_no + adsorbent_id | study::STUDY195¦adsorbent::INTRAPLEXCAC | study::STUDY195¦adsorbent::INTRAPLEXCAC | PFOA | PFCAs | equilibrium_endpoint_reported | Intraplex CAC |  | Intraplex colloidal activated carbon | 41.4064 | 414.064 | groundwater | 7.1 |  | 72 | 10 |  | 12 |  | 0.125 | 100 | Activated carbon | specialty activated carbon |  |  | 0.0005 | 36 | 1003 | [12 empty] | 9.5 |  | not applicable | not applicable | isotherm | 15.24591 | 1.183153 | Freundlich | FALSE | AC | GWA1Modification_IS+TOC+PFOS_GWC |  | 0.6038963 | Ce_final_mg/L and PFAS_C0_value_mg/L | 0 | 0 | 0 | 25.00517 | 0 | 0 | 0 | FALSE | [38 empty] | 67.14875 | 0.47 | 0.97 | https://doi.org/10.1021/acsestwater.5c00236 | Molé, RA; de Velosa, AC; Liu, XT; Li, GB; Fan, DM; Danko, A; Lowry, GV | Impacts of Groundwater Constituents and Colloidal Activated Carbon (CAC) Surface Chemistry on the Adsorption of Perfluoroalkyl Acids (PFAA) in Aqueous Film-Forming Foam (AFFF)-Impacted Groundwater | ACS ES&T WATER | 2025
25 | 5 | isotherm_recalculated_at_reference_dose | Freundlich | TRUE | 0.92 | 75 | 25 | 572002.4 | 5.757398 | 3.497126e-05 | 0.9999301 | std_011009 | 9297 | validation | study_195 | PFOS¦Intraplex CAC¦isotherm¦Base_Case | Intraplex CAC | generic_study_local | study_no + adsorbent_id | study::STUDY195¦adsorbent::INTRAPLEXCAC | study::STUDY195¦adsorbent::INTRAPLEXCAC | PFOS | PFSAs | equilibrium_endpoint_reported | Intraplex CAC |  | Intraplex colloidal activated carbon | 0.500126 | 500.126 | others | 7.5 |  | 72 | 10 |  |  |  | 0.001 | 100 | Activated carbon | specialty activated carbon |  |  | 0.0005 | 36 | 1003 | [12 empty] | 9.5 |  | not applicable | not applicable | isotherm | 316205191.2 | 8.499969 | Freundlich | FALSE | AC | Base_Case |  | 1 | Ce_final_mg/L and PFAS_C0_value_mg/L | 1 | 0 | 1 | 0.500126 | 0 | 0 | 1 | FALSE |  | 1 | 1 | 0 | 0 | 0 | 0 | 1 | 0 | 0 | [28 empty] | 126.8356 | 0.18 | 0.92 | https://doi.org/10.1021/acsestwater.5c00236 | Molé, RA; de Velosa, AC; Liu, XT; Li, GB; Fan, DM; Danko, A; Lowry, GV | Impacts of Groundwater Constituents and Colloidal Activated Carbon (CAC) Surface Chemistry on the Adsorption of Perfluoroalkyl Acids (PFAA) in Aqueous Film-Forming Foam (AFFF)-Impacted Groundwater | ACS ES&T WATER | 2025
25 | 5 | isotherm_recalculated_at_reference_dose | Freundlich | TRUE | 0.92 | 75 | 25 | 523.3362 | 2.718781 | 0.1775586 | 0.9289944 | std_011010 | 9297 | validation | study_195 | PFOS¦Intraplex CAC¦isotherm¦Base_Case | Intraplex CAC | generic_study_local | study_no + adsorbent_id | study::STUDY195¦adsorbent::INTRAPLEXCAC | study::STUDY195¦adsorbent::INTRAPLEXCAC | PFOS | PFSAs | equilibrium_endpoint_reported | Intraplex CAC |  | Intraplex colloidal activated carbon | 2.50063 | 500.126 | others | 7.5 |  | 72 | 10 |  |  |  | 0.001 | 100 | Activated carbon | specialty activated carbon |  |  | 0.0005 | 36 | 1003 | [12 empty] | 9.5 |  | not applicable | not applicable | isotherm | 206955.1 | 5.315876 | Freundlich | FALSE | AC | Base_Case |  | 0.9999517 | Ce_final_mg/L and PFAS_C0_value_mg/L | 1 | 0 | 0 | 2.500509 | 0 | 0 | 1 | FALSE |  | 1 | 1 | 0 | 0 | 0 | 0 | 1 | 0 | 0 | [28 empty] | 126.8356 | 0.18 | 0.92 | https://doi.org/10.1021/acsestwater.5c00236 | Molé, RA; de Velosa, AC; Liu, XT; Li, GB; Fan, DM; Danko, A; Lowry, GV | Impacts of Groundwater Constituents and Colloidal Activated Carbon (CAC) Surface Chemistry on the Adsorption of Perfluoroalkyl Acids (PFAA) in Aqueous Film-Forming Foam (AFFF)-Impacted Groundwater | ACS ES&T WATER | 2025
25 | 5 | isotherm_recalculated_at_reference_dose | Freundlich | TRUE | 0.92 | 75 | 25 | 87.8776 | 1.943878 | 1.56439 | 0.6872009 | std_011011 | 9297 | validation | study_195 | PFOS¦Intraplex CAC¦isotherm¦Base_Case | Intraplex CAC | generic_study_local | study_no + adsorbent_id | study::STUDY195¦adsorbent::INTRAPLEXCAC | study::STUDY195¦adsorbent::INTRAPLEXCAC | PFOS | PFSAs | equilibrium_endpoint_reported | Intraplex CAC |  | Intraplex colloidal activated carbon | 5.00126 | 500.126 | others | 7.5 |  | 72 | 10 |  |  |  | 0.001 | 100 | Activated carbon | specialty activated carbon |  |  | 0.0005 | 36 | 1003 | [12 empty] | 9.5 |  | not applicable | not applicable | isotherm | 8844.177 | 3.946657 | Freundlich | FALSE | AC | Base_Case |  | 0.9988706 | Ce_final_mg/L and PFAS_C0_value_mg/L | 1 | 0 | 0 | 4.995612 | 0 | 0 | 1 | FALSE |  | 1 | 1 | 0 | 0 | 0 | 0 | 1 | 0 | 0 | [28 empty] | 126.8356 | 0.18 | 0.92 | https://doi.org/10.1021/acsestwater.5c00236 | Molé, RA; de Velosa, AC; Liu, XT; Li, GB; Fan, DM; Danko, A; Lowry, GV | Impacts of Groundwater Constituents and Colloidal Activated Carbon (CAC) Surface Chemistry on the Adsorption of Perfluoroalkyl Acids (PFAA) in Aqueous Film-Forming Foam (AFFF)-Impacted Groundwater | ACS ES&T WATER | 2025
25 | 5 | isotherm_recalculated_at_reference_dose | Freundlich | TRUE | 0.92 | 75 | 25 | 18.90591 | 1.276598 | 10.1883 | 0.320951 | std_011012 | 9297 | validation | study_195 | PFOS¦Intraplex CAC¦isotherm¦Base_Case | Intraplex CAC | generic_study_local | study_no + adsorbent_id | study::STUDY195¦adsorbent::INTRAPLEXCAC | study::STUDY195¦adsorbent::INTRAPLEXCAC | PFOS | PFSAs | equilibrium_endpoint_reported | Intraplex CAC |  | Intraplex colloidal activated carbon | 15.00378 | 500.126 | others | 7.5 |  | 72 | 10 |  |  |  | 0.001 | 100 | Activated carbon | specialty activated carbon |  |  | 0.0005 | 36 | 1003 | [12 empty] | 9.5 |  | not applicable | not applicable | isotherm | 93.66292 | 1.971568 | Freundlich | FALSE | AC | Base_Case |  | 0.9035335 | Ce_final_mg/L and PFAS_C0_value_mg/L | 0 | 0 | 0 | 13.55642 | 0 | 0 | 0 | FALSE |  | 1 | 1 | 0 | 0 | 0 | 0 | 1 | 0 | 0 | [28 empty] | 126.8356 | 0.18 | 0.92 | https://doi.org/10.1021/acsestwater.5c00236 | Molé, RA; de Velosa, AC; Liu, XT; Li, GB; Fan, DM; Danko, A; Lowry, GV | Impacts of Groundwater Constituents and Colloidal Activated Carbon (CAC) Surface Chemistry on the Adsorption of Perfluoroalkyl Acids (PFAA) in Aqueous Film-Forming Foam (AFFF)-Impacted Groundwater | ACS ES&T WATER | 2025
25 | 5 | isotherm_recalculated_at_reference_dose | Freundlich | TRUE | 0.92 | 75 | 25 | 13.87995 | 1.142388 | 14.85157 | 0.2576088 | std_011013 | 9297 | validation | study_195 | PFOS¦Intraplex CAC¦isotherm¦Base_Case | Intraplex CAC | generic_study_local | study_no + adsorbent_id | study::STUDY195¦adsorbent::INTRAPLEXCAC | study::STUDY195¦adsorbent::INTRAPLEXCAC | PFOS | PFSAs | equilibrium_endpoint_reported | Intraplex CAC |  | Intraplex colloidal activated carbon | 20.00504 | 500.126 | others | 7.5 |  | 72 | 10 |  |  |  | 0.001 | 100 | Activated carbon | specialty activated carbon |  |  | 0.0005 | 36 | 1003 | [12 empty] | 9.5 |  | not applicable | not applicable | isotherm | 42.05164 | 1.623783 | Freundlich | FALSE | AC | Base_Case |  | 0.8078831 | Ce_final_mg/L and PFAS_C0_value_mg/L | 0 | 0 | 0 | 16.16173 | 0 | 0 | 0 | FALSE |  | 1 | 1 | 0 | 0 | 0 | 0 | 1 | 0 | 0 | [28 empty] | 126.8356 | 0.18 | 0.92 | https://doi.org/10.1021/acsestwater.5c00236 | Molé, RA; de Velosa, AC; Liu, XT; Li, GB; Fan, DM; Danko, A; Lowry, GV | Impacts of Groundwater Constituents and Colloidal Activated Carbon (CAC) Surface Chemistry on the Adsorption of Perfluoroalkyl Acids (PFAA) in Aqueous Film-Forming Foam (AFFF)-Impacted Groundwater | ACS ES&T WATER | 2025
25 | 5 | isotherm_recalculated_at_reference_dose | Freundlich | TRUE | 0.92 | 75 | 25 | 11.06069 | 1.043782 | 19.58947 | 0.2166186 | std_011014 | 9297 | validation | study_195 | PFOS¦Intraplex CAC¦isotherm¦Base_Case | Intraplex CAC | generic_study_local | study_no + adsorbent_id | study::STUDY195¦adsorbent::INTRAPLEXCAC | study::STUDY195¦adsorbent::INTRAPLEXCAC | PFOS | PFSAs | equilibrium_endpoint_reported | Intraplex CAC |  | Intraplex colloidal activated carbon | 25.0063 | 500.126 | others | 7.5 |  | 72 | 10 |  |  |  | 0.001 | 100 | Activated carbon | specialty activated carbon |  |  | 0.0005 | 36 | 1003 | [12 empty] | 9.5 |  | not applicable | not applicable | isotherm | 25.71377 | 1.410166 | Freundlich | FALSE | AC | Base_Case |  | 0.719996 | Ce_final_mg/L and PFAS_C0_value_mg/L | 0 | 0 | 0 | 18.00444 | 0 | 0 | 0 | FALSE |  | 1 | 1 | 0 | 0 | 0 | 0 | 1 | 0 | 0 | [28 empty] | 126.8356 | 0.18 | 0.92 | https://doi.org/10.1021/acsestwater.5c00236 | Molé, RA; de Velosa, AC; Liu, XT; Li, GB; Fan, DM; Danko, A; Lowry, GV | Impacts of Groundwater Constituents and Colloidal Activated Carbon (CAC) Surface Chemistry on the Adsorption of Perfluoroalkyl Acids (PFAA) in Aqueous Film-Forming Foam (AFFF)-Impacted Groundwater | ACS ES&T WATER | 2025
25 | 5 | isotherm_recalculated_at_reference_dose | Freundlich | TRUE | 0.92 | 75 | 25 | 9.246327 | 0.9659692 | 24.37344 | 0.1877567 | std_011015 | 9297 | validation | study_195 | PFOS¦Intraplex CAC¦isotherm¦Base_Case | Intraplex CAC | generic_study_local | study_no + adsorbent_id | study::STUDY195¦adsorbent::INTRAPLEXCAC | study::STUDY195¦adsorbent::INTRAPLEXCAC | PFOS | PFSAs | equilibrium_endpoint_reported | Intraplex CAC |  | Intraplex colloidal activated carbon | 30.00756 | 500.126 | others | 7.5 |  | 72 | 10 |  |  |  | 0.001 | 100 | Activated carbon | specialty activated carbon |  |  | 0.0005 | 36 | 1003 | [12 empty] | 9.5 |  | not applicable | not applicable | isotherm | 18.29333 | 1.262293 | Freundlich | FALSE | AC | Base_Case |  | 0.6465599 | Ce_final_mg/L and PFAS_C0_value_mg/L | 0 | 0 | 0 | 19.40168 | 0 | 0 | 0 | FALSE |  | 1 | 1 | 0 | 0 | 0 | 0 | 1 | 0 | 0 | [28 empty] | 126.8356 | 0.18 | 0.92 | https://doi.org/10.1021/acsestwater.5c00236 | Molé, RA; de Velosa, AC; Liu, XT; Li, GB; Fan, DM; Danko, A; Lowry, GV | Impacts of Groundwater Constituents and Colloidal Activated Carbon (CAC) Surface Chemistry on the Adsorption of Perfluoroalkyl Acids (PFAA) in Aqueous Film-Forming Foam (AFFF)-Impacted Groundwater | ACS ES&T WATER | 2025
25 | 5 | isotherm_recalculated_at_reference_dose | Freundlich | TRUE | 0.92 | 75 | 25 | 7.975593 | 0.901763 | 29.18886 | 0.1662427 | std_011016 | 9297 | validation | study_195 | PFOS¦Intraplex CAC¦isotherm¦Base_Case | Intraplex CAC | generic_study_local | study_no + adsorbent_id | study::STUDY195¦adsorbent::INTRAPLEXCAC | study::STUDY195¦adsorbent::INTRAPLEXCAC | PFOS | PFSAs | equilibrium_endpoint_reported | Intraplex CAC |  | Intraplex colloidal activated carbon | 35.00882 | 500.126 | others | 7.5 |  | 72 | 10 |  |  |  | 0.001 | 100 | Activated carbon | specialty activated carbon |  |  | 0.0005 | 36 | 1003 | [12 empty] | 9.5 |  | not applicable | not applicable | isotherm | 14.16576 | 1.15124 | Freundlich | FALSE | AC | Base_Case |  | 0.5861914 | Ce_final_mg/L and PFAS_C0_value_mg/L | 0 | 0 | 0 | 20.52187 | 0 | 0 | 0 | FALSE |  | 1 | 1 | 0 | 0 | 0 | 0 | 1 | 0 | 0 | [28 empty] | 126.8356 | 0.18 | 0.92 | https://doi.org/10.1021/acsestwater.5c00236 | Molé, RA; de Velosa, AC; Liu, XT; Li, GB; Fan, DM; Danko, A; Lowry, GV | Impacts of Groundwater Constituents and Colloidal Activated Carbon (CAC) Surface Chemistry on the Adsorption of Perfluoroalkyl Acids (PFAA) in Aqueous Film-Forming Foam (AFFF)-Impacted Groundwater | ACS ES&T WATER | 2025
25 | 5 | isotherm_recalculated_at_reference_dose | Freundlich | TRUE | 0.92 | 75 | 25 | 7.033046 | 0.8471435 | 34.02721 | 0.1495341 | std_011017 | 9297 | validation | study_195 | PFOS¦Intraplex CAC¦isotherm¦Base_Case | Intraplex CAC | generic_study_local | study_no + adsorbent_id | study::STUDY195¦adsorbent::INTRAPLEXCAC | study::STUDY195¦adsorbent::INTRAPLEXCAC | PFOS | PFSAs | equilibrium_endpoint_reported | Intraplex CAC |  | Intraplex colloidal activated carbon | 40.01008 | 500.126 | others | 7.5 |  | 72 | 10 |  |  |  | 0.001 | 100 | Activated carbon | specialty activated carbon |  |  | 0.0005 | 36 | 1003 | [12 empty] | 9.5 |  | not applicable | not applicable | isotherm | 11.56457 | 1.06313 | Freundlich | FALSE | AC | Base_Case |  | 0.5362765 | Ce_final_mg/L and PFAS_C0_value_mg/L | 0 | 0 | 0 | 21.45646 | 0 | 0 | 0 | FALSE |  | 1 | 1 | 0 | 0 | 0 | 0 | 1 | 0 | 0 | [28 empty] | 126.8356 | 0.18 | 0.92 | https://doi.org/10.1021/acsestwater.5c00236 | Molé, RA; de Velosa, AC; Liu, XT; Li, GB; Fan, DM; Danko, A; Lowry, GV | Impacts of Groundwater Constituents and Colloidal Activated Carbon (CAC) Surface Chemistry on the Adsorption of Perfluoroalkyl Acids (PFAA) in Aqueous Film-Forming Foam (AFFF)-Impacted Groundwater | ACS ES&T WATER | 2025
25 | 5 | isotherm_recalculated_at_reference_dose | Freundlich | TRUE | 0.92 | 75 | 25 | 5.722904 | 0.7576164 | 43.75278 | 0.1251649 | std_011018 | 9297 | validation | study_195 | PFOS¦Intraplex CAC¦isotherm¦Base_Case | Intraplex CAC | generic_study_local | study_no + adsorbent_id | study::STUDY195¦adsorbent::INTRAPLEXCAC | study::STUDY195¦adsorbent::INTRAPLEXCAC | PFOS | PFSAs | equilibrium_endpoint_reported | Intraplex CAC |  | Intraplex colloidal activated carbon | 50.0126 | 500.126 | others | 7.5 |  | 72 | 10 |  |  |  | 0.001 | 100 | Activated carbon | specialty activated carbon |  |  | 0.0005 | 36 | 1003 | [12 empty] | 9.5 |  | not applicable | not applicable | isotherm | 8.489262 | 0.92887 | Freundlich | FALSE | AC | Base_Case |  | 0.4591455 | Ce_final_mg/L and PFAS_C0_value_mg/L | 0 | 0 | 0 | 22.96306 | 0 | 0 | 0 | FALSE |  | 1 | 1 | 0 | 0 | 0 | 0 | 1 | 0 | 0 | [28 empty] | 126.8356 | 0.18 | 0.92 | https://doi.org/10.1021/acsestwater.5c00236 | Molé, RA; de Velosa, AC; Liu, XT; Li, GB; Fan, DM; Danko, A; Lowry, GV | Impacts of Groundwater Constituents and Colloidal Activated Carbon (CAC) Surface Chemistry on the Adsorption of Perfluoroalkyl Acids (PFAA) in Aqueous Film-Forming Foam (AFFF)-Impacted Groundwater | ACS ES&T WATER | 2025
25 | 5 | isotherm_recalculated_at_reference_dose | Freundlich | TRUE | 0.98 | 75 | 25 | 4919.158 | 3.691891 | 0.004033959 | 0.9919341 | std_011019 | 9298 | validation | study_195 | PFOS¦DARCO CAC¦isotherm¦Base_Case | DARCO CAC | generic_study_local | study_no + adsorbent_id | study::STUDY195¦adsorbent::DARCOCAC | study::STUDY195¦adsorbent::DARCOCAC | PFOS | PFSAs | equilibrium_endpoint_reported | DARCO CAC |  | DARCO colloidal activated carbon | 0.500126 | 500.126 | others | 7.5 |  | 72 | 10 |  |  |  | 0.001 | 100 | Activated carbon | specialty activated carbon |  |  | 0.00031 | 29 | 948 | [12 empty] | 6.7 |  | not applicable | not applicable | isotherm | 496292 | 5.695737 | Freundlich | FALSE | AC | Base_Case |  | 0.9999799 | Ce_final_mg/L and PFAS_C0_value_mg/L | 1 | 0 | 0 | 0.5001159 | 0 | 0 | 1 | FALSE |  | 1 | 1 | 0 | 0 | 0 | 0 | 1 | 0 | 0 | [28 empty] | 70.51865 | 0.23 | 0.98 | https://doi.org/10.1021/acsestwater.5c00236 | Molé, RA; de Velosa, AC; Liu, XT; Li, GB; Fan, DM; Danko, A; Lowry, GV | Impacts of Groundwater Constituents and Colloidal Activated Carbon (CAC) Surface Chemistry on the Adsorption of Perfluoroalkyl Acids (PFAA) in Aqueous Film-Forming Foam (AFFF)-Impacted Groundwater | ACS ES&T WATER | 2025
25 | 5 | isotherm_recalculated_at_reference_dose | Freundlich | TRUE | 0.98 | 75 | 25 | 82.35441 | 1.915687 | 0.8175038 | 0.6730809 | std_011020 | 9298 | validation | study_195 | PFOS¦DARCO CAC¦isotherm¦Base_Case | DARCO CAC | generic_study_local | study_no + adsorbent_id | study::STUDY195¦adsorbent::DARCOCAC | study::STUDY195¦adsorbent::DARCOCAC | PFOS | PFSAs | equilibrium_endpoint_reported | DARCO CAC |  | DARCO colloidal activated carbon | 2.50063 | 500.126 | others | 7.5 |  | 72 | 10 |  |  |  | 0.001 | 100 | Activated carbon | specialty activated carbon |  |  | 0.00031 | 29 | 948 | [12 empty] | 6.7 |  | not applicable | not applicable | isotherm | 2301.347 | 3.361982 | Freundlich | FALSE | AC | Base_Case |  | 0.9956735 | Ce_final_mg/L and PFAS_C0_value_mg/L | 1 | 0 | 0 | 2.489811 | 0 | 0 | 1 | FALSE |  | 1 | 1 | 0 | 0 | 0 | 0 | 1 | 0 | 0 | [28 empty] | 70.51865 | 0.23 | 0.98 | https://doi.org/10.1021/acsestwater.5c00236 | Molé, RA; de Velosa, AC; Liu, XT; Li, GB; Fan, DM; Danko, A; Lowry, GV | Impacts of Groundwater Constituents and Colloidal Activated Carbon (CAC) Surface Chemistry on the Adsorption of Perfluoroalkyl Acids (PFAA) in Aqueous Film-Forming Foam (AFFF)-Impacted Groundwater | ACS ES&T WATER | 2025
25 | 5 | isotherm_recalculated_at_reference_dose | Freundlich | TRUE | 0.98 | 75 | 25 | 32.15988 | 1.507314 | 2.772322 | 0.4456754 | std_011021 | 9298 | validation | study_195 | PFOS¦DARCO CAC¦isotherm¦Base_Case | DARCO CAC | generic_study_local | study_no + adsorbent_id | study::STUDY195¦adsorbent::DARCOCAC | study::STUDY195¦adsorbent::DARCOCAC | PFOS | PFSAs | equilibrium_endpoint_reported | DARCO CAC |  | DARCO colloidal activated carbon | 5.00126 | 500.126 | others | 7.5 |  | 72 | 10 |  |  |  | 0.001 | 100 | Activated carbon | specialty activated carbon |  |  | 0.00031 | 29 | 948 | [12 empty] | 6.7 |  | not applicable | not applicable | isotherm | 253.581 | 2.404117 | Freundlich | FALSE | AC | Base_Case |  | 0.962061 | Ce_final_mg/L and PFAS_C0_value_mg/L | 0 | 0 | 0 | 4.811517 | 0 | 0 | 0 | FALSE |  | 1 | 1 | 0 | 0 | 0 | 0 | 1 | 0 | 0 | [28 empty] | 70.51865 | 0.23 | 0.98 | https://doi.org/10.1021/acsestwater.5c00236 | Molé, RA; de Velosa, AC; Liu, XT; Li, GB; Fan, DM; Danko, A; Lowry, GV | Impacts of Groundwater Constituents and Colloidal Activated Carbon (CAC) Surface Chemistry on the Adsorption of Perfluoroalkyl Acids (PFAA) in Aqueous Film-Forming Foam (AFFF)-Impacted Groundwater | ACS ES&T WATER | 2025
25 | 5 | isotherm_recalculated_at_reference_dose | Freundlich | TRUE | 0.98 | 75 | 25 | 10.48241 | 1.020461 | 11.88832 | 0.2076448 | std_011022 | 9298 | validation | study_195 | PFOS¦DARCO CAC¦isotherm¦Base_Case | DARCO CAC | generic_study_local | study_no + adsorbent_id | study::STUDY195¦adsorbent::DARCOCAC | study::STUDY195¦adsorbent::DARCOCAC | PFOS | PFSAs | equilibrium_endpoint_reported | DARCO CAC |  | DARCO colloidal activated carbon | 15.00378 | 500.126 | others | 7.5 |  | 72 | 10 |  |  |  | 0.001 | 100 | Activated carbon | specialty activated carbon |  |  | 0.00031 | 29 | 948 | [12 empty] | 6.7 |  | not applicable | not applicable | isotherm | 20.87504 | 1.319627 | Freundlich | FALSE | AC | Base_Case |  | 0.6761137 | Ce_final_mg/L and PFAS_C0_value_mg/L | 0 | 0 | 0 | 10.14426 | 0 | 0 | 0 | FALSE |  | 1 | 1 | 0 | 0 | 0 | 0 | 1 | 0 | 0 | [28 empty] | 70.51865 | 0.23 | 0.98 | https://doi.org/10.1021/acsestwater.5c00236 | Molé, RA; de Velosa, AC; Liu, XT; Li, GB; Fan, DM; Danko, A; Lowry, GV | Impacts of Groundwater Constituents and Colloidal Activated Carbon (CAC) Surface Chemistry on the Adsorption of Perfluoroalkyl Acids (PFAA) in Aqueous Film-Forming Foam (AFFF)-Impacted Groundwater | ACS ES&T WATER | 2025
25 | 5 | isotherm_recalculated_at_reference_dose | Freundlich | TRUE | 0.98 | 75 | 25 | 8.091586 | 0.9080337 | 16.63912 | 0.1682537 | std_011023 | 9298 | validation | study_195 | PFOS¦DARCO CAC¦isotherm¦Base_Case | DARCO CAC | generic_study_local | study_no + adsorbent_id | study::STUDY195¦adsorbent::DARCOCAC | study::STUDY195¦adsorbent::DARCOCAC | PFOS | PFSAs | equilibrium_endpoint_reported | DARCO CAC |  | DARCO colloidal activated carbon | 20.00504 | 500.126 | others | 7.5 |  | 72 | 10 |  |  |  | 0.001 | 100 | Activated carbon | specialty activated carbon |  |  | 0.00031 | 29 | 948 | [12 empty] | 6.7 |  | not applicable | not applicable | isotherm | 13.60169 | 1.133593 | Freundlich | FALSE | AC | Base_Case |  | 0.5763015 | Ce_final_mg/L and PFAS_C0_value_mg/L | 0 | 0 | 0 | 11.52893 | 0 | 0 | 0 | FALSE |  | 1 | 1 | 0 | 0 | 0 | 0 | 1 | 0 | 0 | [28 empty] | 70.51865 | 0.23 | 0.98 | https://doi.org/10.1021/acsestwater.5c00236 | Molé, RA; de Velosa, AC; Liu, XT; Li, GB; Fan, DM; Danko, A; Lowry, GV | Impacts of Groundwater Constituents and Colloidal Activated Carbon (CAC) Surface Chemistry on the Adsorption of Perfluoroalkyl Acids (PFAA) in Aqueous Film-Forming Foam (AFFF)-Impacted Groundwater | ACS ES&T WATER | 2025
25 | 5 | isotherm_recalculated_at_reference_dose | Freundlich | TRUE | 0.98 | 75 | 25 | 6.657123 | 0.8232866 | 21.43836 | 0.1426818 | std_011024 | 9298 | validation | study_195 | PFOS¦DARCO CAC¦isotherm¦Base_Case | DARCO CAC | generic_study_local | study_no + adsorbent_id | study::STUDY195¦adsorbent::DARCOCAC | study::STUDY195¦adsorbent::DARCOCAC | PFOS | PFSAs | equilibrium_endpoint_reported | DARCO CAC |  | DARCO colloidal activated carbon | 25.0063 | 500.126 | others | 7.5 |  | 72 | 10 |  |  |  | 0.001 | 100 | Activated carbon | specialty activated carbon |  |  | 0.00031 | 29 | 948 | [12 empty] | 6.7 |  | not applicable | not applicable | isotherm | 10.13595 | 1.005864 | Freundlich | FALSE | AC | Base_Case |  | 0.5033758 | Ce_final_mg/L and PFAS_C0_value_mg/L | 0 | 0 | 0 | 12.58757 | 0 | 0 | 0 | FALSE |  | 1 | 1 | 0 | 0 | 0 | 0 | 1 | 0 | 0 | [28 empty] | 70.51865 | 0.23 | 0.98 | https://doi.org/10.1021/acsestwater.5c00236 | Molé, RA; de Velosa, AC; Liu, XT; Li, GB; Fan, DM; Danko, A; Lowry, GV | Impacts of Groundwater Constituents and Colloidal Activated Carbon (CAC) Surface Chemistry on the Adsorption of Perfluoroalkyl Acids (PFAA) in Aqueous Film-Forming Foam (AFFF)-Impacted Groundwater | ACS ES&T WATER | 2025
25 | 5 | isotherm_recalculated_at_reference_dose | Freundlich | TRUE | 0.98 | 75 | 25 | 5.692902 | 0.7553337 | 26.2689 | 0.1245905 | std_011025 | 9298 | validation | study_195 | PFOS¦DARCO CAC¦isotherm¦Base_Case | DARCO CAC | generic_study_local | study_no + adsorbent_id | study::STUDY195¦adsorbent::DARCOCAC | study::STUDY195¦adsorbent::DARCOCAC | PFOS | PFSAs | equilibrium_endpoint_reported | DARCO CAC |  | DARCO colloidal activated carbon | 30.00756 | 500.126 | others | 7.5 |  | 72 | 10 |  |  |  | 0.001 | 100 | Activated carbon | specialty activated carbon |  |  | 0.00031 | 29 | 948 | [12 empty] | 6.7 |  | not applicable | not applicable | isotherm | 8.121775 | 0.9096509 | Freundlich | FALSE | AC | Base_Case |  | 0.4481777 | Ce_final_mg/L and PFAS_C0_value_mg/L | 0 | 0 | 0 | 13.44872 | 0 | 0 | 0 | FALSE |  | 1 | 1 | 0 | 0 | 0 | 0 | 1 | 0 | 0 | [28 empty] | 70.51865 | 0.23 | 0.98 | https://doi.org/10.1021/acsestwater.5c00236 | Molé, RA; de Velosa, AC; Liu, XT; Li, GB; Fan, DM; Danko, A; Lowry, GV | Impacts of Groundwater Constituents and Colloidal Activated Carbon (CAC) Surface Chemistry on the Adsorption of Perfluoroalkyl Acids (PFAA) in Aqueous Film-Forming Foam (AFFF)-Impacted Groundwater | ACS ES&T WATER | 2025
25 | 5 | isotherm_recalculated_at_reference_dose | Freundlich | TRUE | 0.98 | 75 | 25 | 4.996285 | 0.6986472 | 31.12152 | 0.1110377 | std_011026 | 9298 | validation | study_195 | PFOS¦DARCO CAC¦isotherm¦Base_Case | DARCO CAC | generic_study_local | study_no + adsorbent_id | study::STUDY195¦adsorbent::DARCOCAC | study::STUDY195¦adsorbent::DARCOCAC | PFOS | PFSAs | equilibrium_endpoint_reported | DARCO CAC |  | DARCO colloidal activated carbon | 35.00882 | 500.126 | others | 7.5 |  | 72 | 10 |  |  |  | 0.001 | 100 | Activated carbon | specialty activated carbon |  |  | 0.00031 | 29 | 948 | [12 empty] | 6.7 |  | not applicable | not applicable | isotherm | 6.806068 | 0.8328963 | Freundlich | FALSE | AC | Base_Case |  | 0.4049768 | Ce_final_mg/L and PFAS_C0_value_mg/L | 0 | 0 | 0 | 14.17776 | 0 | 0 | 0 | FALSE |  | 1 | 1 | 0 | 0 | 0 | 0 | 1 | 0 | 0 | [28 empty] | 70.51865 | 0.23 | 0.98 | https://doi.org/10.1021/acsestwater.5c00236 | Molé, RA; de Velosa, AC; Liu, XT; Li, GB; Fan, DM; Danko, A; Lowry, GV | Impacts of Groundwater Constituents and Colloidal Activated Carbon (CAC) Surface Chemistry on the Adsorption of Perfluoroalkyl Acids (PFAA) in Aqueous Film-Forming Foam (AFFF)-Impacted Groundwater | ACS ES&T WATER | 2025
25 | 5 | isotherm_recalculated_at_reference_dose | Freundlich | TRUE | 0.98 | 75 | 25 | 4.467229 | 0.6500382 | 35.99062 | 0.1004612 | std_011027 | 9298 | validation | study_195 | PFOS¦DARCO CAC¦isotherm¦Base_Case | DARCO CAC | generic_study_local | study_no + adsorbent_id | study::STUDY195¦adsorbent::DARCOCAC | study::STUDY195¦adsorbent::DARCOCAC | PFOS | PFSAs | equilibrium_endpoint_reported | DARCO CAC |  | DARCO colloidal activated carbon | 40.01008 | 500.126 | others | 7.5 |  | 72 | 10 |  |  |  | 0.001 | 100 | Activated carbon | specialty activated carbon |  |  | 0.00031 | 29 | 948 | [12 empty] | 6.7 |  | not applicable | not applicable | isotherm | 5.878317 | 0.769253 | Freundlich | FALSE | AC | Base_Case |  | 0.3702103 | Ce_final_mg/L and PFAS_C0_value_mg/L | 0 | 0 | 0 | 14.81214 | 0 | 0 | 0 | FALSE |  | 1 | 1 | 0 | 0 | 0 | 0 | 1 | 0 | 0 | [28 empty] | 70.51865 | 0.23 | 0.98 | https://doi.org/10.1021/acsestwater.5c00236 | Molé, RA; de Velosa, AC; Liu, XT; Li, GB; Fan, DM; Danko, A; Lowry, GV | Impacts of Groundwater Constituents and Colloidal Activated Carbon (CAC) Surface Chemistry on the Adsorption of Perfluoroalkyl Acids (PFAA) in Aqueous Film-Forming Foam (AFFF)-Impacted Groundwater | ACS ES&T WATER | 2025
25 | 5 | isotherm_recalculated_at_reference_dose | Freundlich | TRUE | 0.98 | 75 | 25 | 3.712743 | 0.5696949 | 45.76478 | 0.08493502 | std_011028 | 9298 | validation | study_195 | PFOS¦DARCO CAC¦isotherm¦Base_Case | DARCO CAC | generic_study_local | study_no + adsorbent_id | study::STUDY195¦adsorbent::DARCOCAC | study::STUDY195¦adsorbent::DARCOCAC | PFOS | PFSAs | equilibrium_endpoint_reported | DARCO CAC |  | DARCO colloidal activated carbon | 50.0126 | 500.126 | others | 7.5 |  | 72 | 10 |  |  |  | 0.001 | 100 | Activated carbon | specialty activated carbon |  |  | 0.00031 | 29 | 948 | [12 empty] | 6.7 |  | not applicable | not applicable | isotherm | 4.653613 | 0.6677903 | Freundlich | FALSE | AC | Base_Case |  | 0.3175745 | Ce_final_mg/L and PFAS_C0_value_mg/L | 0 | 0 | 0 | 15.88272 | 0 | 0 | 0 | FALSE |  | 1 | 1 | 0 | 0 | 0 | 0 | 1 | 0 | 0 | [28 empty] | 70.51865 | 0.23 | 0.98 | https://doi.org/10.1021/acsestwater.5c00236 | Molé, RA; de Velosa, AC; Liu, XT; Li, GB; Fan, DM; Danko, A; Lowry, GV | Impacts of Groundwater Constituents and Colloidal Activated Carbon (CAC) Surface Chemistry on the Adsorption of Perfluoroalkyl Acids (PFAA) in Aqueous Film-Forming Foam (AFFF)-Impacted Groundwater | ACS ES&T WATER | 2025
25 | 5 | isotherm_recalculated_at_reference_dose | Freundlich | TRUE | 0.97 | 75 | 25 | 185.2087 | 2.267661 | 0.08882888 | 0.822387 | std_011039 | 9300 | validation | study_195 | PFOS¦DARCO CAC¦isotherm¦Abbreviation_GWA1; Water_matrix_groundwater | DARCO CAC | generic_study_local | study_no + adsorbent_id | study::STUDY195¦adsorbent::DARCOCAC | study::STUDY195¦adsorbent::DARCOCAC | PFOS | PFSAs | equilibrium_endpoint_reported | DARCO CAC |  | DARCO colloidal activated carbon | 0.500126 | 500.126 | groundwater | 6.1 |  | 72 | 10 |  | 3.1 |  | 2e-06 | 100 | Activated carbon | specialty activated carbon |  |  | 0.00031 | 29 | 948 | [12 empty] | 6.7 |  | not applicable | not applicable | isotherm | 337.7625 | 2.528611 | Freundlich | FALSE | AC | Abbreviation_GWA1; Water_matrix_groundwater |  | 0.9712447 | Ce_final_mg/L and PFAS_C0_value_mg/L | 0 | 0 | 0 | 0.4857448 | 0 | 0 | 0 | FALSE | [38 empty] | 83.30755 | 0.67 | 0.97 | https://doi.org/10.1021/acsestwater.5c00236 | Molé, RA; de Velosa, AC; Liu, XT; Li, GB; Fan, DM; Danko, A; Lowry, GV | Impacts of Groundwater Constituents and Colloidal Activated Carbon (CAC) Surface Chemistry on the Adsorption of Perfluoroalkyl Acids (PFAA) in Aqueous Film-Forming Foam (AFFF)-Impacted Groundwater | ACS ES&T WATER | 2025
25 | 5 | isotherm_recalculated_at_reference_dose | Freundlich | TRUE | 0.97 | 75 | 25 | 91.08334 | 1.959439 | 0.7630657 | 0.6948506 | std_011040 | 9300 | validation | study_195 | PFOS¦DARCO CAC¦isotherm¦Abbreviation_GWA1; Water_matrix_groundwater | DARCO CAC | generic_study_local | study_no + adsorbent_id | study::STUDY195¦adsorbent::DARCOCAC | study::STUDY195¦adsorbent::DARCOCAC | PFOS | PFSAs | equilibrium_endpoint_reported | DARCO CAC |  | DARCO colloidal activated carbon | 2.50063 | 500.126 | groundwater | 6.1 |  | 72 | 10 |  | 3.1 |  | 2e-06 | 100 | Activated carbon | specialty activated carbon |  |  | 0.00031 | 29 | 948 | [12 empty] | 6.7 |  | not applicable | not applicable | isotherm | 155.3968 | 2.191442 | Freundlich | FALSE | AC | Abbreviation_GWA1; Water_matrix_groundwater |  | 0.9395393 | Ce_final_mg/L and PFAS_C0_value_mg/L | 0 | 0 | 0 | 2.34944 | 0 | 0 | 0 | FALSE | [38 empty] | 83.30755 | 0.67 | 0.97 | https://doi.org/10.1021/acsestwater.5c00236 | Molé, RA; de Velosa, AC; Liu, XT; Li, GB; Fan, DM; Danko, A; Lowry, GV | Impacts of Groundwater Constituents and Colloidal Activated Carbon (CAC) Surface Chemistry on the Adsorption of Perfluoroalkyl Acids (PFAA) in Aqueous Film-Forming Foam (AFFF)-Impacted Groundwater | ACS ES&T WATER | 2025
25 | 5 | isotherm_recalculated_at_reference_dose | Freundlich | TRUE | 0.97 | 75 | 25 | 67.96627 | 1.832293 | 1.852897 | 0.6295139 | std_011041 | 9300 | validation | study_195 | PFOS¦DARCO CAC¦isotherm¦Abbreviation_GWA1; Water_matrix_groundwater | DARCO CAC | generic_study_local | study_no + adsorbent_id | study::STUDY195¦adsorbent::DARCOCAC | study::STUDY195¦adsorbent::DARCOCAC | PFOS | PFSAs | equilibrium_endpoint_reported | DARCO CAC |  | DARCO colloidal activated carbon | 5.00126 | 500.126 | groundwater | 6.1 |  | 72 | 10 |  | 3.1 |  | 2e-06 | 100 | Activated carbon | specialty activated carbon |  |  | 0.00031 | 29 | 948 | [12 empty] | 6.7 |  | not applicable | not applicable | isotherm | 111.7298 | 2.048169 | Freundlich | FALSE | AC | Abbreviation_GWA1; Water_matrix_groundwater |  | 0.9178509 | Ce_final_mg/L and PFAS_C0_value_mg/L | 0 | 0 | 0 | 4.590411 | 0 | 0 | 0 | FALSE | [38 empty] | 83.30755 | 0.67 | 0.97 | https://doi.org/10.1021/acsestwater.5c00236 | Molé, RA; de Velosa, AC; Liu, XT; Li, GB; Fan, DM; Danko, A; Lowry, GV | Impacts of Groundwater Constituents and Colloidal Activated Carbon (CAC) Surface Chemistry on the Adsorption of Perfluoroalkyl Acids (PFAA) in Aqueous Film-Forming Foam (AFFF)-Impacted Groundwater | ACS ES&T WATER | 2025
25 | 5 | isotherm_recalculated_at_reference_dose | Freundlich | TRUE | 0.97 | 75 | 25 | 43.44266 | 1.637916 | 7.192378 | 0.5206289 | std_011042 | 9300 | validation | study_195 | PFOS¦DARCO CAC¦isotherm¦Abbreviation_GWA1; Water_matrix_groundwater | DARCO CAC | generic_study_local | study_no + adsorbent_id | study::STUDY195¦adsorbent::DARCOCAC | study::STUDY195¦adsorbent::DARCOCAC | PFOS | PFSAs | equilibrium_endpoint_reported | DARCO CAC |  | DARCO colloidal activated carbon | 15.00378 | 500.126 | groundwater | 6.1 |  | 72 | 10 |  | 3.1 |  | 2e-06 | 100 | Activated carbon | specialty activated carbon |  |  | 0.00031 | 29 | 948 | [12 empty] | 6.7 |  | not applicable | not applicable | isotherm | 66.78509 | 1.82468 | Freundlich | FALSE | AC | Abbreviation_GWA1; Water_matrix_groundwater |  | 0.8697664 | Ce_final_mg/L and PFAS_C0_value_mg/L | 0 | 0 | 0 | 13.04978 | 0 | 0 | 0 | FALSE | [38 empty] | 83.30755 | 0.67 | 0.97 | https://doi.org/10.1021/acsestwater.5c00236 | Molé, RA; de Velosa, AC; Liu, XT; Li, GB; Fan, DM; Danko, A; Lowry, GV | Impacts of Groundwater Constituents and Colloidal Activated Carbon (CAC) Surface Chemistry on the Adsorption of Perfluoroalkyl Acids (PFAA) in Aqueous Film-Forming Foam (AFFF)-Impacted Groundwater | ACS ES&T WATER | 2025
25 | 5 | isotherm_recalculated_at_reference_dose | Freundlich | TRUE | 0.97 | 75 | 25 | 38.76274 | 1.588414 | 10.15965 | 0.4921456 | std_011043 | 9300 | validation | study_195 | PFOS¦DARCO CAC¦isotherm¦Abbreviation_GWA1; Water_matrix_groundwater | DARCO CAC | generic_study_local | study_no + adsorbent_id | study::STUDY195¦adsorbent::DARCOCAC | study::STUDY195¦adsorbent::DARCOCAC | PFOS | PFSAs | equilibrium_endpoint_reported | DARCO CAC |  | DARCO colloidal activated carbon | 20.00504 | 500.126 | groundwater | 6.1 |  | 72 | 10 |  | 3.1 |  | 2e-06 | 100 | Activated carbon | specialty activated carbon |  |  | 0.00031 | 29 | 948 | [12 empty] | 6.7 |  | not applicable | not applicable | isotherm | 58.48694 | 1.767059 | Freundlich | FALSE | AC | Abbreviation_GWA1; Water_matrix_groundwater |  | 0.8539868 | Ce_final_mg/L and PFAS_C0_value_mg/L | 0 | 0 | 0 | 17.08404 | 0 | 0 | 0 | FALSE | [38 empty] | 83.30755 | 0.67 | 0.97 | https://doi.org/10.1021/acsestwater.5c00236 | Molé, RA; de Velosa, AC; Liu, XT; Li, GB; Fan, DM; Danko, A; Lowry, GV | Impacts of Groundwater Constituents and Colloidal Activated Carbon (CAC) Surface Chemistry on the Adsorption of Perfluoroalkyl Acids (PFAA) in Aqueous Film-Forming Foam (AFFF)-Impacted Groundwater | ACS ES&T WATER | 2025
25 | 5 | isotherm_recalculated_at_reference_dose | Freundlich | TRUE | 0.97 | 75 | 25 | 35.51378 | 1.550397 | 13.24595 | 0.4702954 | std_011044 | 9300 | validation | study_195 | PFOS¦DARCO CAC¦isotherm¦Abbreviation_GWA1; Water_matrix_groundwater | DARCO CAC | generic_study_local | study_no + adsorbent_id | study::STUDY195¦adsorbent::DARCOCAC | study::STUDY195¦adsorbent::DARCOCAC | PFOS | PFSAs | equilibrium_endpoint_reported | DARCO CAC |  | DARCO colloidal activated carbon | 25.0063 | 500.126 | groundwater | 6.1 |  | 72 | 10 |  | 3.1 |  | 2e-06 | 100 | Activated carbon | specialty activated carbon |  |  | 0.00031 | 29 | 948 | [12 empty] | 6.7 |  | not applicable | not applicable | isotherm | 52.8035 | 1.722663 | Freundlich | FALSE | AC | Abbreviation_GWA1; Water_matrix_groundwater |  | 0.8407732 | Ce_final_mg/L and PFAS_C0_value_mg/L | 0 | 0 | 0 | 21.02463 | 0 | 0 | 0 | FALSE | [38 empty] | 83.30755 | 0.67 | 0.97 | https://doi.org/10.1021/acsestwater.5c00236 | Molé, RA; de Velosa, AC; Liu, XT; Li, GB; Fan, DM; Danko, A; Lowry, GV | Impacts of Groundwater Constituents and Colloidal Activated Carbon (CAC) Surface Chemistry on the Adsorption of Perfluoroalkyl Acids (PFAA) in Aqueous Film-Forming Foam (AFFF)-Impacted Groundwater | ACS ES&T WATER | 2025
25 | 5 | isotherm_recalculated_at_reference_dose | Freundlich | TRUE | 0.97 | 75 | 25 | 33.08058 | 1.519573 | 16.42437 | 0.452659 | std_011045 | 9300 | validation | study_195 | PFOS¦DARCO CAC¦isotherm¦Abbreviation_GWA1; Water_matrix_groundwater | DARCO CAC | generic_study_local | study_no + adsorbent_id | study::STUDY195¦adsorbent::DARCOCAC | study::STUDY195¦adsorbent::DARCOCAC | PFOS | PFSAs | equilibrium_endpoint_reported | DARCO CAC |  | DARCO colloidal activated carbon | 30.00756 | 500.126 | groundwater | 6.1 |  | 72 | 10 |  | 3.1 |  | 2e-06 | 100 | Activated carbon | specialty activated carbon |  |  | 0.00031 | 29 | 948 | [12 empty] | 6.7 |  | not applicable | not applicable | isotherm | 48.5951 | 1.686592 | Freundlich | FALSE | AC | Abbreviation_GWA1; Water_matrix_groundwater |  | 0.8293373 | Ce_final_mg/L and PFAS_C0_value_mg/L | 0 | 0 | 0 | 24.88639 | 0 | 0 | 0 | FALSE | [38 empty] | 83.30755 | 0.67 | 0.97 | https://doi.org/10.1021/acsestwater.5c00236 | Molé, RA; de Velosa, AC; Liu, XT; Li, GB; Fan, DM; Danko, A; Lowry, GV | Impacts of Groundwater Constituents and Colloidal Activated Carbon (CAC) Surface Chemistry on the Adsorption of Perfluoroalkyl Acids (PFAA) in Aqueous Film-Forming Foam (AFFF)-Impacted Groundwater | ACS ES&T WATER | 2025
25 | 5 | isotherm_recalculated_at_reference_dose | Freundlich | TRUE | 0.97 | 75 | 25 | 31.16557 | 1.493675 | 19.67739 | 0.4379305 | std_011046 | 9300 | validation | study_195 | PFOS¦DARCO CAC¦isotherm¦Abbreviation_GWA1; Water_matrix_groundwater | DARCO CAC | generic_study_local | study_no + adsorbent_id | study::STUDY195¦adsorbent::DARCOCAC | study::STUDY195¦adsorbent::DARCOCAC | PFOS | PFSAs | equilibrium_endpoint_reported | DARCO CAC |  | DARCO colloidal activated carbon | 35.00882 | 500.126 | groundwater | 6.1 |  | 72 | 10 |  | 3.1 |  | 2e-06 | 100 | Activated carbon | specialty activated carbon |  |  | 0.00031 | 29 | 948 | [12 empty] | 6.7 |  | not applicable | not applicable | isotherm | 45.31528 | 1.656245 | Freundlich | FALSE | AC | Abbreviation_GWA1; Water_matrix_groundwater |  | 0.8192181 | Ce_final_mg/L and PFAS_C0_value_mg/L | 0 | 0 | 0 | 28.67986 | 0 | 0 | 0 | FALSE | [38 empty] | 83.30755 | 0.67 | 0.97 | https://doi.org/10.1021/acsestwater.5c00236 | Molé, RA; de Velosa, AC; Liu, XT; Li, GB; Fan, DM; Danko, A; Lowry, GV | Impacts of Groundwater Constituents and Colloidal Activated Carbon (CAC) Surface Chemistry on the Adsorption of Perfluoroalkyl Acids (PFAA) in Aqueous Film-Forming Foam (AFFF)-Impacted Groundwater | ACS ES&T WATER | 2025
25 | 5 | isotherm_recalculated_at_reference_dose | Freundlich | TRUE | 0.97 | 75 | 25 | 29.6046 | 1.471359 | 22.99278 | 0.4253253 | std_011047 | 9300 | validation | study_195 | PFOS¦DARCO CAC¦isotherm¦Abbreviation_GWA1; Water_matrix_groundwater | DARCO CAC | generic_study_local | study_no + adsorbent_id | study::STUDY195¦adsorbent::DARCOCAC | study::STUDY195¦adsorbent::DARCOCAC | PFOS | PFSAs | equilibrium_endpoint_reported | DARCO CAC |  | DARCO colloidal activated carbon | 40.01008 | 500.126 | groundwater | 6.1 |  | 72 | 10 |  | 3.1 |  | 2e-06 | 100 | Activated carbon | specialty activated carbon |  |  | 0.00031 | 29 | 948 | [12 empty] | 6.7 |  | not applicable | not applicable | isotherm | 42.66487 | 1.63007 | Freundlich | FALSE | AC | Abbreviation_GWA1; Water_matrix_groundwater |  | 0.8101201 | Ce_final_mg/L and PFAS_C0_value_mg/L | 0 | 0 | 0 | 32.41297 | 0 | 0 | 0 | FALSE | [38 empty] | 83.30755 | 0.67 | 0.97 | https://doi.org/10.1021/acsestwater.5c00236 | Molé, RA; de Velosa, AC; Liu, XT; Li, GB; Fan, DM; Danko, A; Lowry, GV | Impacts of Groundwater Constituents and Colloidal Activated Carbon (CAC) Surface Chemistry on the Adsorption of Perfluoroalkyl Acids (PFAA) in Aqueous Film-Forming Foam (AFFF)-Impacted Groundwater | ACS ES&T WATER | 2025
25 | 5 | isotherm_recalculated_at_reference_dose | Freundlich | TRUE | 0.97 | 75 | 25 | 27.18348 | 1.434305 | 29.77673 | 0.4046155 | std_011048 | 9300 | validation | study_195 | PFOS¦DARCO CAC¦isotherm¦Abbreviation_GWA1; Water_matrix_groundwater | DARCO CAC | generic_study_local | study_no + adsorbent_id | study::STUDY195¦adsorbent::DARCOCAC | study::STUDY195¦adsorbent::DARCOCAC | PFOS | PFSAs | equilibrium_endpoint_reported | DARCO CAC |  | DARCO colloidal activated carbon | 50.0126 | 500.126 | groundwater | 6.1 |  | 72 | 10 |  | 3.1 |  | 2e-06 | 100 | Activated carbon | specialty activated carbon |  |  | 0.00031 | 29 | 948 | [12 empty] | 6.7 |  | not applicable | not applicable | isotherm | 38.59889 | 1.586575 | Freundlich | FALSE | AC | Abbreviation_GWA1; Water_matrix_groundwater |  | 0.794234 | Ce_final_mg/L and PFAS_C0_value_mg/L | 0 | 0 | 0 | 39.72171 | 0 | 0 | 0 | FALSE | [38 empty] | 83.30755 | 0.67 | 0.97 | https://doi.org/10.1021/acsestwater.5c00236 | Molé, RA; de Velosa, AC; Liu, XT; Li, GB; Fan, DM; Danko, A; Lowry, GV | Impacts of Groundwater Constituents and Colloidal Activated Carbon (CAC) Surface Chemistry on the Adsorption of Perfluoroalkyl Acids (PFAA) in Aqueous Film-Forming Foam (AFFF)-Impacted Groundwater | ACS ES&T WATER | 2025
25 | 5 | isotherm_recalculated_at_reference_dose | Freundlich | TRUE | 0.92 | 75 | 25 | 2057.791 | 3.313401 | 0.009536242 | 0.9809323 | std_011049 | 9301 | validation | study_195 | PFOS¦Intraplex CAC¦isotherm¦Abbreviation_GWA2; Water_matrix_groundwater | Intraplex CAC | generic_study_local | study_no + adsorbent_id | study::STUDY195¦adsorbent::INTRAPLEXCAC | study::STUDY195¦adsorbent::INTRAPLEXCAC | PFOS | PFSAs | equilibrium_endpoint_reported | Intraplex CAC |  | Intraplex colloidal activated carbon | 0.500126 | 500.126 | groundwater | 6.1 |  | 72 | 10 |  | 15 |  | 2e-06 | 100 | Activated carbon | specialty activated carbon |  |  | 0.0005 | 36 | 1003 | [12 empty] | 9.5 |  | not applicable | not applicable | isotherm | 21117.58 | 4.324644 | Freundlich | FALSE | AC | Abbreviation_GWA2; Water_matrix_groundwater |  | 0.9995267 | Ce_final_mg/L and PFAS_C0_value_mg/L | 1 | 0 | 0 | 0.4998893 | 0 | 0 | 1 | FALSE | [38 empty] | 109.7511 | 0.37 | 0.92 | https://doi.org/10.1021/acsestwater.5c00236 | Molé, RA; de Velosa, AC; Liu, XT; Li, GB; Fan, DM; Danko, A; Lowry, GV | Impacts of Groundwater Constituents and Colloidal Activated Carbon (CAC) Surface Chemistry on the Adsorption of Perfluoroalkyl Acids (PFAA) in Aqueous Film-Forming Foam (AFFF)-Impacted Groundwater | ACS ES&T WATER | 2025
25 | 5 | isotherm_recalculated_at_reference_dose | Freundlich | TRUE | 0.92 | 75 | 25 | 180.6805 | 2.256911 | 0.4532581 | 0.8187424 | std_011050 | 9301 | validation | study_195 | PFOS¦Intraplex CAC¦isotherm¦Abbreviation_GWA2; Water_matrix_groundwater | Intraplex CAC | generic_study_local | study_no + adsorbent_id | study::STUDY195¦adsorbent::INTRAPLEXCAC | study::STUDY195¦adsorbent::INTRAPLEXCAC | PFOS | PFSAs | equilibrium_endpoint_reported | Intraplex CAC |  | Intraplex colloidal activated carbon | 2.50063 | 500.126 | groundwater | 6.1 |  | 72 | 10 |  | 15 |  | 2e-06 | 100 | Activated carbon | specialty activated carbon |  |  | 0.0005 | 36 | 1003 | [12 empty] | 9.5 |  | not applicable | not applicable | isotherm | 1378.796 | 3.1395 | Freundlich | FALSE | AC | Abbreviation_GWA2; Water_matrix_groundwater |  | 0.9927995 | Ce_final_mg/L and PFAS_C0_value_mg/L | 1 | 0 | 0 | 2.482624 | 0 | 0 | 1 | FALSE | [38 empty] | 109.7511 | 0.37 | 0.92 | https://doi.org/10.1021/acsestwater.5c00236 | Molé, RA; de Velosa, AC; Liu, XT; Li, GB; Fan, DM; Danko, A; Lowry, GV | Impacts of Groundwater Constituents and Colloidal Activated Carbon (CAC) Surface Chemistry on the Adsorption of Perfluoroalkyl Acids (PFAA) in Aqueous Film-Forming Foam (AFFF)-Impacted Groundwater | ACS ES&T WATER | 2025
25 | 5 | isotherm_recalculated_at_reference_dose | Freundlich | TRUE | 0.92 | 75 | 25 | 79.20624 | 1.898759 | 1.678187 | 0.6644471 | std_011051 | 9301 | validation | study_195 | PFOS¦Intraplex CAC¦isotherm¦Abbreviation_GWA2; Water_matrix_groundwater | Intraplex CAC | generic_study_local | study_no + adsorbent_id | study::STUDY195¦adsorbent::INTRAPLEXCAC | study::STUDY195¦adsorbent::INTRAPLEXCAC | PFOS | PFSAs | equilibrium_endpoint_reported | Intraplex CAC |  | Intraplex colloidal activated carbon | 5.00126 | 500.126 | groundwater | 6.1 |  | 72 | 10 |  | 15 |  | 2e-06 | 100 | Activated carbon | specialty activated carbon |  |  | 0.0005 | 36 | 1003 | [12 empty] | 9.5 |  | not applicable | not applicable | isotherm | 434.9124 | 2.638402 | Freundlich | FALSE | AC | Abbreviation_GWA2; Water_matrix_groundwater |  | 0.9775237 | Ce_final_mg/L and PFAS_C0_value_mg/L | 0 | 0 | 0 | 4.88885 | 0 | 0 | 0 | FALSE | [38 empty] | 109.7511 | 0.37 | 0.92 | https://doi.org/10.1021/acsestwater.5c00236 | Molé, RA; de Velosa, AC; Liu, XT; Li, GB; Fan, DM; Danko, A; Lowry, GV | Impacts of Groundwater Constituents and Colloidal Activated Carbon (CAC) Surface Chemistry on the Adsorption of Perfluoroalkyl Acids (PFAA) in Aqueous Film-Forming Foam (AFFF)-Impacted Groundwater | ACS ES&T WATER | 2025
25 | 5 | isotherm_recalculated_at_reference_dose | Freundlich | TRUE | 0.92 | 75 | 25 | 27.7771 | 1.443687 | 8.854778 | 0.4098302 | std_011052 | 9301 | validation | study_195 | PFOS¦Intraplex CAC¦isotherm¦Abbreviation_GWA2; Water_matrix_groundwater | Intraplex CAC | generic_study_local | study_no + adsorbent_id | study::STUDY195¦adsorbent::INTRAPLEXCAC | study::STUDY195¦adsorbent::INTRAPLEXCAC | PFOS | PFSAs | equilibrium_endpoint_reported | Intraplex CAC |  | Intraplex colloidal activated carbon | 15.00378 | 500.126 | groundwater | 6.1 |  | 72 | 10 |  | 15 |  | 2e-06 | 100 | Activated carbon | specialty activated carbon |  |  | 0.0005 | 36 | 1003 | [12 empty] | 9.5 |  | not applicable | not applicable | isotherm | 78.95506 | 1.89738 | Freundlich | FALSE | AC | Abbreviation_GWA2; Water_matrix_groundwater |  | 0.8875837 | Ce_final_mg/L and PFAS_C0_value_mg/L | 0 | 0 | 0 | 13.31711 | 0 | 0 | 0 | FALSE | [38 empty] | 109.7511 | 0.37 | 0.92 | https://doi.org/10.1021/acsestwater.5c00236 | Molé, RA; de Velosa, AC; Liu, XT; Li, GB; Fan, DM; Danko, A; Lowry, GV | Impacts of Groundwater Constituents and Colloidal Activated Carbon (CAC) Surface Chemistry on the Adsorption of Perfluoroalkyl Acids (PFAA) in Aqueous Film-Forming Foam (AFFF)-Impacted Groundwater | ACS ES&T WATER | 2025
25 | 5 | isotherm_recalculated_at_reference_dose | Freundlich | TRUE | 0.92 | 75 | 25 | 21.88147 | 1.340076 | 12.9312 | 0.3536029 | std_011053 | 9301 | validation | study_195 | PFOS¦Intraplex CAC¦isotherm¦Abbreviation_GWA2; Water_matrix_groundwater | Intraplex CAC | generic_study_local | study_no + adsorbent_id | study::STUDY195¦adsorbent::INTRAPLEXCAC | study::STUDY195¦adsorbent::INTRAPLEXCAC | PFOS | PFSAs | equilibrium_endpoint_reported | Intraplex CAC |  | Intraplex colloidal activated carbon | 20.00504 | 500.126 | groundwater | 6.1 |  | 72 | 10 |  | 15 |  | 2e-06 | 100 | Activated carbon | specialty activated carbon |  |  | 0.0005 | 36 | 1003 | [12 empty] | 9.5 |  | not applicable | not applicable | isotherm | 52.99993 | 1.724275 | Freundlich | FALSE | AC | Abbreviation_GWA2; Water_matrix_groundwater |  | 0.8412697 | Ce_final_mg/L and PFAS_C0_value_mg/L | 0 | 0 | 0 | 16.82963 | 0 | 0 | 0 | FALSE | [38 empty] | 109.7511 | 0.37 | 0.92 | https://doi.org/10.1021/acsestwater.5c00236 | Molé, RA; de Velosa, AC; Liu, XT; Li, GB; Fan, DM; Danko, A; Lowry, GV | Impacts of Groundwater Constituents and Colloidal Activated Carbon (CAC) Surface Chemistry on the Adsorption of Perfluoroalkyl Acids (PFAA) in Aqueous Film-Forming Foam (AFFF)-Impacted Groundwater | ACS ES&T WATER | 2025
25 | 5 | isotherm_recalculated_at_reference_dose | Freundlich | TRUE | 0.92 | 75 | 25 | 18.31366 | 1.262775 | 17.15296 | 0.3140544 | std_011054 | 9301 | validation | study_195 | PFOS¦Intraplex CAC¦isotherm¦Abbreviation_GWA2; Water_matrix_groundwater | Intraplex CAC | generic_study_local | study_no + adsorbent_id | study::STUDY195¦adsorbent::INTRAPLEXCAC | study::STUDY195¦adsorbent::INTRAPLEXCAC | PFOS | PFSAs | equilibrium_endpoint_reported | Intraplex CAC |  | Intraplex colloidal activated carbon | 25.0063 | 500.126 | groundwater | 6.1 |  | 72 | 10 |  | 15 |  | 2e-06 | 100 | Activated carbon | specialty activated carbon |  |  | 0.0005 | 36 | 1003 | [12 empty] | 9.5 |  | not applicable | not applicable | isotherm | 39.61762 | 1.597888 | Freundlich | FALSE | AC | Abbreviation_GWA2; Water_matrix_groundwater |  | 0.7984587 | Ce_final_mg/L and PFAS_C0_value_mg/L | 0 | 0 | 0 | 19.9665 | 0 | 0 | 0 | FALSE | [38 empty] | 109.7511 | 0.37 | 0.92 | https://doi.org/10.1021/acsestwater.5c00236 | Molé, RA; de Velosa, AC; Liu, XT; Li, GB; Fan, DM; Danko, A; Lowry, GV | Impacts of Groundwater Constituents and Colloidal Activated Carbon (CAC) Surface Chemistry on the Adsorption of Perfluoroalkyl Acids (PFAA) in Aqueous Film-Forming Foam (AFFF)-Impacted Groundwater | ACS ES&T WATER | 2025
25 | 5 | isotherm_recalculated_at_reference_dose | Freundlich | TRUE | 0.92 | 75 | 25 | 15.89679 | 1.201309 | 21.47355 | 0.2843954 | std_011055 | 9301 | validation | study_195 | PFOS¦Intraplex CAC¦isotherm¦Abbreviation_GWA2; Water_matrix_groundwater | Intraplex CAC | generic_study_local | study_no + adsorbent_id | study::STUDY195¦adsorbent::INTRAPLEXCAC | study::STUDY195¦adsorbent::INTRAPLEXCAC | PFOS | PFSAs | equilibrium_endpoint_reported | Intraplex CAC |  | Intraplex colloidal activated carbon | 30.00756 | 500.126 | groundwater | 6.1 |  | 72 | 10 |  | 15 |  | 2e-06 | 100 | Activated carbon | specialty activated carbon |  |  | 0.0005 | 36 | 1003 | [12 empty] | 9.5 |  | not applicable | not applicable | isotherm | 31.6133 | 1.49987 | Freundlich | FALSE | AC | Abbreviation_GWA2; Water_matrix_groundwater |  | 0.7596922 | Ce_final_mg/L and PFAS_C0_value_mg/L | 0 | 0 | 0 | 22.79651 | 0 | 0 | 0 | FALSE | [38 empty] | 109.7511 | 0.37 | 0.92 | https://doi.org/10.1021/acsestwater.5c00236 | Molé, RA; de Velosa, AC; Liu, XT; Li, GB; Fan, DM; Danko, A; Lowry, GV | Impacts of Groundwater Constituents and Colloidal Activated Carbon (CAC) Surface Chemistry on the Adsorption of Perfluoroalkyl Acids (PFAA) in Aqueous Film-Forming Foam (AFFF)-Impacted Groundwater | ACS ES&T WATER | 2025
25 | 5 | isotherm_recalculated_at_reference_dose | Freundlich | TRUE | 0.92 | 75 | 25 | 14.13791 | 1.150385 | 25.8664 | 0.2611462 | std_011056 | 9301 | validation | study_195 | PFOS¦Intraplex CAC¦isotherm¦Abbreviation_GWA2; Water_matrix_groundwater | Intraplex CAC | generic_study_local | study_no + adsorbent_id | study::STUDY195¦adsorbent::INTRAPLEXCAC | study::STUDY195¦adsorbent::INTRAPLEXCAC | PFOS | PFSAs | equilibrium_endpoint_reported | Intraplex CAC |  | Intraplex colloidal activated carbon | 35.00882 | 500.126 | groundwater | 6.1 |  | 72 | 10 |  | 15 |  | 2e-06 | 100 | Activated carbon | specialty activated carbon |  |  | 0.0005 | 36 | 1003 | [12 empty] | 9.5 |  | not applicable | not applicable | isotherm | 26.34042 | 1.420623 | Freundlich | FALSE | AC | Abbreviation_GWA2; Water_matrix_groundwater |  | 0.7248243 | Ce_final_mg/L and PFAS_C0_value_mg/L | 0 | 0 | 0 | 25.37525 | 0 | 0 | 0 | FALSE | [38 empty] | 109.7511 | 0.37 | 0.92 | https://doi.org/10.1021/acsestwater.5c00236 | Molé, RA; de Velosa, AC; Liu, XT; Li, GB; Fan, DM; Danko, A; Lowry, GV | Impacts of Groundwater Constituents and Colloidal Activated Carbon (CAC) Surface Chemistry on the Adsorption of Perfluoroalkyl Acids (PFAA) in Aqueous Film-Forming Foam (AFFF)-Impacted Groundwater | ACS ES&T WATER | 2025
25 | 5 | isotherm_recalculated_at_reference_dose | Freundlich | TRUE | 0.92 | 75 | 25 | 12.79283 | 1.106967 | 30.31478 | 0.2423213 | std_011057 | 9301 | validation | study_195 | PFOS¦Intraplex CAC¦isotherm¦Abbreviation_GWA2; Water_matrix_groundwater | Intraplex CAC | generic_study_local | study_no + adsorbent_id | study::STUDY195¦adsorbent::INTRAPLEXCAC | study::STUDY195¦adsorbent::INTRAPLEXCAC | PFOS | PFSAs | equilibrium_endpoint_reported | Intraplex CAC |  | Intraplex colloidal activated carbon | 40.01008 | 500.126 | groundwater | 6.1 |  | 72 | 10 |  | 15 |  | 2e-06 | 100 | Activated carbon | specialty activated carbon |  |  | 0.0005 | 36 | 1003 | [12 empty] | 9.5 |  | not applicable | not applicable | isotherm | 22.62411 | 1.354572 | Freundlich | FALSE | AC | Abbreviation_GWA2; Water_matrix_groundwater |  | 0.6934782 | Ce_final_mg/L and PFAS_C0_value_mg/L | 0 | 0 | 0 | 27.74612 | 0 | 0 | 0 | FALSE | [38 empty] | 109.7511 | 0.37 | 0.92 | https://doi.org/10.1021/acsestwater.5c00236 | Molé, RA; de Velosa, AC; Liu, XT; Li, GB; Fan, DM; Danko, A; Lowry, GV | Impacts of Groundwater Constituents and Colloidal Activated Carbon (CAC) Surface Chemistry on the Adsorption of Perfluoroalkyl Acids (PFAA) in Aqueous Film-Forming Foam (AFFF)-Impacted Groundwater | ACS ES&T WATER | 2025
25 | 5 | isotherm_recalculated_at_reference_dose | Freundlich | TRUE | 0.92 | 75 | 25 | 10.85648 | 1.035689 | 39.33626 | 0.213473 | std_011058 | 9301 | validation | study_195 | PFOS¦Intraplex CAC¦isotherm¦Abbreviation_GWA2; Water_matrix_groundwater | Intraplex CAC | generic_study_local | study_no + adsorbent_id | study::STUDY195¦adsorbent::INTRAPLEXCAC | study::STUDY195¦adsorbent::INTRAPLEXCAC | PFOS | PFSAs | equilibrium_endpoint_reported | Intraplex CAC |  | Intraplex colloidal activated carbon | 50.0126 | 500.126 | groundwater | 6.1 |  | 72 | 10 |  | 15 |  | 2e-06 | 100 | Activated carbon | specialty activated carbon |  |  | 0.0005 | 36 | 1003 | [12 empty] | 9.5 |  | not applicable | not applicable | isotherm | 17.75316 | 1.249276 | Freundlich | FALSE | AC | Abbreviation_GWA2; Water_matrix_groundwater |  | 0.6396807 | Ce_final_mg/L and PFAS_C0_value_mg/L | 0 | 0 | 0 | 31.99209 | 0 | 0 | 0 | FALSE | [38 empty] | 109.7511 | 0.37 | 0.92 | https://doi.org/10.1021/acsestwater.5c00236 | Molé, RA; de Velosa, AC; Liu, XT; Li, GB; Fan, DM; Danko, A; Lowry, GV | Impacts of Groundwater Constituents and Colloidal Activated Carbon (CAC) Surface Chemistry on the Adsorption of Perfluoroalkyl Acids (PFAA) in Aqueous Film-Forming Foam (AFFF)-Impacted Groundwater | ACS ES&T WATER | 2025
25 | 5 | isotherm_recalculated_at_reference_dose | Freundlich | TRUE | 0.97 | 75 | 25 | 40.71149 | 1.609717 | 0.2478586 | 0.5044076 | std_011059 | 9302 | validation | study_195 | PFOS¦DARCO CAC¦isotherm¦Abbreviation_GWA2; Water_matrix_groundwater | DARCO CAC | generic_study_local | study_no + adsorbent_id | study::STUDY195¦adsorbent::DARCOCAC | study::STUDY195¦adsorbent::DARCOCAC | PFOS | PFSAs | equilibrium_endpoint_reported | DARCO CAC |  | DARCO colloidal activated carbon | 0.500126 | 500.126 | groundwater | 6.1 |  | 72 | 10 |  | 15 |  | 2e-06 | 100 | Activated carbon | specialty activated carbon |  |  | 0.00031 | 29 | 948 | [12 empty] | 6.7 |  | not applicable | not applicable | isotherm | 65.45209 | 1.815924 | Freundlich | FALSE | AC | Abbreviation_GWA2; Water_matrix_groundwater |  | 0.8674656 | Ce_final_mg/L and PFAS_C0_value_mg/L | 0 | 0 | 0 | 0.4338421 | 0 | 0 | 0 | FALSE | [38 empty] | 24.63942 | 0.64 | 0.97 | https://doi.org/10.1021/acsestwater.5c00236 | Molé, RA; de Velosa, AC; Liu, XT; Li, GB; Fan, DM; Danko, A; Lowry, GV | Impacts of Groundwater Constituents and Colloidal Activated Carbon (CAC) Surface Chemistry on the Adsorption of Perfluoroalkyl Acids (PFAA) in Aqueous Film-Forming Foam (AFFF)-Impacted Groundwater | ACS ES&T WATER | 2025
25 | 5 | isotherm_recalculated_at_reference_dose | Freundlich | TRUE | 0.97 | 75 | 25 | 20.56835 | 1.3132 | 1.651443 | 0.3395891 | std_011060 | 9302 | validation | study_195 | PFOS¦DARCO CAC¦isotherm¦Abbreviation_GWA2; Water_matrix_groundwater | DARCO CAC | generic_study_local | study_no + adsorbent_id | study::STUDY195¦adsorbent::DARCOCAC | study::STUDY195¦adsorbent::DARCOCAC | PFOS | PFSAs | equilibrium_endpoint_reported | DARCO CAC |  | DARCO colloidal activated carbon | 2.50063 | 500.126 | groundwater | 6.1 |  | 72 | 10 |  | 15 |  | 2e-06 | 100 | Activated carbon | specialty activated carbon |  |  | 0.00031 | 29 | 948 | [12 empty] | 6.7 |  | not applicable | not applicable | isotherm | 28.88335 | 1.460648 | Freundlich | FALSE | AC | Abbreviation_GWA2; Water_matrix_groundwater |  | 0.7428205 | Ce_final_mg/L and PFAS_C0_value_mg/L | 0 | 0 | 0 | 1.857519 | 0 | 0 | 0 | FALSE | [38 empty] | 24.63942 | 0.64 | 0.97 | https://doi.org/10.1021/acsestwater.5c00236 | Molé, RA; de Velosa, AC; Liu, XT; Li, GB; Fan, DM; Danko, A; Lowry, GV | Impacts of Groundwater Constituents and Colloidal Activated Carbon (CAC) Surface Chemistry on the Adsorption of Perfluoroalkyl Acids (PFAA) in Aqueous Film-Forming Foam (AFFF)-Impacted Groundwater | ACS ES&T WATER | 2025
25 | 5 | isotherm_recalculated_at_reference_dose | Freundlich | TRUE | 0.97 | 75 | 25 | 15.53313 | 1.191259 | 3.602361 | 0.2797093 | std_011061 | 9302 | validation | study_195 | PFOS¦DARCO CAC¦isotherm¦Abbreviation_GWA2; Water_matrix_groundwater | DARCO CAC | generic_study_local | study_no + adsorbent_id | study::STUDY195¦adsorbent::DARCOCAC | study::STUDY195¦adsorbent::DARCOCAC | PFOS | PFSAs | equilibrium_endpoint_reported | DARCO CAC |  | DARCO colloidal activated carbon | 5.00126 | 500.126 | groundwater | 6.1 |  | 72 | 10 |  | 15 |  | 2e-06 | 100 | Activated carbon | specialty activated carbon |  |  | 0.00031 | 29 | 948 | [12 empty] | 6.7 |  | not applicable | not applicable | isotherm | 20.65984 | 1.315127 | Freundlich | FALSE | AC | Abbreviation_GWA2; Water_matrix_groundwater |  | 0.6738405 | Ce_final_mg/L and PFAS_C0_value_mg/L | 0 | 0 | 0 | 3.370051 | 0 | 0 | 0 | FALSE | [38 empty] | 24.63942 | 0.64 | 0.97 | https://doi.org/10.1021/acsestwater.5c00236 | Molé, RA; de Velosa, AC; Liu, XT; Li, GB; Fan, DM; Danko, A; Lowry, GV | Impacts of Groundwater Constituents and Colloidal Activated Carbon (CAC) Surface Chemistry on the Adsorption of Perfluoroalkyl Acids (PFAA) in Aqueous Film-Forming Foam (AFFF)-Impacted Groundwater | ACS ES&T WATER | 2025
25 | 5 | isotherm_recalculated_at_reference_dose | Freundlich | TRUE | 0.97 | 75 | 25 | 10.07688 | 1.003326 | 11.9846 | 0.2012282 | std_011062 | 9302 | validation | study_195 | PFOS¦DARCO CAC¦isotherm¦Abbreviation_GWA2; Water_matrix_groundwater | DARCO CAC | generic_study_local | study_no + adsorbent_id | study::STUDY195¦adsorbent::DARCOCAC | study::STUDY195¦adsorbent::DARCOCAC | PFOS | PFSAs | equilibrium_endpoint_reported | DARCO CAC |  | DARCO colloidal activated carbon | 15.00378 | 500.126 | groundwater | 6.1 |  | 72 | 10 |  | 15 |  | 2e-06 | 100 | Activated carbon | specialty activated carbon |  |  | 0.00031 | 29 | 948 | [12 empty] | 6.7 |  | not applicable | not applicable | isotherm | 12.43092 | 1.094503 | Freundlich | FALSE | AC | Abbreviation_GWA2; Water_matrix_groundwater |  | 0.5541867 | Ce_final_mg/L and PFAS_C0_value_mg/L | 0 | 0 | 0 | 8.314896 | 0 | 0 | 0 | FALSE | [38 empty] | 24.63942 | 0.64 | 0.97 | https://doi.org/10.1021/acsestwater.5c00236 | Molé, RA; de Velosa, AC; Liu, XT; Li, GB; Fan, DM; Danko, A; Lowry, GV | Impacts of Groundwater Constituents and Colloidal Activated Carbon (CAC) Surface Chemistry on the Adsorption of Perfluoroalkyl Acids (PFAA) in Aqueous Film-Forming Foam (AFFF)-Impacted Groundwater | ACS ES&T WATER | 2025
25 | 5 | isotherm_recalculated_at_reference_dose | Freundlich | TRUE | 0.97 | 75 | 25 | 9.015698 | 0.9549993 | 16.32541 | 0.1839349 | std_011063 | 9302 | validation | study_195 | PFOS¦DARCO CAC¦isotherm¦Abbreviation_GWA2; Water_matrix_groundwater | DARCO CAC | generic_study_local | study_no + adsorbent_id | study::STUDY195¦adsorbent::DARCOCAC | study::STUDY195¦adsorbent::DARCOCAC | PFOS | PFSAs | equilibrium_endpoint_reported | DARCO CAC |  | DARCO colloidal activated carbon | 20.00504 | 500.126 | groundwater | 6.1 |  | 72 | 10 |  | 15 |  | 2e-06 | 100 | Activated carbon | specialty activated carbon |  |  | 0.00031 | 29 | 948 | [12 empty] | 6.7 |  | not applicable | not applicable | isotherm | 10.93239 | 1.038715 | Freundlich | FALSE | AC | Abbreviation_GWA2; Water_matrix_groundwater |  | 0.5222714 | Ce_final_mg/L and PFAS_C0_value_mg/L | 0 | 0 | 0 | 10.44806 | 0 | 0 | 0 | FALSE | [38 empty] | 24.63942 | 0.64 | 0.97 | https://doi.org/10.1021/acsestwater.5c00236 | Molé, RA; de Velosa, AC; Liu, XT; Li, GB; Fan, DM; Danko, A; Lowry, GV | Impacts of Groundwater Constituents and Colloidal Activated Carbon (CAC) Surface Chemistry on the Adsorption of Perfluoroalkyl Acids (PFAA) in Aqueous Film-Forming Foam (AFFF)-Impacted Groundwater | ACS ES&T WATER | 2025
25 | 5 | isotherm_recalculated_at_reference_dose | Freundlich | TRUE | 0.97 | 75 | 25 | 8.27425 | 0.9177287 | 20.7202 | 0.1714009 | std_011064 | 9302 | validation | study_195 | PFOS¦DARCO CAC¦isotherm¦Abbreviation_GWA2; Water_matrix_groundwater | DARCO CAC | generic_study_local | study_no + adsorbent_id | study::STUDY195¦adsorbent::DARCOCAC | study::STUDY195¦adsorbent::DARCOCAC | PFOS | PFSAs | equilibrium_endpoint_reported | DARCO CAC |  | DARCO colloidal activated carbon | 25.0063 | 500.126 | groundwater | 6.1 |  | 72 | 10 |  | 15 |  | 2e-06 | 100 | Activated carbon | specialty activated carbon |  |  | 0.00031 | 29 | 948 | [12 empty] | 6.7 |  | not applicable | not applicable | isotherm | 9.907906 | 0.9959819 | Freundlich | FALSE | AC | Abbreviation_GWA2; Water_matrix_groundwater |  | 0.497687 | Ce_final_mg/L and PFAS_C0_value_mg/L | 0 | 0 | 0 | 12.44531 | 0 | 0 | 0 | FALSE | [38 empty] | 24.63942 | 0.64 | 0.97 | https://doi.org/10.1021/acsestwater.5c00236 | Molé, RA; de Velosa, AC; Liu, XT; Li, GB; Fan, DM; Danko, A; Lowry, GV | Impacts of Groundwater Constituents and Colloidal Activated Carbon (CAC) Surface Chemistry on the Adsorption of Perfluoroalkyl Acids (PFAA) in Aqueous Film-Forming Foam (AFFF)-Impacted Groundwater | ACS ES&T WATER | 2025
25 | 5 | isotherm_recalculated_at_reference_dose | Freundlich | TRUE | 0.97 | 75 | 25 | 7.716239 | 0.8874057 | 25.15501 | 0.161711 | std_011065 | 9302 | validation | study_195 | PFOS¦DARCO CAC¦isotherm¦Abbreviation_GWA2; Water_matrix_groundwater | DARCO CAC | generic_study_local | study_no + adsorbent_id | study::STUDY195¦adsorbent::DARCOCAC | study::STUDY195¦adsorbent::DARCOCAC | PFOS | PFSAs | equilibrium_endpoint_reported | DARCO CAC |  | DARCO colloidal activated carbon | 30.00756 | 500.126 | groundwater | 6.1 |  | 72 | 10 |  | 15 |  | 2e-06 | 100 | Activated carbon | specialty activated carbon |  |  | 0.00031 | 29 | 948 | [12 empty] | 6.7 |  | not applicable | not applicable | isotherm | 9.149671 | 0.9614055 | Freundlich | FALSE | AC | Abbreviation_GWA2; Water_matrix_groundwater |  | 0.4777978 | Ce_final_mg/L and PFAS_C0_value_mg/L | 0 | 0 | 0 | 14.33755 | 0 | 0 | 0 | FALSE | [38 empty] | 24.63942 | 0.64 | 0.97 | https://doi.org/10.1021/acsestwater.5c00236 | Molé, RA; de Velosa, AC; Liu, XT; Li, GB; Fan, DM; Danko, A; Lowry, GV | Impacts of Groundwater Constituents and Colloidal Activated Carbon (CAC) Surface Chemistry on the Adsorption of Perfluoroalkyl Acids (PFAA) in Aqueous Film-Forming Foam (AFFF)-Impacted Groundwater | ACS ES&T WATER | 2025
25 | 5 | isotherm_recalculated_at_reference_dose | Freundlich | TRUE | 0.97 | 75 | 25 | 7.275343 | 0.8618535 | 29.62121 | 0.153893 | std_011066 | 9302 | validation | study_195 | PFOS¦DARCO CAC¦isotherm¦Abbreviation_GWA2; Water_matrix_groundwater | DARCO CAC | generic_study_local | study_no + adsorbent_id | study::STUDY195¦adsorbent::DARCOCAC | study::STUDY195¦adsorbent::DARCOCAC | PFOS | PFSAs | equilibrium_endpoint_reported | DARCO CAC |  | DARCO colloidal activated carbon | 35.00882 | 500.126 | groundwater | 6.1 |  | 72 | 10 |  | 15 |  | 2e-06 | 100 | Activated carbon | specialty activated carbon |  |  | 0.00031 | 29 | 948 | [12 empty] | 6.7 |  | not applicable | not applicable | isotherm | 8.558603 | 0.9324029 | Freundlich | FALSE | AC | Abbreviation_GWA2; Water_matrix_groundwater |  | 0.4611663 | Ce_final_mg/L and PFAS_C0_value_mg/L | 0 | 0 | 0 | 16.14489 | 0 | 0 | 0 | FALSE | [38 empty] | 24.63942 | 0.64 | 0.97 | https://doi.org/10.1021/acsestwater.5c00236 | Molé, RA; de Velosa, AC; Liu, XT; Li, GB; Fan, DM; Danko, A; Lowry, GV | Impacts of Groundwater Constituents and Colloidal Activated Carbon (CAC) Surface Chemistry on the Adsorption of Perfluoroalkyl Acids (PFAA) in Aqueous Film-Forming Foam (AFFF)-Impacted Groundwater | ACS ES&T WATER | 2025
25 | 5 | isotherm_recalculated_at_reference_dose | Freundlich | TRUE | 0.97 | 75 | 25 | 6.914797 | 0.8397794 | 34.11297 | 0.1473905 | std_011067 | 9302 | validation | study_195 | PFOS¦DARCO CAC¦isotherm¦Abbreviation_GWA2; Water_matrix_groundwater | DARCO CAC | generic_study_local | study_no + adsorbent_id | study::STUDY195¦adsorbent::DARCOCAC | study::STUDY195¦adsorbent::DARCOCAC | PFOS | PFSAs | equilibrium_endpoint_reported | DARCO CAC |  | DARCO colloidal activated carbon | 40.01008 | 500.126 | groundwater | 6.1 |  | 72 | 10 |  | 15 |  | 2e-06 | 100 | Activated carbon | specialty activated carbon |  |  | 0.00031 | 29 | 948 | [12 empty] | 6.7 |  | not applicable | not applicable | isotherm | 8.080655 | 0.9074466 | Freundlich | FALSE | AC | Abbreviation_GWA2; Water_matrix_groundwater |  | 0.4469227 | Ce_final_mg/L and PFAS_C0_value_mg/L | 0 | 0 | 0 | 17.88141 | 0 | 0 | 0 | FALSE | [38 empty] | 24.63942 | 0.64 | 0.97 | https://doi.org/10.1021/acsestwater.5c00236 | Molé, RA; de Velosa, AC; Liu, XT; Li, GB; Fan, DM; Danko, A; Lowry, GV | Impacts of Groundwater Constituents and Colloidal Activated Carbon (CAC) Surface Chemistry on the Adsorption of Perfluoroalkyl Acids (PFAA) in Aqueous Film-Forming Foam (AFFF)-Impacted Groundwater | ACS ES&T WATER | 2025
25 | 5 | isotherm_recalculated_at_reference_dose | Freundlich | TRUE | 0.97 | 75 | 25 | 6.353453 | 0.8030098 | 43.1576 | 0.1370654 | std_011068 | 9302 | validation | study_195 | PFOS¦DARCO CAC¦isotherm¦Abbreviation_GWA2; Water_matrix_groundwater | DARCO CAC | generic_study_local | study_no + adsorbent_id | study::STUDY195¦adsorbent::DARCOCAC | study::STUDY195¦adsorbent::DARCOCAC | PFOS | PFSAs | equilibrium_endpoint_reported | DARCO CAC |  | DARCO colloidal activated carbon | 50.0126 | 500.126 | groundwater | 6.1 |  | 72 | 10 |  | 15 |  | 2e-06 | 100 | Activated carbon | specialty activated carbon |  |  | 0.00031 | 29 | 948 | [12 empty] | 6.7 |  | not applicable | not applicable | isotherm | 7.346453 | 0.8660777 | Freundlich | FALSE | AC | Abbreviation_GWA2; Water_matrix_groundwater |  | 0.4235133 | Ce_final_mg/L and PFAS_C0_value_mg/L | 0 | 0 | 0 | 21.181 | 0 | 0 | 0 | FALSE | [38 empty] | 24.63942 | 0.64 | 0.97 | https://doi.org/10.1021/acsestwater.5c00236 | Molé, RA; de Velosa, AC; Liu, XT; Li, GB; Fan, DM; Danko, A; Lowry, GV | Impacts of Groundwater Constituents and Colloidal Activated Carbon (CAC) Surface Chemistry on the Adsorption of Perfluoroalkyl Acids (PFAA) in Aqueous Film-Forming Foam (AFFF)-Impacted Groundwater | ACS ES&T WATER | 2025
25 | 5 | isotherm_recalculated_at_reference_dose | Freundlich | TRUE | 0.98 | 75 | 25 | 802.2739 | 2.904323 | 0.02375123 | 0.9525095 | std_011069 | 9303 | validation | study_195 | PFOS¦Intraplex CAC¦isotherm¦Abbreviation_GWB; Water_matrix_groundwater | Intraplex CAC | generic_study_local | study_no + adsorbent_id | study::STUDY195¦adsorbent::INTRAPLEXCAC | study::STUDY195¦adsorbent::INTRAPLEXCAC | PFOS | PFSAs | equilibrium_endpoint_reported | Intraplex CAC |  | Intraplex colloidal activated carbon | 0.500126 | 500.126 | groundwater | 6.9 |  | 72 | 10 |  | 9.7 |  | 0.1 | 100 | Activated carbon | specialty activated carbon |  |  | 0.0005 | 36 | 1003 | [12 empty] | 9.5 |  | not applicable | not applicable | isotherm | 4738.114 | 3.675606 | Freundlich | FALSE | AC | Abbreviation_GWB; Water_matrix_groundwater |  | 0.9978939 | Ce_final_mg/L and PFAS_C0_value_mg/L | 1 | 0 | 0 | 0.4990727 | 0 | 0 | 1 | FALSE | [38 empty] | 95.16204 | 0.43 | 0.98 | https://doi.org/10.1021/acsestwater.5c00236 | Molé, RA; de Velosa, AC; Liu, XT; Li, GB; Fan, DM; Danko, A; Lowry, GV | Impacts of Groundwater Constituents and Colloidal Activated Carbon (CAC) Surface Chemistry on the Adsorption of Perfluoroalkyl Acids (PFAA) in Aqueous Film-Forming Foam (AFFF)-Impacted Groundwater | ACS ES&T WATER | 2025
25 | 5 | isotherm_recalculated_at_reference_dose | Freundlich | TRUE | 0.98 | 75 | 25 | 127.801 | 2.106534 | 0.5960942 | 0.7616224 | std_011070 | 9303 | validation | study_195 | PFOS¦Intraplex CAC¦isotherm¦Abbreviation_GWB; Water_matrix_groundwater | Intraplex CAC | generic_study_local | study_no + adsorbent_id | study::STUDY195¦adsorbent::INTRAPLEXCAC | study::STUDY195¦adsorbent::INTRAPLEXCAC | PFOS | PFSAs | equilibrium_endpoint_reported | Intraplex CAC |  | Intraplex colloidal activated carbon | 2.50063 | 500.126 | groundwater | 6.9 |  | 72 | 10 |  | 9.7 |  | 0.1 | 100 | Activated carbon | specialty activated carbon |  |  | 0.0005 | 36 | 1003 | [12 empty] | 9.5 |  | not applicable | not applicable | isotherm | 572.5562 | 2.757818 | Freundlich | FALSE | AC | Abbreviation_GWB; Water_matrix_groundwater |  | 0.9828343 | Ce_final_mg/L and PFAS_C0_value_mg/L | 0 | 0 | 0 | 2.457705 | 0 | 0 | 0 | FALSE | [38 empty] | 95.16204 | 0.43 | 0.98 | https://doi.org/10.1021/acsestwater.5c00236 | Molé, RA; de Velosa, AC; Liu, XT; Li, GB; Fan, DM; Danko, A; Lowry, GV | Impacts of Groundwater Constituents and Colloidal Activated Carbon (CAC) Surface Chemistry on the Adsorption of Perfluoroalkyl Acids (PFAA) in Aqueous Film-Forming Foam (AFFF)-Impacted Groundwater | ACS ES&T WATER | 2025
25 | 5 | isotherm_recalculated_at_reference_dose | Freundlich | TRUE | 0.98 | 75 | 25 | 66.40069 | 1.822173 | 1.880161 | 0.6240626 | std_011071 | 9303 | validation | study_195 | PFOS¦Intraplex CAC¦isotherm¦Abbreviation_GWB; Water_matrix_groundwater | Intraplex CAC | generic_study_local | study_no + adsorbent_id | study::STUDY195¦adsorbent::INTRAPLEXCAC | study::STUDY195¦adsorbent::INTRAPLEXCAC | PFOS | PFSAs | equilibrium_endpoint_reported | Intraplex CAC |  | Intraplex colloidal activated carbon | 5.00126 | 500.126 | groundwater | 6.9 |  | 72 | 10 |  | 9.7 |  | 0.1 | 100 | Activated carbon | specialty activated carbon |  |  | 0.0005 | 36 | 1003 | [12 empty] | 9.5 |  | not applicable | not applicable | isotherm | 235.8915 | 2.372712 | Freundlich | FALSE | AC | Abbreviation_GWB; Water_matrix_groundwater |  | 0.9593317 | Ce_final_mg/L and PFAS_C0_value_mg/L | 0 | 0 | 0 | 4.797867 | 0 | 0 | 0 | FALSE | [38 empty] | 95.16204 | 0.43 | 0.98 | https://doi.org/10.1021/acsestwater.5c00236 | Molé, RA; de Velosa, AC; Liu, XT; Li, GB; Fan, DM; Danko, A; Lowry, GV | Impacts of Groundwater Constituents and Colloidal Activated Carbon (CAC) Surface Chemistry on the Adsorption of Perfluoroalkyl Acids (PFAA) in Aqueous Film-Forming Foam (AFFF)-Impacted Groundwater | ACS ES&T WATER | 2025
25 | 5 | isotherm_recalculated_at_reference_dose | Freundlich | TRUE | 0.98 | 75 | 25 | 27.35412 | 1.437023 | 8.910386 | 0.4061239 | std_011072 | 9303 | validation | study_195 | PFOS¦Intraplex CAC¦isotherm¦Abbreviation_GWB; Water_matrix_groundwater | Intraplex CAC | generic_study_local | study_no + adsorbent_id | study::STUDY195¦adsorbent::INTRAPLEXCAC | study::STUDY195¦adsorbent::INTRAPLEXCAC | PFOS | PFSAs | equilibrium_endpoint_reported | Intraplex CAC |  | Intraplex colloidal activated carbon | 15.00378 | 500.126 | groundwater | 6.9 |  | 72 | 10 |  | 9.7 |  | 0.1 | 100 | Activated carbon | specialty activated carbon |  |  | 0.0005 | 36 | 1003 | [12 empty] | 9.5 |  | not applicable | not applicable | isotherm | 63.22395 | 1.800882 | Freundlich | FALSE | AC | Abbreviation_GWB; Water_matrix_groundwater |  | 0.8634327 | Ce_final_mg/L and PFAS_C0_value_mg/L | 0 | 0 | 0 | 12.95475 | 0 | 0 | 0 | FALSE | [38 empty] | 95.16204 | 0.43 | 0.98 | https://doi.org/10.1021/acsestwater.5c00236 | Molé, RA; de Velosa, AC; Liu, XT; Li, GB; Fan, DM; Danko, A; Lowry, GV | Impacts of Groundwater Constituents and Colloidal Activated Carbon (CAC) Surface Chemistry on the Adsorption of Perfluoroalkyl Acids (PFAA) in Aqueous Film-Forming Foam (AFFF)-Impacted Groundwater | ACS ES&T WATER | 2025
25 | 5 | isotherm_recalculated_at_reference_dose | Freundlich | TRUE | 0.98 | 75 | 25 | 22.18381 | 1.346036 | 12.86833 | 0.3567458 | std_011073 | 9303 | validation | study_195 | PFOS¦Intraplex CAC¦isotherm¦Abbreviation_GWB; Water_matrix_groundwater | Intraplex CAC | generic_study_local | study_no + adsorbent_id | study::STUDY195¦adsorbent::INTRAPLEXCAC | study::STUDY195¦adsorbent::INTRAPLEXCAC | PFOS | PFSAs | equilibrium_endpoint_reported | Intraplex CAC |  | Intraplex colloidal activated carbon | 20.00504 | 500.126 | groundwater | 6.9 |  | 72 | 10 |  | 9.7 |  | 0.1 | 100 | Activated carbon | specialty activated carbon |  |  | 0.0005 | 36 | 1003 | [12 empty] | 9.5 |  | not applicable | not applicable | isotherm | 46.10443 | 1.663743 | Freundlich | FALSE | AC | Abbreviation_GWB; Water_matrix_groundwater |  | 0.8217609 | Ce_final_mg/L and PFAS_C0_value_mg/L | 0 | 0 | 0 | 16.43936 | 0 | 0 | 0 | FALSE | [38 empty] | 95.16204 | 0.43 | 0.98 | https://doi.org/10.1021/acsestwater.5c00236 | Molé, RA; de Velosa, AC; Liu, XT; Li, GB; Fan, DM; Danko, A; Lowry, GV | Impacts of Groundwater Constituents and Colloidal Activated Carbon (CAC) Surface Chemistry on the Adsorption of Perfluoroalkyl Acids (PFAA) in Aqueous Film-Forming Foam (AFFF)-Impacted Groundwater | ACS ES&T WATER | 2025
25 | 5 | isotherm_recalculated_at_reference_dose | Freundlich | TRUE | 0.98 | 75 | 25 | 18.94829 | 1.27757 | 16.9683 | 0.3214391 | std_011074 | 9303 | validation | study_195 | PFOS¦Intraplex CAC¦isotherm¦Abbreviation_GWB; Water_matrix_groundwater | Intraplex CAC | generic_study_local | study_no + adsorbent_id | study::STUDY195¦adsorbent::INTRAPLEXCAC | study::STUDY195¦adsorbent::INTRAPLEXCAC | PFOS | PFSAs | equilibrium_endpoint_reported | Intraplex CAC |  | Intraplex colloidal activated carbon | 25.0063 | 500.126 | groundwater | 6.9 |  | 72 | 10 |  | 9.7 |  | 0.1 | 100 | Activated carbon | specialty activated carbon |  |  | 0.0005 | 36 | 1003 | [12 empty] | 9.5 |  | not applicable | not applicable | isotherm | 36.45909 | 1.561806 | Freundlich | FALSE | AC | Abbreviation_GWB; Water_matrix_groundwater |  | 0.7847569 | Ce_final_mg/L and PFAS_C0_value_mg/L | 0 | 0 | 0 | 19.62387 | 0 | 0 | 0 | FALSE | [38 empty] | 95.16204 | 0.43 | 0.98 | https://doi.org/10.1021/acsestwater.5c00236 | Molé, RA; de Velosa, AC; Liu, XT; Li, GB; Fan, DM; Danko, A; Lowry, GV | Impacts of Groundwater Constituents and Colloidal Activated Carbon (CAC) Surface Chemistry on the Adsorption of Perfluoroalkyl Acids (PFAA) in Aqueous Film-Forming Foam (AFFF)-Impacted Groundwater | ACS ES&T WATER | 2025
25 | 5 | isotherm_recalculated_at_reference_dose | Freundlich | TRUE | 0.98 | 75 | 25 | 16.70434 | 1.222829 | 21.16773 | 0.2945866 | std_011075 | 9303 | validation | study_195 | PFOS¦Intraplex CAC¦isotherm¦Abbreviation_GWB; Water_matrix_groundwater | Intraplex CAC | generic_study_local | study_no + adsorbent_id | study::STUDY195¦adsorbent::INTRAPLEXCAC | study::STUDY195¦adsorbent::INTRAPLEXCAC | PFOS | PFSAs | equilibrium_endpoint_reported | Intraplex CAC |  | Intraplex colloidal activated carbon | 30.00756 | 500.126 | groundwater | 6.9 |  | 72 | 10 |  | 9.7 |  | 0.1 | 100 | Activated carbon | specialty activated carbon |  |  | 0.0005 | 36 | 1003 | [12 empty] | 9.5 |  | not applicable | not applicable | isotherm | 30.30287 | 1.481484 | Freundlich | FALSE | AC | Abbreviation_GWB; Water_matrix_groundwater |  | 0.7518787 | Ce_final_mg/L and PFAS_C0_value_mg/L | 0 | 0 | 0 | 22.56205 | 0 | 0 | 0 | FALSE | [38 empty] | 95.16204 | 0.43 | 0.98 | https://doi.org/10.1021/acsestwater.5c00236 | Molé, RA; de Velosa, AC; Liu, XT; Li, GB; Fan, DM; Danko, A; Lowry, GV | Impacts of Groundwater Constituents and Colloidal Activated Carbon (CAC) Surface Chemistry on the Adsorption of Perfluoroalkyl Acids (PFAA) in Aqueous Film-Forming Foam (AFFF)-Impacted Groundwater | ACS ES&T WATER | 2025
25 | 5 | isotherm_recalculated_at_reference_dose | Freundlich | TRUE | 0.98 | 75 | 25 | 15.04194 | 1.177304 | 25.44156 | 0.2732814 | std_011076 | 9303 | validation | study_195 | PFOS¦Intraplex CAC¦isotherm¦Abbreviation_GWB; Water_matrix_groundwater | Intraplex CAC | generic_study_local | study_no + adsorbent_id | study::STUDY195¦adsorbent::INTRAPLEXCAC | study::STUDY195¦adsorbent::INTRAPLEXCAC | PFOS | PFSAs | equilibrium_endpoint_reported | Intraplex CAC |  | Intraplex colloidal activated carbon | 35.00882 | 500.126 | groundwater | 6.9 |  | 72 | 10 |  | 9.7 |  | 0.1 | 100 | Activated carbon | specialty activated carbon |  |  | 0.0005 | 36 | 1003 | [12 empty] | 9.5 |  | not applicable | not applicable | isotherm | 26.04091 | 1.415656 | Freundlich | FALSE | AC | Abbreviation_GWB; Water_matrix_groundwater |  | 0.7225375 | Ce_final_mg/L and PFAS_C0_value_mg/L | 0 | 0 | 0 | 25.29519 | 0 | 0 | 0 | FALSE | [38 empty] | 95.16204 | 0.43 | 0.98 | https://doi.org/10.1021/acsestwater.5c00236 | Molé, RA; de Velosa, AC; Liu, XT; Li, GB; Fan, DM; Danko, A; Lowry, GV | Impacts of Groundwater Constituents and Colloidal Activated Carbon (CAC) Surface Chemistry on the Adsorption of Perfluoroalkyl Acids (PFAA) in Aqueous Film-Forming Foam (AFFF)-Impacted Groundwater | ACS ES&T WATER | 2025
25 | 5 | isotherm_recalculated_at_reference_dose | Freundlich | TRUE | 0.98 | 75 | 25 | 13.75245 | 1.13838 | 29.77359 | 0.2558478 | std_011077 | 9303 | validation | study_195 | PFOS¦Intraplex CAC¦isotherm¦Abbreviation_GWB; Water_matrix_groundwater | Intraplex CAC | generic_study_local | study_no + adsorbent_id | study::STUDY195¦adsorbent::INTRAPLEXCAC | study::STUDY195¦adsorbent::INTRAPLEXCAC | PFOS | PFSAs | equilibrium_endpoint_reported | Intraplex CAC |  | Intraplex colloidal activated carbon | 40.01008 | 500.126 | groundwater | 6.9 |  | 72 | 10 |  | 9.7 |  | 0.1 | 100 | Activated carbon | specialty activated carbon |  |  | 0.0005 | 36 | 1003 | [12 empty] | 9.5 |  | not applicable | not applicable | isotherm | 22.91691 | 1.360156 | Freundlich | FALSE | AC | Abbreviation_GWB; Water_matrix_groundwater |  | 0.6962048 | Ce_final_mg/L and PFAS_C0_value_mg/L | 0 | 0 | 0 | 27.85521 | 0 | 0 | 0 | FALSE | [38 empty] | 95.16204 | 0.43 | 0.98 | https://doi.org/10.1021/acsestwater.5c00236 | Molé, RA; de Velosa, AC; Liu, XT; Li, GB; Fan, DM; Danko, A; Lowry, GV | Impacts of Groundwater Constituents and Colloidal Activated Carbon (CAC) Surface Chemistry on the Adsorption of Perfluoroalkyl Acids (PFAA) in Aqueous Film-Forming Foam (AFFF)-Impacted Groundwater | ACS ES&T WATER | 2025
25 | 5 | isotherm_recalculated_at_reference_dose | Freundlich | TRUE | 0.98 | 75 | 25 | 11.86578 | 1.074296 | 38.57079 | 0.2287786 | std_011078 | 9303 | validation | study_195 | PFOS¦Intraplex CAC¦isotherm¦Abbreviation_GWB; Water_matrix_groundwater | Intraplex CAC | generic_study_local | study_no + adsorbent_id | study::STUDY195¦adsorbent::INTRAPLEXCAC | study::STUDY195¦adsorbent::INTRAPLEXCAC | PFOS | PFSAs | equilibrium_endpoint_reported | Intraplex CAC |  | Intraplex colloidal activated carbon | 50.0126 | 500.126 | groundwater | 6.9 |  | 72 | 10 |  | 9.7 |  | 0.1 | 100 | Activated carbon | specialty activated carbon |  |  | 0.0005 | 36 | 1003 | [12 empty] | 9.5 |  | not applicable | not applicable | isotherm | 18.64117 | 1.270473 | Freundlich | FALSE | AC | Abbreviation_GWB; Water_matrix_groundwater |  | 0.6508523 | Ce_final_mg/L and PFAS_C0_value_mg/L | 0 | 0 | 0 | 32.55081 | 0 | 0 | 0 | FALSE | [38 empty] | 95.16204 | 0.43 | 0.98 | https://doi.org/10.1021/acsestwater.5c00236 | Molé, RA; de Velosa, AC; Liu, XT; Li, GB; Fan, DM; Danko, A; Lowry, GV | Impacts of Groundwater Constituents and Colloidal Activated Carbon (CAC) Surface Chemistry on the Adsorption of Perfluoroalkyl Acids (PFAA) in Aqueous Film-Forming Foam (AFFF)-Impacted Groundwater | ACS ES&T WATER | 2025
25 | 5 | isotherm_recalculated_at_reference_dose | Freundlich | TRUE | 0.97 | 75 | 25 | 817.2599 | 2.91236 | 0.02333603 | 0.9533397 | std_011079 | 9304 | validation | study_195 | PFOS¦DARCO CAC¦isotherm¦Abbreviation_GWB; Water_matrix_groundwater | DARCO CAC | generic_study_local | study_no + adsorbent_id | study::STUDY195¦adsorbent::DARCOCAC | study::STUDY195¦adsorbent::DARCOCAC | PFOS | PFSAs | equilibrium_endpoint_reported | DARCO CAC |  | DARCO colloidal activated carbon | 0.500126 | 500.126 | groundwater | 6.9 |  | 72 | 10 |  | 9.7 |  | 0.1 | 100 | Activated carbon | specialty activated carbon |  |  | 0.00031 | 29 | 948 | [12 empty] | 6.7 |  | not applicable | not applicable | isotherm | 2250.831 | 3.352343 | Freundlich | FALSE | AC | Abbreviation_GWB; Water_matrix_groundwater |  | 0.9955768 | Ce_final_mg/L and PFAS_C0_value_mg/L | 1 | 0 | 0 | 0.4979139 | 0 | 0 | 1 | FALSE | [38 empty] | 162.4096 | 0.57 | 0.97 | https://doi.org/10.1021/acsestwater.5c00236 | Molé, RA; de Velosa, AC; Liu, XT; Li, GB; Fan, DM; Danko, A; Lowry, GV | Impacts of Groundwater Constituents and Colloidal Activated Carbon (CAC) Surface Chemistry on the Adsorption of Perfluoroalkyl Acids (PFAA) in Aqueous Film-Forming Foam (AFFF)-Impacted Groundwater | ACS ES&T WATER | 2025
25 | 5 | isotherm_recalculated_at_reference_dose | Freundlich | TRUE | 0.97 | 75 | 25 | 260.7202 | 2.416175 | 0.3326189 | 0.866986 | std_011080 | 9304 | validation | study_195 | PFOS¦DARCO CAC¦isotherm¦Abbreviation_GWB; Water_matrix_groundwater | DARCO CAC | generic_study_local | study_no + adsorbent_id | study::STUDY195¦adsorbent::DARCOCAC | study::STUDY195¦adsorbent::DARCOCAC | PFOS | PFSAs | equilibrium_endpoint_reported | DARCO CAC |  | DARCO colloidal activated carbon | 2.50063 | 500.126 | groundwater | 6.9 |  | 72 | 10 |  | 9.7 |  | 0.1 | 100 | Activated carbon | specialty activated carbon |  |  | 0.00031 | 29 | 948 | [12 empty] | 6.7 |  | not applicable | not applicable | isotherm | 673.6359 | 2.828425 | Freundlich | FALSE | AC | Abbreviation_GWB; Water_matrix_groundwater |  | 0.9853723 | Ce_final_mg/L and PFAS_C0_value_mg/L | 0 | 0 | 0 | 2.464052 | 0 | 0 | 0 | FALSE | [38 empty] | 162.4096 | 0.57 | 0.97 | https://doi.org/10.1021/acsestwater.5c00236 | Molé, RA; de Velosa, AC; Liu, XT; Li, GB; Fan, DM; Danko, A; Lowry, GV | Impacts of Groundwater Constituents and Colloidal Activated Carbon (CAC) Surface Chemistry on the Adsorption of Perfluoroalkyl Acids (PFAA) in Aqueous Film-Forming Foam (AFFF)-Impacted Groundwater | ACS ES&T WATER | 2025
25 | 5 | isotherm_recalculated_at_reference_dose | Freundlich | TRUE | 0.97 | 75 | 25 | 163.665 | 2.213956 | 0.9822521 | 0.8035991 | std_011081 | 9304 | validation | study_195 | PFOS¦DARCO CAC¦isotherm¦Abbreviation_GWB; Water_matrix_groundwater | DARCO CAC | generic_study_local | study_no + adsorbent_id | study::STUDY195¦adsorbent::DARCOCAC | study::STUDY195¦adsorbent::DARCOCAC | PFOS | PFSAs | equilibrium_endpoint_reported | DARCO CAC |  | DARCO colloidal activated carbon | 5.00126 | 500.126 | groundwater | 6.9 |  | 72 | 10 |  | 9.7 |  | 0.1 | 100 | Activated carbon | specialty activated carbon |  |  | 0.00031 | 29 | 948 | [12 empty] | 6.7 |  | not applicable | not applicable | isotherm | 402.2989 | 2.604549 | Freundlich | FALSE | AC | Abbreviation_GWB; Water_matrix_groundwater |  | 0.9757458 | Ce_final_mg/L and PFAS_C0_value_mg/L | 0 | 0 | 0 | 4.879958 | 0 | 0 | 0 | FALSE | [38 empty] | 162.4096 | 0.57 | 0.97 | https://doi.org/10.1021/acsestwater.5c00236 | Molé, RA; de Velosa, AC; Liu, XT; Li, GB; Fan, DM; Danko, A; Lowry, GV | Impacts of Groundwater Constituents and Colloidal Activated Carbon (CAC) Surface Chemistry on the Adsorption of Perfluoroalkyl Acids (PFAA) in Aqueous Film-Forming Foam (AFFF)-Impacted Groundwater | ACS ES&T WATER | 2025
25 | 5 | isotherm_recalculated_at_reference_dose | Freundlich | TRUE | 0.97 | 75 | 25 | 81.80919 | 1.912802 | 4.926978 | 0.6716176 | std_011082 | 9304 | validation | study_195 | PFOS¦DARCO CAC¦isotherm¦Abbreviation_GWB; Water_matrix_groundwater | DARCO CAC | generic_study_local | study_no + adsorbent_id | study::STUDY195¦adsorbent::DARCOCAC | study::STUDY195¦adsorbent::DARCOCAC | PFOS | PFSAs | equilibrium_endpoint_reported | DARCO CAC |  | DARCO colloidal activated carbon | 15.00378 | 500.126 | groundwater | 6.9 |  | 72 | 10 |  | 9.7 |  | 0.1 | 100 | Activated carbon | specialty activated carbon |  |  | 0.00031 | 29 | 948 | [12 empty] | 6.7 |  | not applicable | not applicable | isotherm | 179.6067 | 2.254323 | Freundlich | FALSE | AC | Abbreviation_GWB; Water_matrix_groundwater |  | 0.9472593 | Ce_final_mg/L and PFAS_C0_value_mg/L | 0 | 0 | 0 | 14.21247 | 0 | 0 | 0 | FALSE | [38 empty] | 162.4096 | 0.57 | 0.97 | https://doi.org/10.1021/acsestwater.5c00236 | Molé, RA; de Velosa, AC; Liu, XT; Li, GB; Fan, DM; Danko, A; Lowry, GV | Impacts of Groundwater Constituents and Colloidal Activated Carbon (CAC) Surface Chemistry on the Adsorption of Perfluoroalkyl Acids (PFAA) in Aqueous Film-Forming Foam (AFFF)-Impacted Groundwater | ACS ES&T WATER | 2025
25 | 5 | isotherm_recalculated_at_reference_dose | Freundlich | TRUE | 0.97 | 75 | 25 | 68.88666 | 1.838135 | 7.348941 | 0.6326455 | std_011083 | 9304 | validation | study_195 | PFOS¦DARCO CAC¦isotherm¦Abbreviation_GWB; Water_matrix_groundwater | DARCO CAC | generic_study_local | study_no + adsorbent_id | study::STUDY195¦adsorbent::DARCOCAC | study::STUDY195¦adsorbent::DARCOCAC | PFOS | PFSAs | equilibrium_endpoint_reported | DARCO CAC |  | DARCO colloidal activated carbon | 20.00504 | 500.126 | groundwater | 6.9 |  | 72 | 10 |  | 9.7 |  | 0.1 | 100 | Activated carbon | specialty activated carbon |  |  | 0.00031 | 29 | 948 | [12 empty] | 6.7 |  | not applicable | not applicable | isotherm | 145.8946 | 2.164039 | Freundlich | FALSE | AC | Abbreviation_GWB; Water_matrix_groundwater |  | 0.9358541 | Ce_final_mg/L and PFAS_C0_value_mg/L | 0 | 0 | 0 | 18.7218 | 0 | 0 | 0 | FALSE | [38 empty] | 162.4096 | 0.57 | 0.97 | https://doi.org/10.1021/acsestwater.5c00236 | Molé, RA; de Velosa, AC; Liu, XT; Li, GB; Fan, DM; Danko, A; Lowry, GV | Impacts of Groundwater Constituents and Colloidal Activated Carbon (CAC) Surface Chemistry on the Adsorption of Perfluoroalkyl Acids (PFAA) in Aqueous Film-Forming Foam (AFFF)-Impacted Groundwater | ACS ES&T WATER | 2025
25 | 5 | isotherm_recalculated_at_reference_dose | Freundlich | TRUE | 0.97 | 75 | 25 | 60.45129 | 1.781406 | 9.957582 | 0.6017971 | std_011084 | 9304 | validation | study_195 | PFOS¦DARCO CAC¦isotherm¦Abbreviation_GWB; Water_matrix_groundwater | DARCO CAC | generic_study_local | study_no + adsorbent_id | study::STUDY195¦adsorbent::DARCOCAC | study::STUDY195¦adsorbent::DARCOCAC | PFOS | PFSAs | equilibrium_endpoint_reported | DARCO CAC |  | DARCO colloidal activated carbon | 25.0063 | 500.126 | groundwater | 6.9 |  | 72 | 10 |  | 9.7 |  | 0.1 | 100 | Activated carbon | specialty activated carbon |  |  | 0.00031 | 29 | 948 | [12 empty] | 6.7 |  | not applicable | not applicable | isotherm | 124.3248 | 2.094558 | Freundlich | FALSE | AC | Abbreviation_GWB; Water_matrix_groundwater |  | 0.9255536 | Ce_final_mg/L and PFAS_C0_value_mg/L | 0 | 0 | 0 | 23.14467 | 0 | 0 | 0 | FALSE | [38 empty] | 162.4096 | 0.57 | 0.97 | https://doi.org/10.1021/acsestwater.5c00236 | Molé, RA; de Velosa, AC; Liu, XT; Li, GB; Fan, DM; Danko, A; Lowry, GV | Impacts of Groundwater Constituents and Colloidal Activated Carbon (CAC) Surface Chemistry on the Adsorption of Perfluoroalkyl Acids (PFAA) in Aqueous Film-Forming Foam (AFFF)-Impacted Groundwater | ACS ES&T WATER | 2025
25 | 5 | isotherm_recalculated_at_reference_dose | Freundlich | TRUE | 0.97 | 75 | 25 | 54.42596 | 1.735806 | 12.71157 | 0.5763877 | std_011085 | 9304 | validation | study_195 | PFOS¦DARCO CAC¦isotherm¦Abbreviation_GWB; Water_matrix_groundwater | DARCO CAC | generic_study_local | study_no + adsorbent_id | study::STUDY195¦adsorbent::DARCOCAC | study::STUDY195¦adsorbent::DARCOCAC | PFOS | PFSAs | equilibrium_endpoint_reported | DARCO CAC |  | DARCO colloidal activated carbon | 30.00756 | 500.126 | groundwater | 6.9 |  | 72 | 10 |  | 9.7 |  | 0.1 | 100 | Activated carbon | specialty activated carbon |  |  | 0.00031 | 29 | 948 | [12 empty] | 6.7 |  | not applicable | not applicable | isotherm | 109.1912 | 2.038188 | Freundlich | FALSE | AC | Abbreviation_GWB; Water_matrix_groundwater |  | 0.9161012 | Ce_final_mg/L and PFAS_C0_value_mg/L | 0 | 0 | 0 | 27.48996 | 0 | 0 | 0 | FALSE | [38 empty] | 162.4096 | 0.57 | 0.97 | https://doi.org/10.1021/acsestwater.5c00236 | Molé, RA; de Velosa, AC; Liu, XT; Li, GB; Fan, DM; Danko, A; Lowry, GV | Impacts of Groundwater Constituents and Colloidal Activated Carbon (CAC) Surface Chemistry on the Adsorption of Perfluoroalkyl Acids (PFAA) in Aqueous Film-Forming Foam (AFFF)-Impacted Groundwater | ACS ES&T WATER | 2025
25 | 5 | isotherm_recalculated_at_reference_dose | Freundlich | TRUE | 0.97 | 75 | 25 | 49.86165 | 1.697767 | 15.58343 | 0.5548713 | std_011086 | 9304 | validation | study_195 | PFOS¦DARCO CAC¦isotherm¦Abbreviation_GWB; Water_matrix_groundwater | DARCO CAC | generic_study_local | study_no + adsorbent_id | study::STUDY195¦adsorbent::DARCOCAC | study::STUDY195¦adsorbent::DARCOCAC | PFOS | PFSAs | equilibrium_endpoint_reported | DARCO CAC |  | DARCO colloidal activated carbon | 35.00882 | 500.126 | groundwater | 6.9 |  | 72 | 10 |  | 9.7 |  | 0.1 | 100 | Activated carbon | specialty activated carbon |  |  | 0.00031 | 29 | 948 | [12 empty] | 6.7 |  | not applicable | not applicable | isotherm | 97.91183 | 1.990835 | Freundlich | FALSE | AC | Abbreviation_GWB; Water_matrix_groundwater |  | 0.9073318 | Ce_final_mg/L and PFAS_C0_value_mg/L | 0 | 0 | 0 | 31.76461 | 0 | 0 | 0 | FALSE | [38 empty] | 162.4096 | 0.57 | 0.97 | https://doi.org/10.1021/acsestwater.5c00236 | Molé, RA; de Velosa, AC; Liu, XT; Li, GB; Fan, DM; Danko, A; Lowry, GV | Impacts of Groundwater Constituents and Colloidal Activated Carbon (CAC) Surface Chemistry on the Adsorption of Perfluoroalkyl Acids (PFAA) in Aqueous Film-Forming Foam (AFFF)-Impacted Groundwater | ACS ES&T WATER | 2025
25 | 5 | isotherm_recalculated_at_reference_dose | Freundlich | TRUE | 0.97 | 75 | 25 | 46.258 | 1.665187 | 18.55368 | 0.5362749 | std_011087 | 9304 | validation | study_195 | PFOS¦DARCO CAC¦isotherm¦Abbreviation_GWB; Water_matrix_groundwater | DARCO CAC | generic_study_local | study_no + adsorbent_id | study::STUDY195¦adsorbent::DARCOCAC | study::STUDY195¦adsorbent::DARCOCAC | PFOS | PFSAs | equilibrium_endpoint_reported | DARCO CAC |  | DARCO colloidal activated carbon | 40.01008 | 500.126 | groundwater | 6.9 |  | 72 | 10 |  | 9.7 |  | 0.1 | 100 | Activated carbon | specialty activated carbon |  |  | 0.00031 | 29 | 948 | [12 empty] | 6.7 |  | not applicable | not applicable | isotherm | 89.13777 | 1.950062 | Freundlich | FALSE | AC | Abbreviation_GWB; Water_matrix_groundwater |  | 0.8991303 | Ce_final_mg/L and PFAS_C0_value_mg/L | 0 | 0 | 0 | 35.97427 | 0 | 0 | 0 | FALSE | [38 empty] | 162.4096 | 0.57 | 0.97 | https://doi.org/10.1021/acsestwater.5c00236 | Molé, RA; de Velosa, AC; Liu, XT; Li, GB; Fan, DM; Danko, A; Lowry, GV | Impacts of Groundwater Constituents and Colloidal Activated Carbon (CAC) Surface Chemistry on the Adsorption of Perfluoroalkyl Acids (PFAA) in Aqueous Film-Forming Foam (AFFF)-Impacted Groundwater | ACS ES&T WATER | 2025
25 | 5 | isotherm_recalculated_at_reference_dose | Freundlich | TRUE | 0.97 | 75 | 25 | 40.87791 | 1.611489 | 24.73486 | 0.5054274 | std_011088 | 9304 | validation | study_195 | PFOS¦DARCO CAC¦isotherm¦Abbreviation_GWB; Water_matrix_groundwater | DARCO CAC | generic_study_local | study_no + adsorbent_id | study::STUDY195¦adsorbent::DARCOCAC | study::STUDY195¦adsorbent::DARCOCAC | PFOS | PFSAs | equilibrium_endpoint_reported | DARCO CAC |  | DARCO colloidal activated carbon | 50.0126 | 500.126 | groundwater | 6.9 |  | 72 | 10 |  | 9.7 |  | 0.1 | 100 | Activated carbon | specialty activated carbon |  |  | 0.00031 | 29 | 948 | [12 empty] | 6.7 |  | not applicable | not applicable | isotherm | 76.29085 | 1.882472 | Freundlich | FALSE | AC | Abbreviation_GWB; Water_matrix_groundwater |  | 0.8841129 | Ce_final_mg/L and PFAS_C0_value_mg/L | 0 | 0 | 0 | 44.21678 | 0 | 0 | 0 | FALSE | [38 empty] | 162.4096 | 0.57 | 0.97 | https://doi.org/10.1021/acsestwater.5c00236 | Molé, RA; de Velosa, AC; Liu, XT; Li, GB; Fan, DM; Danko, A; Lowry, GV | Impacts of Groundwater Constituents and Colloidal Activated Carbon (CAC) Surface Chemistry on the Adsorption of Perfluoroalkyl Acids (PFAA) in Aqueous Film-Forming Foam (AFFF)-Impacted Groundwater | ACS ES&T WATER | 2025
25 | 5 | isotherm_recalculated_at_reference_dose | Freundlich | TRUE | 0.93 | 75 | 25 | 10480.62 | 4.020387 | 0.001901508 | 0.9961979 | std_011089 | 9305 | validation | study_195 | PFOS¦Intraplex CAC¦isotherm¦Water_matrix_groundwater | Intraplex CAC | generic_study_local | study_no + adsorbent_id | study::STUDY195¦adsorbent::INTRAPLEXCAC | study::STUDY195¦adsorbent::INTRAPLEXCAC | PFOS | PFSAs | equilibrium_endpoint_reported | Intraplex CAC |  | Intraplex colloidal activated carbon | 0.500126 | 500.126 | groundwater | 7.1 |  | 72 | 10 |  | 12 |  | 0.125 | 100 | Activated carbon | specialty activated carbon |  |  | 0.0005 | 36 | 1003 | [12 empty] | 9.5 |  | not applicable | not applicable | isotherm | 100015.4 | 5.000067 | Freundlich | FALSE | AC | Water_matrix_groundwater |  | 0.9999 | Ce_final_mg/L and PFAS_C0_value_mg/L | 1 | 0 | 0 | 0.500076 | 0 | 0 | 1 | FALSE | [38 empty] | 215.4903 | 0.38 | 0.93 | https://doi.org/10.1021/acsestwater.5c00236 | Molé, RA; de Velosa, AC; Liu, XT; Li, GB; Fan, DM; Danko, A; Lowry, GV | Impacts of Groundwater Constituents and Colloidal Activated Carbon (CAC) Surface Chemistry on the Adsorption of Perfluoroalkyl Acids (PFAA) in Aqueous Film-Forming Foam (AFFF)-Impacted Groundwater | ACS ES&T WATER | 2025
25 | 5 | isotherm_recalculated_at_reference_dose | Freundlich | TRUE | 0.93 | 75 | 25 | 815.0978 | 2.91121 | 0.1169752 | 0.9532217 | std_011090 | 9305 | validation | study_195 | PFOS¦Intraplex CAC¦isotherm¦Water_matrix_groundwater | Intraplex CAC | generic_study_local | study_no + adsorbent_id | study::STUDY195¦adsorbent::INTRAPLEXCAC | study::STUDY195¦adsorbent::INTRAPLEXCAC | PFOS | PFSAs | equilibrium_endpoint_reported | Intraplex CAC |  | Intraplex colloidal activated carbon | 2.50063 | 500.126 | groundwater | 7.1 |  | 72 | 10 |  | 12 |  | 0.125 | 100 | Activated carbon | specialty activated carbon |  |  | 0.0005 | 36 | 1003 | [12 empty] | 9.5 |  | not applicable | not applicable | isotherm | 7253.5 | 3.860548 | Freundlich | FALSE | AC | Water_matrix_groundwater |  | 0.9986233 | Ce_final_mg/L and PFAS_C0_value_mg/L | 1 | 0 | 0 | 2.497187 | 0 | 0 | 1 | FALSE | [38 empty] | 215.4903 | 0.38 | 0.93 | https://doi.org/10.1021/acsestwater.5c00236 | Molé, RA; de Velosa, AC; Liu, XT; Li, GB; Fan, DM; Danko, A; Lowry, GV | Impacts of Groundwater Constituents and Colloidal Activated Carbon (CAC) Surface Chemistry on the Adsorption of Perfluoroalkyl Acids (PFAA) in Aqueous Film-Forming Foam (AFFF)-Impacted Groundwater | ACS ES&T WATER | 2025
25 | 5 | isotherm_recalculated_at_reference_dose | Freundlich | TRUE | 0.93 | 75 | 25 | 298.6568 | 2.475172 | 0.5907172 | 0.8818863 | std_011091 | 9305 | validation | study_195 | PFOS¦Intraplex CAC¦isotherm¦Water_matrix_groundwater | Intraplex CAC | generic_study_local | study_no + adsorbent_id | study::STUDY195¦adsorbent::INTRAPLEXCAC | study::STUDY195¦adsorbent::INTRAPLEXCAC | PFOS | PFSAs | equilibrium_endpoint_reported | Intraplex CAC |  | Intraplex colloidal activated carbon | 5.00126 | 500.126 | groundwater | 7.1 |  | 72 | 10 |  | 12 |  | 0.125 | 100 | Activated carbon | specialty activated carbon |  |  | 0.0005 | 36 | 1003 | [12 empty] | 9.5 |  | not applicable | not applicable | isotherm | 2351.926 | 3.371424 | Freundlich | FALSE | AC | Water_matrix_groundwater |  | 0.9957662 | Ce_final_mg/L and PFAS_C0_value_mg/L | 1 | 0 | 0 | 4.980085 | 0 | 0 | 1 | FALSE | [38 empty] | 215.4903 | 0.38 | 0.93 | https://doi.org/10.1021/acsestwater.5c00236 | Molé, RA; de Velosa, AC; Liu, XT; Li, GB; Fan, DM; Danko, A; Lowry, GV | Impacts of Groundwater Constituents and Colloidal Activated Carbon (CAC) Surface Chemistry on the Adsorption of Perfluoroalkyl Acids (PFAA) in Aqueous Film-Forming Foam (AFFF)-Impacted Groundwater | ACS ES&T WATER | 2025
25 | 5 | isotherm_recalculated_at_reference_dose | Freundlich | TRUE | 0.93 | 75 | 25 | 79.03655 | 1.897828 | 5.041739 | 0.6639687 | std_011092 | 9305 | validation | study_195 | PFOS¦Intraplex CAC¦isotherm¦Water_matrix_groundwater | Intraplex CAC | generic_study_local | study_no + adsorbent_id | study::STUDY195¦adsorbent::INTRAPLEXCAC | study::STUDY195¦adsorbent::INTRAPLEXCAC | PFOS | PFSAs | equilibrium_endpoint_reported | Intraplex CAC |  | Intraplex colloidal activated carbon | 15.00378 | 500.126 | groundwater | 7.1 |  | 72 | 10 |  | 12 |  | 0.125 | 100 | Activated carbon | specialty activated carbon |  |  | 0.0005 | 36 | 1003 | [12 empty] | 9.5 |  | not applicable | not applicable | isotherm | 404.8068 | 2.607248 | Freundlich | FALSE | AC | Water_matrix_groundwater |  | 0.9758924 | Ce_final_mg/L and PFAS_C0_value_mg/L | 0 | 0 | 0 | 14.64207 | 0 | 0 | 0 | FALSE | [38 empty] | 215.4903 | 0.38 | 0.93 | https://doi.org/10.1021/acsestwater.5c00236 | Molé, RA; de Velosa, AC; Liu, XT; Li, GB; Fan, DM; Danko, A; Lowry, GV | Impacts of Groundwater Constituents and Colloidal Activated Carbon (CAC) Surface Chemistry on the Adsorption of Perfluoroalkyl Acids (PFAA) in Aqueous Film-Forming Foam (AFFF)-Impacted Groundwater | ACS ES&T WATER | 2025
25 | 5 | isotherm_recalculated_at_reference_dose | Freundlich | TRUE | 0.93 | 75 | 25 | 58.97543 | 1.770671 | 8.084851 | 0.5958593 | std_011093 | 9305 | validation | study_195 | PFOS¦Intraplex CAC¦isotherm¦Water_matrix_groundwater | Intraplex CAC | generic_study_local | study_no + adsorbent_id | study::STUDY195¦adsorbent::INTRAPLEXCAC | study::STUDY195¦adsorbent::INTRAPLEXCAC | PFOS | PFSAs | equilibrium_endpoint_reported | Intraplex CAC |  | Intraplex colloidal activated carbon | 20.00504 | 500.126 | groundwater | 7.1 |  | 72 | 10 |  | 12 |  | 0.125 | 100 | Activated carbon | specialty activated carbon |  |  | 0.0005 | 36 | 1003 | [12 empty] | 9.5 |  | not applicable | not applicable | isotherm | 258.8047 | 2.412972 | Freundlich | FALSE | AC | Water_matrix_groundwater |  | 0.9627983 | Ce_final_mg/L and PFAS_C0_value_mg/L | 0 | 0 | 0 | 19.26082 | 0 | 0 | 0 | FALSE | [38 empty] | 215.4903 | 0.38 | 0.93 | https://doi.org/10.1021/acsestwater.5c00236 | Molé, RA; de Velosa, AC; Liu, XT; Li, GB; Fan, DM; Danko, A; Lowry, GV | Impacts of Groundwater Constituents and Colloidal Activated Carbon (CAC) Surface Chemistry on the Adsorption of Perfluoroalkyl Acids (PFAA) in Aqueous Film-Forming Foam (AFFF)-Impacted Groundwater | ACS ES&T WATER | 2025
25 | 5 | isotherm_recalculated_at_reference_dose | Freundlich | TRUE | 0.93 | 75 | 25 | 47.61745 | 1.677766 | 11.41613 | 0.5434699 | std_011094 | 9305 | validation | study_195 | PFOS¦Intraplex CAC¦isotherm¦Water_matrix_groundwater | Intraplex CAC | generic_study_local | study_no + adsorbent_id | study::STUDY195¦adsorbent::INTRAPLEXCAC | study::STUDY195¦adsorbent::INTRAPLEXCAC | PFOS | PFSAs | equilibrium_endpoint_reported | Intraplex CAC |  | Intraplex colloidal activated carbon | 25.0063 | 500.126 | groundwater | 7.1 |  | 72 | 10 |  | 12 |  | 0.125 | 100 | Activated carbon | specialty activated carbon |  |  | 0.0005 | 36 | 1003 | [12 empty] | 9.5 |  | not applicable | not applicable | isotherm | 184.2639 | 2.26544 | Freundlich | FALSE | AC | Water_matrix_groundwater |  | 0.9485236 | Ce_final_mg/L and PFAS_C0_value_mg/L | 0 | 0 | 0 | 23.71907 | 0 | 0 | 0 | FALSE | [38 empty] | 215.4903 | 0.38 | 0.93 | https://doi.org/10.1021/acsestwater.5c00236 | Molé, RA; de Velosa, AC; Liu, XT; Li, GB; Fan, DM; Danko, A; Lowry, GV | Impacts of Groundwater Constituents and Colloidal Activated Carbon (CAC) Surface Chemistry on the Adsorption of Perfluoroalkyl Acids (PFAA) in Aqueous Film-Forming Foam (AFFF)-Impacted Groundwater | ACS ES&T WATER | 2025
25 | 5 | isotherm_recalculated_at_reference_dose | Freundlich | TRUE | 0.93 | 75 | 25 | 40.28467 | 1.60514 | 14.95058 | 0.5017729 | std_011095 | 9305 | validation | study_195 | PFOS¦Intraplex CAC¦isotherm¦Water_matrix_groundwater | Intraplex CAC | generic_study_local | study_no + adsorbent_id | study::STUDY195¦adsorbent::INTRAPLEXCAC | study::STUDY195¦adsorbent::INTRAPLEXCAC | PFOS | PFSAs | equilibrium_endpoint_reported | Intraplex CAC |  | Intraplex colloidal activated carbon | 30.00756 | 500.126 | groundwater | 7.1 |  | 72 | 10 |  | 12 |  | 0.125 | 100 | Activated carbon | specialty activated carbon |  |  | 0.0005 | 36 | 1003 | [12 empty] | 9.5 |  | not applicable | not applicable | isotherm | 140.4547 | 2.147536 | Freundlich | FALSE | AC | Water_matrix_groundwater |  | 0.9335348 | Ce_final_mg/L and PFAS_C0_value_mg/L | 0 | 0 | 0 | 28.0131 | 0 | 0 | 0 | FALSE | [38 empty] | 215.4903 | 0.38 | 0.93 | https://doi.org/10.1021/acsestwater.5c00236 | Molé, RA; de Velosa, AC; Liu, XT; Li, GB; Fan, DM; Danko, A; Lowry, GV | Impacts of Groundwater Constituents and Colloidal Activated Carbon (CAC) Surface Chemistry on the Adsorption of Perfluoroalkyl Acids (PFAA) in Aqueous Film-Forming Foam (AFFF)-Impacted Groundwater | ACS ES&T WATER | 2025
25 | 5 | isotherm_recalculated_at_reference_dose | Freundlich | TRUE | 0.93 | 75 | 25 | 35.13988 | 1.5458 | 18.63661 | 0.4676595 | std_011096 | 9305 | validation | study_195 | PFOS¦Intraplex CAC¦isotherm¦Water_matrix_groundwater | Intraplex CAC | generic_study_local | study_no + adsorbent_id | study::STUDY195¦adsorbent::INTRAPLEXCAC | study::STUDY195¦adsorbent::INTRAPLEXCAC | PFOS | PFSAs | equilibrium_endpoint_reported | Intraplex CAC |  | Intraplex colloidal activated carbon | 35.00882 | 500.126 | groundwater | 7.1 |  | 72 | 10 |  | 12 |  | 0.125 | 100 | Activated carbon | specialty activated carbon |  |  | 0.0005 | 36 | 1003 | [12 empty] | 9.5 |  | not applicable | not applicable | isotherm | 112.2174 | 2.05006 | Freundlich | FALSE | AC | Water_matrix_groundwater |  | 0.9181786 | Ce_final_mg/L and PFAS_C0_value_mg/L | 0 | 0 | 0 | 32.14435 | 0 | 0 | 0 | FALSE | [38 empty] | 215.4903 | 0.38 | 0.93 | https://doi.org/10.1021/acsestwater.5c00236 | Molé, RA; de Velosa, AC; Liu, XT; Li, GB; Fan, DM; Danko, A; Lowry, GV | Impacts of Groundwater Constituents and Colloidal Activated Carbon (CAC) Surface Chemistry on the Adsorption of Perfluoroalkyl Acids (PFAA) in Aqueous Film-Forming Foam (AFFF)-Impacted Groundwater | ACS ES&T WATER | 2025
25 | 5 | isotherm_recalculated_at_reference_dose | Freundlich | TRUE | 0.93 | 75 | 25 | 31.3175 | 1.495787 | 22.44054 | 0.4391279 | std_011097 | 9305 | validation | study_195 | PFOS¦Intraplex CAC¦isotherm¦Water_matrix_groundwater | Intraplex CAC | generic_study_local | study_no + adsorbent_id | study::STUDY195¦adsorbent::INTRAPLEXCAC | study::STUDY195¦adsorbent::INTRAPLEXCAC | PFOS | PFSAs | equilibrium_endpoint_reported | Intraplex CAC |  | Intraplex colloidal activated carbon | 40.01008 | 500.126 | groundwater | 7.1 |  | 72 | 10 |  | 12 |  | 0.125 | 100 | Activated carbon | specialty activated carbon |  |  | 0.0005 | 36 | 1003 | [12 empty] | 9.5 |  | not applicable | not applicable | isotherm | 92.78568 | 1.967481 | Freundlich | FALSE | AC | Water_matrix_groundwater |  | 0.9027102 | Ce_final_mg/L and PFAS_C0_value_mg/L | 0 | 0 | 0 | 36.11751 | 0 | 0 | 0 | FALSE | [38 empty] | 215.4903 | 0.38 | 0.93 | https://doi.org/10.1021/acsestwater.5c00236 | Molé, RA; de Velosa, AC; Liu, XT; Li, GB; Fan, DM; Danko, A; Lowry, GV | Impacts of Groundwater Constituents and Colloidal Activated Carbon (CAC) Surface Chemistry on the Adsorption of Perfluoroalkyl Acids (PFAA) in Aqueous Film-Forming Foam (AFFF)-Impacted Groundwater | ACS ES&T WATER | 2025
25 | 5 | isotherm_recalculated_at_reference_dose | Freundlich | TRUE | 0.93 | 75 | 25 | 25.98933 | 1.414795 | 30.31557 | 0.3938414 | std_011098 | 9305 | validation | study_195 | PFOS¦Intraplex CAC¦isotherm¦Water_matrix_groundwater | Intraplex CAC | generic_study_local | study_no + adsorbent_id | study::STUDY195¦adsorbent::INTRAPLEXCAC | study::STUDY195¦adsorbent::INTRAPLEXCAC | PFOS | PFSAs | equilibrium_endpoint_reported | Intraplex CAC |  | Intraplex colloidal activated carbon | 50.0126 | 500.126 | groundwater | 7.1 |  | 72 | 10 |  | 12 |  | 0.125 | 100 | Activated carbon | specialty activated carbon |  |  | 0.0005 | 36 | 1003 | [12 empty] | 9.5 |  | not applicable | not applicable | isotherm | 68.2008 | 1.833789 | Freundlich | FALSE | AC | Water_matrix_groundwater |  | 0.8721241 | Ce_final_mg/L and PFAS_C0_value_mg/L | 0 | 0 | 0 | 43.61719 | 0 | 0 | 0 | FALSE | [38 empty] | 215.4903 | 0.38 | 0.93 | https://doi.org/10.1021/acsestwater.5c00236 | Molé, RA; de Velosa, AC; Liu, XT; Li, GB; Fan, DM; Danko, A; Lowry, GV | Impacts of Groundwater Constituents and Colloidal Activated Carbon (CAC) Surface Chemistry on the Adsorption of Perfluoroalkyl Acids (PFAA) in Aqueous Film-Forming Foam (AFFF)-Impacted Groundwater | ACS ES&T WATER | 2025
25 | 5 | isotherm_recalculated_at_reference_dose | Freundlich | TRUE | 0.97 | 75 | 25 | 217.0965 | 2.336653 | 0.0778114 | 0.8444164 | std_011099 | 9306 | validation | study_195 | PFOS¦DARCO CAC¦isotherm¦Abbreviation_GWC; Water_matrix_groundwater | DARCO CAC | generic_study_local | study_no + adsorbent_id | study::STUDY195¦adsorbent::DARCOCAC | study::STUDY195¦adsorbent::DARCOCAC | PFOS | PFSAs | equilibrium_endpoint_reported | DARCO CAC |  | DARCO colloidal activated carbon | 0.500126 | 500.126 | groundwater | 7.1 |  | 72 | 10 |  | 12 |  | 0.125 | 100 | Activated carbon | specialty activated carbon |  |  | 0.00031 | 29 | 948 | [12 empty] | 6.7 |  | not applicable | not applicable | isotherm | 400.2168 | 2.602295 | Freundlich | FALSE | AC | Abbreviation_GWC; Water_matrix_groundwater |  | 0.9756226 | Ce_final_mg/L and PFAS_C0_value_mg/L | 0 | 0 | 0 | 0.4879343 | 0 | 0 | 0 | FALSE | [38 empty] | 93.47535 | 0.67 | 0.97 | https://doi.org/10.1021/acsestwater.5c00236 | Molé, RA; de Velosa, AC; Liu, XT; Li, GB; Fan, DM; Danko, A; Lowry, GV | Impacts of Groundwater Constituents and Colloidal Activated Carbon (CAC) Surface Chemistry on the Adsorption of Perfluoroalkyl Acids (PFAA) in Aqueous Film-Forming Foam (AFFF)-Impacted Groundwater | ACS ES&T WATER | 2025
25 | 5 | isotherm_recalculated_at_reference_dose | Freundlich | TRUE | 0.97 | 75 | 25 | 105.869 | 2.024769 | 0.6857194 | 0.7257813 | std_011100 | 9306 | validation | study_195 | PFOS¦DARCO CAC¦isotherm¦Abbreviation_GWC; Water_matrix_groundwater | DARCO CAC | generic_study_local | study_no + adsorbent_id | study::STUDY195¦adsorbent::DARCOCAC | study::STUDY195¦adsorbent::DARCOCAC | PFOS | PFSAs | equilibrium_endpoint_reported | DARCO CAC |  | DARCO colloidal activated carbon | 2.50063 | 500.126 | groundwater | 7.1 |  | 72 | 10 |  | 12 |  | 0.125 | 100 | Activated carbon | specialty activated carbon |  |  | 0.00031 | 29 | 948 | [12 empty] | 6.7 |  | not applicable | not applicable | isotherm | 183.6904 | 2.264086 | Freundlich | FALSE | AC | Abbreviation_GWC; Water_matrix_groundwater |  | 0.9483712 | Ce_final_mg/L and PFAS_C0_value_mg/L | 0 | 0 | 0 | 2.371526 | 0 | 0 | 0 | FALSE | [38 empty] | 93.47535 | 0.67 | 0.97 | https://doi.org/10.1021/acsestwater.5c00236 | Molé, RA; de Velosa, AC; Liu, XT; Li, GB; Fan, DM; Danko, A; Lowry, GV | Impacts of Groundwater Constituents and Colloidal Activated Carbon (CAC) Surface Chemistry on the Adsorption of Perfluoroalkyl Acids (PFAA) in Aqueous Film-Forming Foam (AFFF)-Impacted Groundwater | ACS ES&T WATER | 2025
25 | 5 | isotherm_recalculated_at_reference_dose | Freundlich | TRUE | 0.97 | 75 | 25 | 78.68031 | 1.895866 | 1.685624 | 0.6629601 | std_011101 | 9306 | validation | study_195 | PFOS¦DARCO CAC¦isotherm¦Abbreviation_GWC; Water_matrix_groundwater | DARCO CAC | generic_study_local | study_no + adsorbent_id | study::STUDY195¦adsorbent::DARCOCAC | study::STUDY195¦adsorbent::DARCOCAC | PFOS | PFSAs | equilibrium_endpoint_reported | DARCO CAC |  | DARCO colloidal activated carbon | 5.00126 | 500.126 | groundwater | 7.1 |  | 72 | 10 |  | 12 |  | 0.125 | 100 | Activated carbon | specialty activated carbon |  |  | 0.00031 | 29 | 948 | [12 empty] | 6.7 |  | not applicable | not applicable | isotherm | 131.8607 | 2.120115 | Freundlich | FALSE | AC | Abbreviation_GWC; Water_matrix_groundwater |  | 0.9295083 | Ce_final_mg/L and PFAS_C0_value_mg/L | 0 | 0 | 0 | 4.648713 | 0 | 0 | 0 | FALSE | [38 empty] | 93.47535 | 0.67 | 0.97 | https://doi.org/10.1021/acsestwater.5c00236 | Molé, RA; de Velosa, AC; Liu, XT; Li, GB; Fan, DM; Danko, A; Lowry, GV | Impacts of Groundwater Constituents and Colloidal Activated Carbon (CAC) Surface Chemistry on the Adsorption of Perfluoroalkyl Acids (PFAA) in Aqueous Film-Forming Foam (AFFF)-Impacted Groundwater | ACS ES&T WATER | 2025
25 | 5 | isotherm_recalculated_at_reference_dose | Freundlich | TRUE | 0.97 | 75 | 25 | 49.97197 | 1.698726 | 6.670424 | 0.5554171 | std_011102 | 9306 | validation | study_195 | PFOS¦DARCO CAC¦isotherm¦Abbreviation_GWC; Water_matrix_groundwater | DARCO CAC | generic_study_local | study_no + adsorbent_id | study::STUDY195¦adsorbent::DARCOCAC | study::STUDY195¦adsorbent::DARCOCAC | PFOS | PFSAs | equilibrium_endpoint_reported | DARCO CAC |  | DARCO colloidal activated carbon | 15.00378 | 500.126 | groundwater | 7.1 |  | 72 | 10 |  | 12 |  | 0.125 | 100 | Activated carbon | specialty activated carbon |  |  | 0.00031 | 29 | 948 | [12 empty] | 6.7 |  | not applicable | not applicable | isotherm | 78.5441 | 1.895114 | Freundlich | FALSE | AC | Abbreviation_GWC; Water_matrix_groundwater |  | 0.8870619 | Ce_final_mg/L and PFAS_C0_value_mg/L | 0 | 0 | 0 | 13.30928 | 0 | 0 | 0 | FALSE | [38 empty] | 93.47535 | 0.67 | 0.97 | https://doi.org/10.1021/acsestwater.5c00236 | Molé, RA; de Velosa, AC; Liu, XT; Li, GB; Fan, DM; Danko, A; Lowry, GV | Impacts of Groundwater Constituents and Colloidal Activated Carbon (CAC) Surface Chemistry on the Adsorption of Perfluoroalkyl Acids (PFAA) in Aqueous Film-Forming Foam (AFFF)-Impacted Groundwater | ACS ES&T WATER | 2025
25 | 5 | isotherm_recalculated_at_reference_dose | Freundlich | TRUE | 0.97 | 75 | 25 | 44.51786 | 1.648534 | 9.46784 | 0.5267273 | std_011103 | 9306 | validation | study_195 | PFOS¦DARCO CAC¦isotherm¦Abbreviation_GWC; Water_matrix_groundwater | DARCO CAC | generic_study_local | study_no + adsorbent_id | study::STUDY195¦adsorbent::DARCOCAC | study::STUDY195¦adsorbent::DARCOCAC | PFOS | PFSAs | equilibrium_endpoint_reported | DARCO CAC |  | DARCO colloidal activated carbon | 20.00504 | 500.126 | groundwater | 7.1 |  | 72 | 10 |  | 12 |  | 0.125 | 100 | Activated carbon | specialty activated carbon |  |  | 0.00031 | 29 | 948 | [12 empty] | 6.7 |  | not applicable | not applicable | isotherm | 68.70801 | 1.837007 | Freundlich | FALSE | AC | Abbreviation_GWC; Water_matrix_groundwater |  | 0.8729481 | Ce_final_mg/L and PFAS_C0_value_mg/L | 0 | 0 | 0 | 17.46336 | 0 | 0 | 0 | FALSE | [38 empty] | 93.47535 | 0.67 | 0.97 | https://doi.org/10.1021/acsestwater.5c00236 | Molé, RA; de Velosa, AC; Liu, XT; Li, GB; Fan, DM; Danko, A; Lowry, GV | Impacts of Groundwater Constituents and Colloidal Activated Carbon (CAC) Surface Chemistry on the Adsorption of Perfluoroalkyl Acids (PFAA) in Aqueous Film-Forming Foam (AFFF)-Impacted Groundwater | ACS ES&T WATER | 2025
25 | 5 | isotherm_recalculated_at_reference_dose | Freundlich | TRUE | 0.97 | 75 | 25 | 40.73767 | 1.609996 | 12.38891 | 0.5045683 | std_011104 | 9306 | validation | study_195 | PFOS¦DARCO CAC¦isotherm¦Abbreviation_GWC; Water_matrix_groundwater | DARCO CAC | generic_study_local | study_no + adsorbent_id | study::STUDY195¦adsorbent::DARCOCAC | study::STUDY195¦adsorbent::DARCOCAC | PFOS | PFSAs | equilibrium_endpoint_reported | DARCO CAC |  | DARCO colloidal activated carbon | 25.0063 | 500.126 | groundwater | 7.1 |  | 72 | 10 |  | 12 |  | 0.125 | 100 | Activated carbon | specialty activated carbon |  |  | 0.00031 | 29 | 948 | [12 empty] | 6.7 |  | not applicable | not applicable | isotherm | 61.97385 | 1.792208 | Freundlich | FALSE | AC | Abbreviation_GWC; Water_matrix_groundwater |  | 0.8610606 | Ce_final_mg/L and PFAS_C0_value_mg/L | 0 | 0 | 0 | 21.53194 | 0 | 0 | 0 | FALSE | [38 empty] | 93.47535 | 0.67 | 0.97 | https://doi.org/10.1021/acsestwater.5c00236 | Molé, RA; de Velosa, AC; Liu, XT; Li, GB; Fan, DM; Danko, A; Lowry, GV | Impacts of Groundwater Constituents and Colloidal Activated Carbon (CAC) Surface Chemistry on the Adsorption of Perfluoroalkyl Acids (PFAA) in Aqueous Film-Forming Foam (AFFF)-Impacted Groundwater | ACS ES&T WATER | 2025
25 | 5 | isotherm_recalculated_at_reference_dose | Freundlich | TRUE | 0.97 | 75 | 25 | 37.91033 | 1.578758 | 15.4062 | 0.4865893 | std_011105 | 9306 | validation | study_195 | PFOS¦DARCO CAC¦isotherm¦Abbreviation_GWC; Water_matrix_groundwater | DARCO CAC | generic_study_local | study_no + adsorbent_id | study::STUDY195¦adsorbent::DARCOCAC | study::STUDY195¦adsorbent::DARCOCAC | PFOS | PFSAs | equilibrium_endpoint_reported | DARCO CAC |  | DARCO colloidal activated carbon | 30.00756 | 500.126 | groundwater | 7.1 |  | 72 | 10 |  | 12 |  | 0.125 | 100 | Activated carbon | specialty activated carbon |  |  | 0.00031 | 29 | 948 | [12 empty] | 6.7 |  | not applicable | not applicable | isotherm | 56.9892 | 1.755793 | Freundlich | FALSE | AC | Abbreviation_GWC; Water_matrix_groundwater |  | 0.8507222 | Ce_final_mg/L and PFAS_C0_value_mg/L | 0 | 0 | 0 | 25.5281 | 0 | 0 | 0 | FALSE | [38 empty] | 93.47535 | 0.67 | 0.97 | https://doi.org/10.1021/acsestwater.5c00236 | Molé, RA; de Velosa, AC; Liu, XT; Li, GB; Fan, DM; Danko, A; Lowry, GV | Impacts of Groundwater Constituents and Colloidal Activated Carbon (CAC) Surface Chemistry on the Adsorption of Perfluoroalkyl Acids (PFAA) in Aqueous Film-Forming Foam (AFFF)-Impacted Groundwater | ACS ES&T WATER | 2025
25 | 5 | isotherm_recalculated_at_reference_dose | Freundlich | TRUE | 0.97 | 75 | 25 | 35.68756 | 1.552517 | 18.50176 | 0.4715116 | std_011106 | 9306 | validation | study_195 | PFOS¦DARCO CAC¦isotherm¦Abbreviation_GWC; Water_matrix_groundwater | DARCO CAC | generic_study_local | study_no + adsorbent_id | study::STUDY195¦adsorbent::DARCOCAC | study::STUDY195¦adsorbent::DARCOCAC | PFOS | PFSAs | equilibrium_endpoint_reported | DARCO CAC |  | DARCO colloidal activated carbon | 35.00882 | 500.126 | groundwater | 7.1 |  | 72 | 10 |  | 12 |  | 0.125 | 100 | Activated carbon | specialty activated carbon |  |  | 0.00031 | 29 | 948 | [12 empty] | 6.7 |  | not applicable | not applicable | isotherm | 53.10571 | 1.725141 | Freundlich | FALSE | AC | Abbreviation_GWC; Water_matrix_groundwater |  | 0.8415357 | Ce_final_mg/L and PFAS_C0_value_mg/L | 0 | 0 | 0 | 29.46117 | 0 | 0 | 0 | FALSE | [38 empty] | 93.47535 | 0.67 | 0.97 | https://doi.org/10.1021/acsestwater.5c00236 | Molé, RA; de Velosa, AC; Liu, XT; Li, GB; Fan, DM; Danko, A; Lowry, GV | Impacts of Groundwater Constituents and Colloidal Activated Carbon (CAC) Surface Chemistry on the Adsorption of Perfluoroalkyl Acids (PFAA) in Aqueous Film-Forming Foam (AFFF)-Impacted Groundwater | ACS ES&T WATER | 2025
25 | 5 | isotherm_recalculated_at_reference_dose | Freundlich | TRUE | 0.97 | 75 | 25 | 33.87742 | 1.52991 | 21.66296 | 0.4585625 | std_011107 | 9306 | validation | study_195 | PFOS¦DARCO CAC¦isotherm¦Abbreviation_GWC; Water_matrix_groundwater | DARCO CAC | generic_study_local | study_no + adsorbent_id | study::STUDY195¦adsorbent::DARCOCAC | study::STUDY195¦adsorbent::DARCOCAC | PFOS | PFSAs | equilibrium_endpoint_reported | DARCO CAC |  | DARCO colloidal activated carbon | 40.01008 | 500.126 | groundwater | 7.1 |  | 72 | 10 |  | 12 |  | 0.125 | 100 | Activated carbon | specialty activated carbon |  |  | 0.00031 | 29 | 948 | [12 empty] | 6.7 |  | not applicable | not applicable | isotherm | 49.96843 | 1.698696 | Freundlich | FALSE | AC | Abbreviation_GWC; Water_matrix_groundwater |  | 0.8332456 | Ce_final_mg/L and PFAS_C0_value_mg/L | 0 | 0 | 0 | 33.33822 | 0 | 0 | 0 | FALSE | [38 empty] | 93.47535 | 0.67 | 0.97 | https://doi.org/10.1021/acsestwater.5c00236 | Molé, RA; de Velosa, AC; Liu, XT; Li, GB; Fan, DM; Danko, A; Lowry, GV | Impacts of Groundwater Constituents and Colloidal Activated Carbon (CAC) Surface Chemistry on the Adsorption of Perfluoroalkyl Acids (PFAA) in Aqueous Film-Forming Foam (AFFF)-Impacted Groundwater | ACS ES&T WATER | 2025
25 | 5 | isotherm_recalculated_at_reference_dose | Freundlich | TRUE | 0.97 | 75 | 25 | 31.07304 | 1.492384 | 28.14716 | 0.4371987 | std_011108 | 9306 | validation | study_195 | PFOS¦DARCO CAC¦isotherm¦Abbreviation_GWC; Water_matrix_groundwater | DARCO CAC | generic_study_local | study_no + adsorbent_id | study::STUDY195¦adsorbent::DARCOCAC | study::STUDY195¦adsorbent::DARCOCAC | PFOS | PFSAs | equilibrium_endpoint_reported | DARCO CAC |  | DARCO colloidal activated carbon | 50.0126 | 500.126 | groundwater | 7.1 |  | 72 | 10 |  | 12 |  | 0.125 | 100 | Activated carbon | specialty activated carbon |  |  | 0.00031 | 29 | 948 | [12 empty] | 6.7 |  | not applicable | not applicable | isotherm | 45.15757 | 1.654731 | Freundlich | FALSE | AC | Abbreviation_GWC; Water_matrix_groundwater |  | 0.8187012 | Ce_final_mg/L and PFAS_C0_value_mg/L | 0 | 0 | 0 | 40.94538 | 0 | 0 | 0 | FALSE | [38 empty] | 93.47535 | 0.67 | 0.97 | https://doi.org/10.1021/acsestwater.5c00236 | Molé, RA; de Velosa, AC; Liu, XT; Li, GB; Fan, DM; Danko, A; Lowry, GV | Impacts of Groundwater Constituents and Colloidal Activated Carbon (CAC) Surface Chemistry on the Adsorption of Perfluoroalkyl Acids (PFAA) in Aqueous Film-Forming Foam (AFFF)-Impacted Groundwater | ACS ES&T WATER | 2025
25 | 5 | isotherm_recalculated_at_reference_dose | Freundlich | TRUE | 0.97 | 75 | 25 | 75409.9 | 4.877428 | 1.590979e-05 | 0.9994698 | std_011109 | 9307 | validation | study_195 | PFBS¦Intraplex CAC¦isotherm¦Base_Case | Intraplex CAC | generic_study_local | study_no + adsorbent_id | study::STUDY195¦adsorbent::INTRAPLEXCAC | study::STUDY195¦adsorbent::INTRAPLEXCAC | PFBS | PFSAs | equilibrium_endpoint_reported | Intraplex CAC |  | Intraplex colloidal activated carbon | 0.0300098 | 300.098 | others | 7.5 |  | 72 | 10 |  |  |  | 0.001 | 100 | Activated carbon | specialty activated carbon |  |  | 0.0005 | 36 | 1003 | [12 empty] | 9.5 |  | not applicable | not applicable | isotherm | 1433254.4 | 6.156323 | Freundlich | FALSE | AC | Base_Case |  | 0.999993 | Ce_final_mg/L and PFAS_C0_value_mg/L | 1 | 0 | 1 | 0.03000959 | 0 | 0 | 1 | FALSE |  | 1 | 1 | 0 | 0 | 0 | 0 | 1 | 0 | 0 | [28 empty] | 41.16804 | 0.32 | 0.97 | https://doi.org/10.1021/acsestwater.5c00236 | Molé, RA; de Velosa, AC; Liu, XT; Li, GB; Fan, DM; Danko, A; Lowry, GV | Impacts of Groundwater Constituents and Colloidal Activated Carbon (CAC) Surface Chemistry on the Adsorption of Perfluoroalkyl Acids (PFAA) in Aqueous Film-Forming Foam (AFFF)-Impacted Groundwater | ACS ES&T WATER | 2025
25 | 5 | isotherm_recalculated_at_reference_dose | Freundlich | TRUE | 0.97 | 75 | 25 | 642.2417 | 2.807698 | 0.01759482 | 0.9413697 | std_011110 | 9307 | validation | study_195 | PFBS¦Intraplex CAC¦isotherm¦Base_Case | Intraplex CAC | generic_study_local | study_no + adsorbent_id | study::STUDY195¦adsorbent::INTRAPLEXCAC | study::STUDY195¦adsorbent::INTRAPLEXCAC | PFBS | PFSAs | equilibrium_endpoint_reported | Intraplex CAC |  | Intraplex colloidal activated carbon | 0.300098 | 300.098 | others | 7.5 |  | 72 | 10 |  |  |  | 0.001 | 100 | Activated carbon | specialty activated carbon |  |  | 0.0005 | 36 | 1003 | [12 empty] | 9.5 |  | not applicable | not applicable | isotherm | 10768.94 | 4.032173 | Freundlich | FALSE | AC | Base_Case |  | 0.9990723 | Ce_final_mg/L and PFAS_C0_value_mg/L | 1 | 0 | 0 | 0.2998196 | 0 | 0 | 1 | FALSE |  | 1 | 1 | 0 | 0 | 0 | 0 | 1 | 0 | 0 | [28 empty] | 41.16804 | 0.32 | 0.97 | https://doi.org/10.1021/acsestwater.5c00236 | Molé, RA; de Velosa, AC; Liu, XT; Li, GB; Fan, DM; Danko, A; Lowry, GV | Impacts of Groundwater Constituents and Colloidal Activated Carbon (CAC) Surface Chemistry on the Adsorption of Perfluoroalkyl Acids (PFAA) in Aqueous Film-Forming Foam (AFFF)-Impacted Groundwater | ACS ES&T WATER | 2025
25 | 5 | isotherm_recalculated_at_reference_dose | Freundlich | TRUE | 0.97 | 75 | 25 | 107.2785 | 2.030513 | 0.2445146 | 0.7284058 | std_011111 | 9307 | validation | study_195 | PFBS¦Intraplex CAC¦isotherm¦Base_Case | Intraplex CAC | generic_study_local | study_no + adsorbent_id | study::STUDY195¦adsorbent::INTRAPLEXCAC | study::STUDY195¦adsorbent::INTRAPLEXCAC | PFBS | PFSAs | equilibrium_endpoint_reported | Intraplex CAC |  | Intraplex colloidal activated carbon | 0.900294 | 300.098 | others | 7.5 |  | 72 | 10 |  |  |  | 0.001 | 100 | Activated carbon | specialty activated carbon |  |  | 0.0005 | 36 | 1003 | [12 empty] | 9.5 |  | not applicable | not applicable | isotherm | 1061.901 | 3.026084 | Freundlich | FALSE | AC | Base_Case |  | 0.9906708 | Ce_final_mg/L and PFAS_C0_value_mg/L | 1 | 0 | 0 | 0.891895 | 0 | 0 | 1 | FALSE |  | 1 | 1 | 0 | 0 | 0 | 0 | 1 | 0 | 0 | [28 empty] | 41.16804 | 0.32 | 0.97 | https://doi.org/10.1021/acsestwater.5c00236 | Molé, RA; de Velosa, AC; Liu, XT; Li, GB; Fan, DM; Danko, A; Lowry, GV | Impacts of Groundwater Constituents and Colloidal Activated Carbon (CAC) Surface Chemistry on the Adsorption of Perfluoroalkyl Acids (PFAA) in Aqueous Film-Forming Foam (AFFF)-Impacted Groundwater | ACS ES&T WATER | 2025
25 | 5 | isotherm_recalculated_at_reference_dose | Freundlich | TRUE | 0.97 | 75 | 25 | 57.09865 | 1.756626 | 0.6181301 | 0.5880478 | std_011112 | 9307 | validation | study_195 | PFBS¦Intraplex CAC¦isotherm¦Base_Case | Intraplex CAC | generic_study_local | study_no + adsorbent_id | study::STUDY195¦adsorbent::INTRAPLEXCAC | study::STUDY195¦adsorbent::INTRAPLEXCAC | PFBS | PFSAs | equilibrium_endpoint_reported | Intraplex CAC |  | Intraplex colloidal activated carbon | 1.50049 | 300.098 | others | 7.5 |  | 72 | 10 |  |  |  | 0.001 | 100 | Activated carbon | specialty activated carbon |  |  | 0.0005 | 36 | 1003 | [12 empty] | 9.5 |  | not applicable | not applicable | isotherm | 371.9539 | 2.570489 | Freundlich | FALSE | AC | Base_Case |  | 0.9738188 | Ce_final_mg/L and PFAS_C0_value_mg/L | 0 | 0 | 0 | 1.461205 | 0 | 0 | 0 | FALSE |  | 1 | 1 | 0 | 0 | 0 | 0 | 1 | 0 | 0 | [28 empty] | 41.16804 | 0.32 | 0.97 | https://doi.org/10.1021/acsestwater.5c00236 | Molé, RA; de Velosa, AC; Liu, XT; Li, GB; Fan, DM; Danko, A; Lowry, GV | Impacts of Groundwater Constituents and Colloidal Activated Carbon (CAC) Surface Chemistry on the Adsorption of Perfluoroalkyl Acids (PFAA) in Aqueous Film-Forming Foam (AFFF)-Impacted Groundwater | ACS ES&T WATER | 2025
25 | 5 | isotherm_recalculated_at_reference_dose | Freundlich | TRUE | 0.97 | 75 | 25 | 39.72143 | 1.599025 | 1.054013 | 0.4982528 | std_011113 | 9307 | validation | study_195 | PFBS¦Intraplex CAC¦isotherm¦Base_Case | Intraplex CAC | generic_study_local | study_no + adsorbent_id | study::STUDY195¦adsorbent::INTRAPLEXCAC | study::STUDY195¦adsorbent::INTRAPLEXCAC | PFBS | PFSAs | equilibrium_endpoint_reported | Intraplex CAC |  | Intraplex colloidal activated carbon | 2.100686 | 300.098 | others | 7.5 |  | 72 | 10 |  |  |  | 0.001 | 100 | Activated carbon | specialty activated carbon |  |  | 0.0005 | 36 | 1003 | [12 empty] | 9.5 |  | not applicable | not applicable | isotherm | 191.6158 | 2.282431 | Freundlich | FALSE | AC | Base_Case |  | 0.9504007 | Ce_final_mg/L and PFAS_C0_value_mg/L | 0 | 0 | 0 | 1.996493 | 0 | 0 | 0 | FALSE |  | 1 | 1 | 0 | 0 | 0 | 0 | 1 | 0 | 0 | [28 empty] | 41.16804 | 0.32 | 0.97 | https://doi.org/10.1021/acsestwater.5c00236 | Molé, RA; de Velosa, AC; Liu, XT; Li, GB; Fan, DM; Danko, A; Lowry, GV | Impacts of Groundwater Constituents and Colloidal Activated Carbon (CAC) Surface Chemistry on the Adsorption of Perfluoroalkyl Acids (PFAA) in Aqueous Film-Forming Foam (AFFF)-Impacted Groundwater | ACS ES&T WATER | 2025
25 | 5 | isotherm_recalculated_at_reference_dose | Freundlich | TRUE | 0.97 | 75 | 25 | 27.96139 | 1.446559 | 1.766285 | 0.4114306 | std_011114 | 9307 | validation | study_195 | PFBS¦Intraplex CAC¦isotherm¦Base_Case | Intraplex CAC | generic_study_local | study_no + adsorbent_id | study::STUDY195¦adsorbent::INTRAPLEXCAC | study::STUDY195¦adsorbent::INTRAPLEXCAC | PFBS | PFSAs | equilibrium_endpoint_reported | Intraplex CAC |  | Intraplex colloidal activated carbon | 3.00098 | 300.098 | others | 7.5 |  | 72 | 10 |  |  |  | 0.001 | 100 | Activated carbon | specialty activated carbon |  |  | 0.0005 | 36 | 1003 | [12 empty] | 9.5 |  | not applicable | not applicable | isotherm | 98.90234 | 1.995207 | Freundlich | FALSE | AC | Base_Case |  | 0.9081746 | Ce_final_mg/L and PFAS_C0_value_mg/L | 0 | 0 | 0 | 2.725414 | 0 | 0 | 0 | FALSE |  | 1 | 1 | 0 | 0 | 0 | 0 | 1 | 0 | 0 | [28 empty] | 41.16804 | 0.32 | 0.97 | https://doi.org/10.1021/acsestwater.5c00236 | Molé, RA; de Velosa, AC; Liu, XT; Li, GB; Fan, DM; Danko, A; Lowry, GV | Impacts of Groundwater Constituents and Colloidal Activated Carbon (CAC) Surface Chemistry on the Adsorption of Perfluoroalkyl Acids (PFAA) in Aqueous Film-Forming Foam (AFFF)-Impacted Groundwater | ACS ES&T WATER | 2025
25 | 5 | isotherm_recalculated_at_reference_dose | Freundlich | TRUE | 0.97 | 75 | 25 | 19.35707 | 1.28684 | 3.033485 | 0.3261123 | std_011115 | 9307 | validation | study_195 | PFBS¦Intraplex CAC¦isotherm¦Base_Case | Intraplex CAC | generic_study_local | study_no + adsorbent_id | study::STUDY195¦adsorbent::INTRAPLEXCAC | study::STUDY195¦adsorbent::INTRAPLEXCAC | PFBS | PFSAs | equilibrium_endpoint_reported | Intraplex CAC |  | Intraplex colloidal activated carbon | 4.50147 | 300.098 | others | 7.5 |  | 72 | 10 |  |  |  | 0.001 | 100 | Activated carbon | specialty activated carbon |  |  | 0.0005 | 36 | 1003 | [12 empty] | 9.5 |  | not applicable | not applicable | isotherm | 50.12028 | 1.700013 | Freundlich | FALSE | AC | Base_Case |  | 0.8336668 | Ce_final_mg/L and PFAS_C0_value_mg/L | 0 | 0 | 0 | 3.752726 | 0 | 0 | 0 | FALSE |  | 1 | 1 | 0 | 0 | 0 | 0 | 1 | 0 | 0 | [28 empty] | 41.16804 | 0.32 | 0.97 | https://doi.org/10.1021/acsestwater.5c00236 | Molé, RA; de Velosa, AC; Liu, XT; Li, GB; Fan, DM; Danko, A; Lowry, GV | Impacts of Groundwater Constituents and Colloidal Activated Carbon (CAC) Surface Chemistry on the Adsorption of Perfluoroalkyl Acids (PFAA) in Aqueous Film-Forming Foam (AFFF)-Impacted Groundwater | ACS ES&T WATER | 2025
25 | 5 | isotherm_recalculated_at_reference_dose | Freundlich | TRUE | 0.97 | 75 | 25 | 10.88003 | 1.03663 | 7.077778 | 0.213837 | std_011116 | 9307 | validation | study_195 | PFBS¦Intraplex CAC¦isotherm¦Base_Case | Intraplex CAC | generic_study_local | study_no + adsorbent_id | study::STUDY195¦adsorbent::INTRAPLEXCAC | study::STUDY195¦adsorbent::INTRAPLEXCAC | PFBS | PFSAs | equilibrium_endpoint_reported | Intraplex CAC |  | Intraplex colloidal activated carbon | 9.00294 | 300.098 | others | 7.5 |  | 72 | 10 |  |  |  | 0.001 | 100 | Activated carbon | specialty activated carbon |  |  | 0.0005 | 36 | 1003 | [12 empty] | 9.5 |  | not applicable | not applicable | isotherm | 19.09942 | 1.28102 | Freundlich | FALSE | AC | Base_Case |  | 0.6563505 | Ce_final_mg/L and PFAS_C0_value_mg/L | 0 | 0 | 0 | 5.909084 | 0 | 0 | 0 | FALSE |  | 1 | 1 | 0 | 0 | 0 | 0 | 1 | 0 | 0 | [28 empty] | 41.16804 | 0.32 | 0.97 | https://doi.org/10.1021/acsestwater.5c00236 | Molé, RA; de Velosa, AC; Liu, XT; Li, GB; Fan, DM; Danko, A; Lowry, GV | Impacts of Groundwater Constituents and Colloidal Activated Carbon (CAC) Surface Chemistry on the Adsorption of Perfluoroalkyl Acids (PFAA) in Aqueous Film-Forming Foam (AFFF)-Impacted Groundwater | ACS ES&T WATER | 2025
25 | 5 | isotherm_recalculated_at_reference_dose | Freundlich | TRUE | 0.97 | 75 | 25 | 7.316991 | 0.8643325 | 12.68458 | 0.1546377 | std_011117 | 9307 | validation | study_195 | PFBS¦Intraplex CAC¦isotherm¦Base_Case | Intraplex CAC | generic_study_local | study_no + adsorbent_id | study::STUDY195¦adsorbent::INTRAPLEXCAC | study::STUDY195¦adsorbent::INTRAPLEXCAC | PFBS | PFSAs | equilibrium_endpoint_reported | Intraplex CAC |  | Intraplex colloidal activated carbon | 15.0049 | 300.098 | others | 7.5 |  | 72 | 10 |  |  |  | 0.001 | 100 | Activated carbon | specialty activated carbon |  |  | 0.0005 | 36 | 1003 | [12 empty] | 9.5 |  | not applicable | not applicable | isotherm | 10.70752 | 1.029689 | Freundlich | FALSE | AC | Base_Case |  | 0.5170835 | Ce_final_mg/L and PFAS_C0_value_mg/L | 0 | 0 | 0 | 7.758787 | 0 | 0 | 0 | FALSE |  | 1 | 1 | 0 | 0 | 0 | 0 | 1 | 0 | 0 | [28 empty] | 41.16804 | 0.32 | 0.97 | https://doi.org/10.1021/acsestwater.5c00236 | Molé, RA; de Velosa, AC; Liu, XT; Li, GB; Fan, DM; Danko, A; Lowry, GV | Impacts of Groundwater Constituents and Colloidal Activated Carbon (CAC) Surface Chemistry on the Adsorption of Perfluoroalkyl Acids (PFAA) in Aqueous Film-Forming Foam (AFFF)-Impacted Groundwater | ACS ES&T WATER | 2025
25 | 5 | isotherm_recalculated_at_reference_dose | Freundlich | TRUE | 0.97 | 75 | 25 | 5.148449 | 0.7116764 | 21.27013 | 0.1140338 | std_011118 | 9307 | validation | study_195 | PFBS¦Intraplex CAC¦isotherm¦Base_Case | Intraplex CAC | generic_study_local | study_no + adsorbent_id | study::STUDY195¦adsorbent::INTRAPLEXCAC | study::STUDY195¦adsorbent::INTRAPLEXCAC | PFBS | PFSAs | equilibrium_endpoint_reported | Intraplex CAC |  | Intraplex colloidal activated carbon | 24.00784 | 300.098 | others | 7.5 |  | 72 | 10 |  |  |  | 0.001 | 100 | Activated carbon | specialty activated carbon |  |  | 0.0005 | 36 | 1003 | [12 empty] | 9.5 |  | not applicable | not applicable | isotherm | 6.727489 | 0.827853 | Freundlich | FALSE | AC | Base_Case |  | 0.4021816 | Ce_final_mg/L and PFAS_C0_value_mg/L | 0 | 0 | 0 | 9.655512 | 0 | 0 | 0 | FALSE |  | 1 | 1 | 0 | 0 | 0 | 0 | 1 | 0 | 0 | [28 empty] | 41.16804 | 0.32 | 0.97 | https://doi.org/10.1021/acsestwater.5c00236 | Molé, RA; de Velosa, AC; Liu, XT; Li, GB; Fan, DM; Danko, A; Lowry, GV | Impacts of Groundwater Constituents and Colloidal Activated Carbon (CAC) Surface Chemistry on the Adsorption of Perfluoroalkyl Acids (PFAA) in Aqueous Film-Forming Foam (AFFF)-Impacted Groundwater | ACS ES&T WATER | 2025
25 | 5 | isotherm_recalculated_at_reference_dose | Freundlich | TRUE | 0.96 | 75 | 25 | 52.0973 | 1.716815 | 0.01303395 | 0.5656767 | std_011119 | 9308 | validation | study_195 | PFBS¦DARCO CAC¦isotherm¦Base_Case | DARCO CAC | generic_study_local | study_no + adsorbent_id | study::STUDY195¦adsorbent::DARCOCAC | study::STUDY195¦adsorbent::DARCOCAC | PFBS | PFSAs | equilibrium_endpoint_reported | DARCO CAC |  | DARCO colloidal activated carbon | 0.0300098 | 300.098 | others | 7.5 |  | 72 | 10 |  |  |  | 0.001 | 100 | Activated carbon | specialty activated carbon |  |  | 0.00031 | 29 | 948 | [12 empty] | 6.7 |  | not applicable | not applicable | isotherm | 85.81163 | 1.933546 | Freundlich | FALSE | AC | Base_Case |  | 0.8956285 | Ce_final_mg/L and PFAS_C0_value_mg/L | 0 | 0 | 0 | 0.02687763 | 0 | 0 | 0 | FALSE |  | 1 | 1 | 0 | 0 | 0 | 0 | 1 | 0 | 0 | [28 empty] | 11.40491 | 0.65 | 0.96 | https://doi.org/10.1021/acsestwater.5c00236 | Molé, RA; de Velosa, AC; Liu, XT; Li, GB; Fan, DM; Danko, A; Lowry, GV | Impacts of Groundwater Constituents and Colloidal Activated Carbon (CAC) Surface Chemistry on the Adsorption of Perfluoroalkyl Acids (PFAA) in Aqueous Film-Forming Foam (AFFF)-Impacted Groundwater | ACS ES&T WATER | 2025
25 | 5 | isotherm_recalculated_at_reference_dose | Freundlich | TRUE | 0.96 | 75 | 25 | 20.03401 | 1.301768 | 0.199952 | 0.333711 | std_011120 | 9308 | validation | study_195 | PFBS¦DARCO CAC¦isotherm¦Base_Case | DARCO CAC | generic_study_local | study_no + adsorbent_id | study::STUDY195¦adsorbent::DARCOCAC | study::STUDY195¦adsorbent::DARCOCAC | PFBS | PFSAs | equilibrium_endpoint_reported | DARCO CAC |  | DARCO colloidal activated carbon | 0.300098 | 300.098 | others | 7.5 |  | 72 | 10 |  |  |  | 0.001 | 100 | Activated carbon | specialty activated carbon |  |  | 0.00031 | 29 | 948 | [12 empty] | 6.7 |  | not applicable | not applicable | isotherm | 27.63907 | 1.441523 | Freundlich | FALSE | AC | Base_Case |  | 0.7343186 | Ce_final_mg/L and PFAS_C0_value_mg/L | 0 | 0 | 0 | 0.2203675 | 0 | 0 | 0 | FALSE |  | 1 | 1 | 0 | 0 | 0 | 0 | 1 | 0 | 0 | [28 empty] | 11.40491 | 0.65 | 0.96 | https://doi.org/10.1021/acsestwater.5c00236 | Molé, RA; de Velosa, AC; Liu, XT; Li, GB; Fan, DM; Danko, A; Lowry, GV | Impacts of Groundwater Constituents and Colloidal Activated Carbon (CAC) Surface Chemistry on the Adsorption of Perfluoroalkyl Acids (PFAA) in Aqueous Film-Forming Foam (AFFF)-Impacted Groundwater | ACS ES&T WATER | 2025
25 | 5 | isotherm_recalculated_at_reference_dose | Freundlich | TRUE | 0.96 | 75 | 25 | 13.06203 | 1.116011 | 0.6786729 | 0.2461653 | std_011121 | 9308 | validation | study_195 | PFBS¦DARCO CAC¦isotherm¦Base_Case | DARCO CAC | generic_study_local | study_no + adsorbent_id | study::STUDY195¦adsorbent::DARCOCAC | study::STUDY195¦adsorbent::DARCOCAC | PFBS | PFSAs | equilibrium_endpoint_reported | DARCO CAC |  | DARCO colloidal activated carbon | 0.900294 | 300.098 | others | 7.5 |  | 72 | 10 |  |  |  | 0.001 | 100 | Activated carbon | specialty activated carbon |  |  | 0.00031 | 29 | 948 | [12 empty] | 6.7 |  | not applicable | not applicable | isotherm | 16.68129 | 1.22223 | Freundlich | FALSE | AC | Base_Case |  | 0.6252056 | Ce_final_mg/L and PFAS_C0_value_mg/L | 0 | 0 | 0 | 0.5628688 | 0 | 0 | 0 | FALSE |  | 1 | 1 | 0 | 0 | 0 | 0 | 1 | 0 | 0 | [28 empty] | 11.40491 | 0.65 | 0.96 | https://doi.org/10.1021/acsestwater.5c00236 | Molé, RA; de Velosa, AC; Liu, XT; Li, GB; Fan, DM; Danko, A; Lowry, GV | Impacts of Groundwater Constituents and Colloidal Activated Carbon (CAC) Surface Chemistry on the Adsorption of Perfluoroalkyl Acids (PFAA) in Aqueous Film-Forming Foam (AFFF)-Impacted Groundwater | ACS ES&T WATER | 2025
25 | 5 | isotherm_recalculated_at_reference_dose | Freundlich | TRUE | 0.96 | 75 | 25 | 10.75491 | 1.031607 | 1.182538 | 0.2118988 | std_011122 | 9308 | validation | study_195 | PFBS¦DARCO CAC¦isotherm¦Base_Case | DARCO CAC | generic_study_local | study_no + adsorbent_id | study::STUDY195¦adsorbent::DARCOCAC | study::STUDY195¦adsorbent::DARCOCAC | PFBS | PFSAs | equilibrium_endpoint_reported | DARCO CAC |  | DARCO colloidal activated carbon | 1.50049 | 300.098 | others | 7.5 |  | 72 | 10 |  |  |  | 0.001 | 100 | Activated carbon | specialty activated carbon |  |  | 0.00031 | 29 | 948 | [12 empty] | 6.7 |  | not applicable | not applicable | isotherm | 13.3051 | 1.124018 | Freundlich | FALSE | AC | Base_Case |  | 0.5709093 | Ce_final_mg/L and PFAS_C0_value_mg/L | 0 | 0 | 0 | 0.8566438 | 0 | 0 | 0 | FALSE |  | 1 | 1 | 0 | 0 | 0 | 0 | 1 | 0 | 0 | [28 empty] | 11.40491 | 0.65 | 0.96 | https://doi.org/10.1021/acsestwater.5c00236 | Molé, RA; de Velosa, AC; Liu, XT; Li, GB; Fan, DM; Danko, A; Lowry, GV | Impacts of Groundwater Constituents and Colloidal Activated Carbon (CAC) Surface Chemistry on the Adsorption of Perfluoroalkyl Acids (PFAA) in Aqueous Film-Forming Foam (AFFF)-Impacted Groundwater | ACS ES&T WATER | 2025
25 | 5 | isotherm_recalculated_at_reference_dose | Freundlich | TRUE | 0.96 | 75 | 25 | 9.475006 | 0.9765795 | 1.698382 | 0.191511 | std_011123 | 9308 | validation | study_195 | PFBS¦DARCO CAC¦isotherm¦Base_Case | DARCO CAC | generic_study_local | study_no + adsorbent_id | study::STUDY195¦adsorbent::DARCOCAC | study::STUDY195¦adsorbent::DARCOCAC | PFBS | PFSAs | equilibrium_endpoint_reported | DARCO CAC |  | DARCO colloidal activated carbon | 2.100686 | 300.098 | others | 7.5 |  | 72 | 10 |  |  |  | 0.001 | 100 | Activated carbon | specialty activated carbon |  |  | 0.00031 | 29 | 948 | [12 empty] | 6.7 |  | not applicable | not applicable | isotherm | 11.49743 | 1.060601 | Freundlich | FALSE | AC | Base_Case |  | 0.5348281 | Ce_final_mg/L and PFAS_C0_value_mg/L | 0 | 0 | 0 | 1.123506 | 0 | 0 | 0 | FALSE |  | 1 | 1 | 0 | 0 | 0 | 0 | 1 | 0 | 0 | [28 empty] | 11.40491 | 0.65 | 0.96 | https://doi.org/10.1021/acsestwater.5c00236 | Molé, RA; de Velosa, AC; Liu, XT; Li, GB; Fan, DM; Danko, A; Lowry, GV | Impacts of Groundwater Constituents and Colloidal Activated Carbon (CAC) Surface Chemistry on the Adsorption of Perfluoroalkyl Acids (PFAA) in Aqueous Film-Forming Foam (AFFF)-Impacted Groundwater | ACS ES&T WATER | 2025
25 | 5 | isotherm_recalculated_at_reference_dose | Freundlich | TRUE | 0.96 | 75 | 25 | 8.292524 | 0.9186867 | 2.485668 | 0.1717144 | std_011124 | 9308 | validation | study_195 | PFBS¦DARCO CAC¦isotherm¦Base_Case | DARCO CAC | generic_study_local | study_no + adsorbent_id | study::STUDY195¦adsorbent::DARCOCAC | study::STUDY195¦adsorbent::DARCOCAC | PFBS | PFSAs | equilibrium_endpoint_reported | DARCO CAC |  | DARCO colloidal activated carbon | 3.00098 | 300.098 | others | 7.5 |  | 72 | 10 |  |  |  | 0.001 | 100 | Activated carbon | specialty activated carbon |  |  | 0.00031 | 29 | 948 | [12 empty] | 6.7 |  | not applicable | not applicable | isotherm | 9.872803 | 0.9944405 | Freundlich | FALSE | AC | Base_Case |  | 0.4967997 | Ce_final_mg/L and PFAS_C0_value_mg/L | 0 | 0 | 0 | 1.490886 | 0 | 0 | 0 | FALSE |  | 1 | 1 | 0 | 0 | 0 | 0 | 1 | 0 | 0 | [28 empty] | 11.40491 | 0.65 | 0.96 | https://doi.org/10.1021/acsestwater.5c00236 | Molé, RA; de Velosa, AC; Liu, XT; Li, GB; Fan, DM; Danko, A; Lowry, GV | Impacts of Groundwater Constituents and Colloidal Activated Carbon (CAC) Surface Chemistry on the Adsorption of Perfluoroalkyl Acids (PFAA) in Aqueous Film-Forming Foam (AFFF)-Impacted Groundwater | ACS ES&T WATER | 2025
25 | 5 | isotherm_recalculated_at_reference_dose | Freundlich | TRUE | 0.96 | 75 | 25 | 7.134533 | 0.8533656 | 3.820104 | 0.1513653 | std_011125 | 9308 | validation | study_195 | PFBS¦DARCO CAC¦isotherm¦Base_Case | DARCO CAC | generic_study_local | study_no + adsorbent_id | study::STUDY195¦adsorbent::DARCOCAC | study::STUDY195¦adsorbent::DARCOCAC | PFBS | PFSAs | equilibrium_endpoint_reported | DARCO CAC |  | DARCO colloidal activated carbon | 4.50147 | 300.098 | others | 7.5 |  | 72 | 10 |  |  |  | 0.001 | 100 | Activated carbon | specialty activated carbon |  |  | 0.00031 | 29 | 948 | [12 empty] | 6.7 |  | not applicable | not applicable | isotherm | 8.327256 | 0.9205019 | Freundlich | FALSE | AC | Base_Case |  | 0.4543646 | Ce_final_mg/L and PFAS_C0_value_mg/L | 0 | 0 | 0 | 2.045309 | 0 | 0 | 0 | FALSE |  | 1 | 1 | 0 | 0 | 0 | 0 | 1 | 0 | 0 | [28 empty] | 11.40491 | 0.65 | 0.96 | https://doi.org/10.1021/acsestwater.5c00236 | Molé, RA; de Velosa, AC; Liu, XT; Li, GB; Fan, DM; Danko, A; Lowry, GV | Impacts of Groundwater Constituents and Colloidal Activated Carbon (CAC) Surface Chemistry on the Adsorption of Perfluoroalkyl Acids (PFAA) in Aqueous Film-Forming Foam (AFFF)-Impacted Groundwater | ACS ES&T WATER | 2025
25 | 5 | isotherm_recalculated_at_reference_dose | Freundlich | TRUE | 0.96 | 75 | 25 | 5.530205 | 0.7427412 | 7.909422 | 0.1214623 | std_011126 | 9308 | validation | study_195 | PFBS¦DARCO CAC¦isotherm¦Base_Case | DARCO CAC | generic_study_local | study_no + adsorbent_id | study::STUDY195¦adsorbent::DARCOCAC | study::STUDY195¦adsorbent::DARCOCAC | PFBS | PFSAs | equilibrium_endpoint_reported | DARCO CAC |  | DARCO colloidal activated carbon | 9.00294 | 300.098 | others | 7.5 |  | 72 | 10 |  |  |  | 0.001 | 100 | Activated carbon | specialty activated carbon |  |  | 0.00031 | 29 | 948 | [12 empty] | 6.7 |  | not applicable | not applicable | isotherm | 6.266254 | 0.797008 | Freundlich | FALSE | AC | Base_Case |  | 0.3852303 | Ce_final_mg/L and PFAS_C0_value_mg/L | 0 | 0 | 0 | 3.468205 | 0 | 0 | 0 | FALSE |  | 1 | 1 | 0 | 0 | 0 | 0 | 1 | 0 | 0 | [28 empty] | 11.40491 | 0.65 | 0.96 | https://doi.org/10.1021/acsestwater.5c00236 | Molé, RA; de Velosa, AC; Liu, XT; Li, GB; Fan, DM; Danko, A; Lowry, GV | Impacts of Groundwater Constituents and Colloidal Activated Carbon (CAC) Surface Chemistry on the Adsorption of Perfluoroalkyl Acids (PFAA) in Aqueous Film-Forming Foam (AFFF)-Impacted Groundwater | ACS ES&T WATER | 2025
25 | 5 | isotherm_recalculated_at_reference_dose | Freundlich | TRUE | 0.96 | 75 | 25 | 4.591203 | 0.6619265 | 13.45996 | 0.1029621 | std_011127 | 9308 | validation | study_195 | PFBS¦DARCO CAC¦isotherm¦Base_Case | DARCO CAC | generic_study_local | study_no + adsorbent_id | study::STUDY195¦adsorbent::DARCOCAC | study::STUDY195¦adsorbent::DARCOCAC | PFBS | PFSAs | equilibrium_endpoint_reported | DARCO CAC |  | DARCO colloidal activated carbon | 15.0049 | 300.098 | others | 7.5 |  | 72 | 10 |  |  |  | 0.001 | 100 | Activated carbon | specialty activated carbon |  |  | 0.00031 | 29 | 948 | [12 empty] | 6.7 |  | not applicable | not applicable | isotherm | 5.106424 | 0.7081169 | Freundlich | FALSE | AC | Base_Case |  | 0.33803 | Ce_final_mg/L and PFAS_C0_value_mg/L | 0 | 0 | 0 | 5.072106 | 0 | 0 | 0 | FALSE |  | 1 | 1 | 0 | 0 | 0 | 0 | 1 | 0 | 0 | [28 empty] | 11.40491 | 0.65 | 0.96 | https://doi.org/10.1021/acsestwater.5c00236 | Molé, RA; de Velosa, AC; Liu, XT; Li, GB; Fan, DM; Danko, A; Lowry, GV | Impacts of Groundwater Constituents and Colloidal Activated Carbon (CAC) Surface Chemistry on the Adsorption of Perfluoroalkyl Acids (PFAA) in Aqueous Film-Forming Foam (AFFF)-Impacted Groundwater | ACS ES&T WATER | 2025
25 | 5 | isotherm_recalculated_at_reference_dose | Freundlich | TRUE | 0.96 | 75 | 25 | 3.872713 | 0.5880154 | 21.88863 | 0.08827157 | std_011128 | 9308 | validation | study_195 | PFBS¦DARCO CAC¦isotherm¦Base_Case | DARCO CAC | generic_study_local | study_no + adsorbent_id | study::STUDY195¦adsorbent::DARCOCAC | study::STUDY195¦adsorbent::DARCOCAC | PFBS | PFSAs | equilibrium_endpoint_reported | DARCO CAC |  | DARCO colloidal activated carbon | 24.00784 | 300.098 | others | 7.5 |  | 72 | 10 |  |  |  | 0.001 | 100 | Activated carbon | specialty activated carbon |  |  | 0.00031 | 29 | 948 | [12 empty] | 6.7 |  | not applicable | not applicable | isotherm | 4.243608 | 0.6277353 | Freundlich | FALSE | AC | Base_Case |  | 0.2979307 | Ce_final_mg/L and PFAS_C0_value_mg/L | 0 | 0 | 0 | 7.152673 | 0 | 0 | 0 | FALSE |  | 1 | 1 | 0 | 0 | 0 | 0 | 1 | 0 | 0 | [28 empty] | 11.40491 | 0.65 | 0.96 | https://doi.org/10.1021/acsestwater.5c00236 | Molé, RA; de Velosa, AC; Liu, XT; Li, GB; Fan, DM; Danko, A; Lowry, GV | Impacts of Groundwater Constituents and Colloidal Activated Carbon (CAC) Surface Chemistry on the Adsorption of Perfluoroalkyl Acids (PFAA) in Aqueous Film-Forming Foam (AFFF)-Impacted Groundwater | ACS ES&T WATER | 2025
25 | 5 | isotherm_recalculated_at_reference_dose | Freundlich | TRUE | 0.99 | 75 | 25 | 261.4023 | 2.417309 | 0.00398269 | 0.867287 | std_011129 | 9309 | validation | study_195 | PFBS¦Intraplex CAC¦isotherm¦Water_matrix_groundwater | Intraplex CAC | generic_study_local | study_no + adsorbent_id | study::STUDY195¦adsorbent::INTRAPLEXCAC | study::STUDY195¦adsorbent::INTRAPLEXCAC | PFBS | PFSAs | equilibrium_endpoint_reported | Intraplex CAC |  | Intraplex colloidal activated carbon | 0.0300098 | 300.098 | groundwater | 6.1 |  | 72 |  |  | 3.1 |  | 2e-06 | 100 | Activated carbon | specialty activated carbon |  |  | 0.0005 | 36 | 1003 | [12 empty] | 9.5 |  | not applicable | not applicable | isotherm | 964.3734 | 2.984245 | Freundlich | FALSE | AC | Water_matrix_groundwater |  | 0.989737 | Ce_final_mg/L and PFAS_C0_value_mg/L | 1 | 0 | 0 | 0.02970181 | 0 | 0 | 0 | FALSE | [38 empty] | 15.60988 | 0.49 | 0.99 | https://doi.org/10.1021/acsestwater.5c00236 | Molé, RA; de Velosa, AC; Liu, XT; Li, GB; Fan, DM; Danko, A; Lowry, GV | Impacts of Groundwater Constituents and Colloidal Activated Carbon (CAC) Surface Chemistry on the Adsorption of Perfluoroalkyl Acids (PFAA) in Aqueous Film-Forming Foam (AFFF)-Impacted Groundwater | ACS ES&T WATER | 2025
25 | 5 | isotherm_recalculated_at_reference_dose | Freundlich | TRUE | 0.99 | 75 | 25 | 41.44672 | 1.61749 | 0.1473837 | 0.5088814 | std_011130 | 9309 | validation | study_195 | PFBS¦Intraplex CAC¦isotherm¦Water_matrix_groundwater | Intraplex CAC | generic_study_local | study_no + adsorbent_id | study::STUDY195¦adsorbent::INTRAPLEXCAC | study::STUDY195¦adsorbent::INTRAPLEXCAC | PFBS | PFSAs | equilibrium_endpoint_reported | Intraplex CAC |  | Intraplex colloidal activated carbon | 0.300098 | 300.098 | groundwater | 6.1 |  | 72 |  |  | 3.1 |  | 2e-06 | 100 | Activated carbon | specialty activated carbon |  |  | 0.0005 | 36 | 1003 | [12 empty] | 9.5 |  | not applicable | not applicable | isotherm | 96.25918 | 1.983442 | Freundlich | FALSE | AC | Water_matrix_groundwater |  | 0.9058905 | Ce_final_mg/L and PFAS_C0_value_mg/L | 0 | 0 | 0 | 0.2718559 | 0 | 0 | 0 | FALSE | [38 empty] | 15.60988 | 0.49 | 0.99 | https://doi.org/10.1021/acsestwater.5c00236 | Molé, RA; de Velosa, AC; Liu, XT; Li, GB; Fan, DM; Danko, A; Lowry, GV | Impacts of Groundwater Constituents and Colloidal Activated Carbon (CAC) Surface Chemistry on the Adsorption of Perfluoroalkyl Acids (PFAA) in Aqueous Film-Forming Foam (AFFF)-Impacted Groundwater | ACS ES&T WATER | 2025
25 | 5 | isotherm_recalculated_at_reference_dose | Freundlich | TRUE | 0.99 | 75 | 25 | 20.30444 | 1.307591 | 0.597166 | 0.3366989 | std_011131 | 9309 | validation | study_195 | PFBS¦Intraplex CAC¦isotherm¦Water_matrix_groundwater | Intraplex CAC | generic_study_local | study_no + adsorbent_id | study::STUDY195¦adsorbent::INTRAPLEXCAC | study::STUDY195¦adsorbent::INTRAPLEXCAC | PFBS | PFSAs | equilibrium_endpoint_reported | Intraplex CAC |  | Intraplex colloidal activated carbon | 0.900294 | 300.098 | groundwater | 6.1 |  | 72 |  |  | 3.1 |  | 2e-06 | 100 | Activated carbon | specialty activated carbon |  |  | 0.0005 | 36 | 1003 | [12 empty] | 9.5 |  | not applicable | not applicable | isotherm | 35.77558 | 1.553587 | Freundlich | FALSE | AC | Water_matrix_groundwater |  | 0.7815429 | Ce_final_mg/L and PFAS_C0_value_mg/L | 0 | 0 | 0 | 0.7036184 | 0 | 0 | 0 | FALSE | [38 empty] | 15.60988 | 0.49 | 0.99 | https://doi.org/10.1021/acsestwater.5c00236 | Molé, RA; de Velosa, AC; Liu, XT; Li, GB; Fan, DM; Danko, A; Lowry, GV | Impacts of Groundwater Constituents and Colloidal Activated Carbon (CAC) Surface Chemistry on the Adsorption of Perfluoroalkyl Acids (PFAA) in Aqueous Film-Forming Foam (AFFF)-Impacted Groundwater | ACS ES&T WATER | 2025
25 | 5 | isotherm_recalculated_at_reference_dose | Freundlich | TRUE | 0.99 | 75 | 25 | 14.91855 | 1.173727 | 1.092884 | 0.2716487 | std_011132 | 9309 | validation | study_195 | PFBS¦Intraplex CAC¦isotherm¦Water_matrix_groundwater | Intraplex CAC | generic_study_local | study_no + adsorbent_id | study::STUDY195¦adsorbent::INTRAPLEXCAC | study::STUDY195¦adsorbent::INTRAPLEXCAC | PFBS | PFSAs | equilibrium_endpoint_reported | Intraplex CAC |  | Intraplex colloidal activated carbon | 1.50049 | 300.098 | groundwater | 6.1 |  | 72 |  |  | 3.1 |  | 2e-06 | 100 | Activated carbon | specialty activated carbon |  |  | 0.0005 | 36 | 1003 | [12 empty] | 9.5 |  | not applicable | not applicable | isotherm | 23.51901 | 1.371419 | Freundlich | FALSE | AC | Water_matrix_groundwater |  | 0.7016618 | Ce_final_mg/L and PFAS_C0_value_mg/L | 0 | 0 | 0 | 1.052837 | 0 | 0 | 0 | FALSE | [38 empty] | 15.60988 | 0.49 | 0.99 | https://doi.org/10.1021/acsestwater.5c00236 | Molé, RA; de Velosa, AC; Liu, XT; Li, GB; Fan, DM; Danko, A; Lowry, GV | Impacts of Groundwater Constituents and Colloidal Activated Carbon (CAC) Surface Chemistry on the Adsorption of Perfluoroalkyl Acids (PFAA) in Aqueous Film-Forming Foam (AFFF)-Impacted Groundwater | ACS ES&T WATER | 2025
25 | 5 | isotherm_recalculated_at_reference_dose | Freundlich | TRUE | 0.99 | 75 | 25 | 12.25104 | 1.088173 | 1.608149 | 0.2344651 | std_011133 | 9309 | validation | study_195 | PFBS¦Intraplex CAC¦isotherm¦Water_matrix_groundwater | Intraplex CAC | generic_study_local | study_no + adsorbent_id | study::STUDY195¦adsorbent::INTRAPLEXCAC | study::STUDY195¦adsorbent::INTRAPLEXCAC | PFBS | PFSAs | equilibrium_endpoint_reported | Intraplex CAC |  | Intraplex colloidal activated carbon | 2.100686 | 300.098 | groundwater | 6.1 |  | 72 |  |  | 3.1 |  | 2e-06 | 100 | Activated carbon | specialty activated carbon |  |  | 0.0005 | 36 | 1003 | [12 empty] | 9.5 |  | not applicable | not applicable | isotherm | 18.10974 | 1.257912 | Freundlich | FALSE | AC | Water_matrix_groundwater |  | 0.6442514 | Ce_final_mg/L and PFAS_C0_value_mg/L | 0 | 0 | 0 | 1.35337 | 0 | 0 | 0 | FALSE | [38 empty] | 15.60988 | 0.49 | 0.99 | https://doi.org/10.1021/acsestwater.5c00236 | Molé, RA; de Velosa, AC; Liu, XT; Li, GB; Fan, DM; Danko, A; Lowry, GV | Impacts of Groundwater Constituents and Colloidal Activated Carbon (CAC) Surface Chemistry on the Adsorption of Perfluoroalkyl Acids (PFAA) in Aqueous Film-Forming Foam (AFFF)-Impacted Groundwater | ACS ES&T WATER | 2025
25 | 5 | isotherm_recalculated_at_reference_dose | Freundlich | TRUE | 0.99 | 75 | 25 | 9.985124 | 0.9993535 | 2.401499 | 0.1997619 | std_011134 | 9309 | validation | study_195 | PFBS¦Intraplex CAC¦isotherm¦Water_matrix_groundwater | Intraplex CAC | generic_study_local | study_no + adsorbent_id | study::STUDY195¦adsorbent::INTRAPLEXCAC | study::STUDY195¦adsorbent::INTRAPLEXCAC | PFBS | PFSAs | equilibrium_endpoint_reported | Intraplex CAC |  | Intraplex colloidal activated carbon | 3.00098 | 300.098 | groundwater | 6.1 |  | 72 |  |  | 3.1 |  | 2e-06 | 100 | Activated carbon | specialty activated carbon |  |  | 0.0005 | 36 | 1003 | [12 empty] | 9.5 |  | not applicable | not applicable | isotherm | 13.89833 | 1.142963 | Freundlich | FALSE | AC | Water_matrix_groundwater |  | 0.5815608 | Ce_final_mg/L and PFAS_C0_value_mg/L | 0 | 0 | 0 | 1.745252 | 0 | 0 | 0 | FALSE | [38 empty] | 15.60988 | 0.49 | 0.99 | https://doi.org/10.1021/acsestwater.5c00236 | Molé, RA; de Velosa, AC; Liu, XT; Li, GB; Fan, DM; Danko, A; Lowry, GV | Impacts of Groundwater Constituents and Colloidal Activated Carbon (CAC) Surface Chemistry on the Adsorption of Perfluoroalkyl Acids (PFAA) in Aqueous Film-Forming Foam (AFFF)-Impacted Groundwater | ACS ES&T WATER | 2025
25 | 5 | isotherm_recalculated_at_reference_dose | Freundlich | TRUE | 0.99 | 75 | 25 | 7.949464 | 0.9003378 | 3.755179 | 0.1657884 | std_011135 | 9309 | validation | study_195 | PFBS¦Intraplex CAC¦isotherm¦Water_matrix_groundwater | Intraplex CAC | generic_study_local | study_no + adsorbent_id | study::STUDY195¦adsorbent::INTRAPLEXCAC | study::STUDY195¦adsorbent::INTRAPLEXCAC | PFBS | PFSAs | equilibrium_endpoint_reported | Intraplex CAC |  | Intraplex colloidal activated carbon | 4.50147 | 300.098 | groundwater | 6.1 |  | 72 |  |  | 3.1 |  | 2e-06 | 100 | Activated carbon | specialty activated carbon |  |  | 0.0005 | 36 | 1003 | [12 empty] | 9.5 |  | not applicable | not applicable | isotherm | 10.43459 | 1.018475 | Freundlich | FALSE | AC | Water_matrix_groundwater |  | 0.5106336 | Ce_final_mg/L and PFAS_C0_value_mg/L | 0 | 0 | 0 | 2.298602 | 0 | 0 | 0 | FALSE | [38 empty] | 15.60988 | 0.49 | 0.99 | https://doi.org/10.1021/acsestwater.5c00236 | Molé, RA; de Velosa, AC; Liu, XT; Li, GB; Fan, DM; Danko, A; Lowry, GV | Impacts of Groundwater Constituents and Colloidal Activated Carbon (CAC) Surface Chemistry on the Adsorption of Perfluoroalkyl Acids (PFAA) in Aqueous Film-Forming Foam (AFFF)-Impacted Groundwater | ACS ES&T WATER | 2025
25 | 5 | isotherm_recalculated_at_reference_dose | Freundlich | TRUE | 0.99 | 75 | 25 | 5.430769 | 0.7348614 | 7.926733 | 0.1195395 | std_011136 | 9309 | validation | study_195 | PFBS¦Intraplex CAC¦isotherm¦Water_matrix_groundwater | Intraplex CAC | generic_study_local | study_no + adsorbent_id | study::STUDY195¦adsorbent::INTRAPLEXCAC | study::STUDY195¦adsorbent::INTRAPLEXCAC | PFBS | PFSAs | equilibrium_endpoint_reported | Intraplex CAC |  | Intraplex colloidal activated carbon | 9.00294 | 300.098 | groundwater | 6.1 |  | 72 |  |  | 3.1 |  | 2e-06 | 100 | Activated carbon | specialty activated carbon |  |  | 0.0005 | 36 | 1003 | [12 empty] | 9.5 |  | not applicable | not applicable | isotherm | 6.588091 | 0.8187596 | Freundlich | FALSE | AC | Water_matrix_groundwater |  | 0.3971579 | Ce_final_mg/L and PFAS_C0_value_mg/L | 0 | 0 | 0 | 3.575589 | 0 | 0 | 0 | FALSE | [38 empty] | 15.60988 | 0.49 | 0.99 | https://doi.org/10.1021/acsestwater.5c00236 | Molé, RA; de Velosa, AC; Liu, XT; Li, GB; Fan, DM; Danko, A; Lowry, GV | Impacts of Groundwater Constituents and Colloidal Activated Carbon (CAC) Surface Chemistry on the Adsorption of Perfluoroalkyl Acids (PFAA) in Aqueous Film-Forming Foam (AFFF)-Impacted Groundwater | ACS ES&T WATER | 2025
25 | 5 | isotherm_recalculated_at_reference_dose | Freundlich | TRUE | 0.99 | 75 | 25 | 4.123357 | 0.6152509 | 13.60268 | 0.09345066 | std_011137 | 9309 | validation | study_195 | PFBS¦Intraplex CAC¦isotherm¦Water_matrix_groundwater | Intraplex CAC | generic_study_local | study_no + adsorbent_id | study::STUDY195¦adsorbent::INTRAPLEXCAC | study::STUDY195¦adsorbent::INTRAPLEXCAC | PFBS | PFSAs | equilibrium_endpoint_reported | Intraplex CAC |  | Intraplex colloidal activated carbon | 15.0049 | 300.098 | groundwater | 6.1 |  | 72 |  |  | 3.1 |  | 2e-06 | 100 | Activated carbon | specialty activated carbon |  |  | 0.0005 | 36 | 1003 | [12 empty] | 9.5 |  | not applicable | not applicable | isotherm | 4.788267 | 0.6801784 | Freundlich | FALSE | AC | Water_matrix_groundwater |  | 0.3237882 | Ce_final_mg/L and PFAS_C0_value_mg/L | 0 | 0 | 0 | 4.85841 | 0 | 0 | 0 | FALSE | [38 empty] | 15.60988 | 0.49 | 0.99 | https://doi.org/10.1021/acsestwater.5c00236 | Molé, RA; de Velosa, AC; Liu, XT; Li, GB; Fan, DM; Danko, A; Lowry, GV | Impacts of Groundwater Constituents and Colloidal Activated Carbon (CAC) Surface Chemistry on the Adsorption of Perfluoroalkyl Acids (PFAA) in Aqueous Film-Forming Foam (AFFF)-Impacted Groundwater | ACS ES&T WATER | 2025
25 | 5 | isotherm_recalculated_at_reference_dose | Freundlich | TRUE | 0.99 | 75 | 25 | 3.21009 | 0.5065172 | 22.22429 | 0.07429029 | std_011138 | 9309 | validation | study_195 | PFBS¦Intraplex CAC¦isotherm¦Water_matrix_groundwater | Intraplex CAC | generic_study_local | study_no + adsorbent_id | study::STUDY195¦adsorbent::INTRAPLEXCAC | study::STUDY195¦adsorbent::INTRAPLEXCAC | PFBS | PFSAs | equilibrium_endpoint_reported | Intraplex CAC |  | Intraplex colloidal activated carbon | 24.00784 | 300.098 | groundwater | 6.1 |  | 72 |  |  | 3.1 |  | 2e-06 | 100 | Activated carbon | specialty activated carbon |  |  | 0.0005 | 36 | 1003 | [12 empty] | 9.5 |  | not applicable | not applicable | isotherm | 3.611729 | 0.5577151 | Freundlich | FALSE | AC | Water_matrix_groundwater |  | 0.2653395 | Ce_final_mg/L and PFAS_C0_value_mg/L | 0 | 0 | 0 | 6.370227 | 0 | 0 | 0 | FALSE | [38 empty] | 15.60988 | 0.49 | 0.99 | https://doi.org/10.1021/acsestwater.5c00236 | Molé, RA; de Velosa, AC; Liu, XT; Li, GB; Fan, DM; Danko, A; Lowry, GV | Impacts of Groundwater Constituents and Colloidal Activated Carbon (CAC) Surface Chemistry on the Adsorption of Perfluoroalkyl Acids (PFAA) in Aqueous Film-Forming Foam (AFFF)-Impacted Groundwater | ACS ES&T WATER | 2025
25 | 5 | isotherm_recalculated_at_reference_dose | Freundlich | TRUE | 0.99 | 75 | 25 | 11.96763 | 1.078008 | 0.02309884 | 0.2302901 | std_011139 | 9310 | validation | study_195 | PFBS¦DARCO CAC¦isotherm¦Water_matrix_groundwater | DARCO CAC | generic_study_local | study_no + adsorbent_id | study::STUDY195¦adsorbent::DARCOCAC | study::STUDY195¦adsorbent::DARCOCAC | PFBS | PFSAs | equilibrium_endpoint_reported | DARCO CAC |  | DARCO colloidal activated carbon | 0.0300098 | 300.098 | groundwater | 6.1 |  | 72 |  |  | 3.1 |  | 2e-06 | 100 | Activated carbon | specialty activated carbon |  |  | 0.00031 | 29 | 948 | [12 empty] | 6.7 |  | not applicable | not applicable | isotherm | 13.12414 | 1.118071 | Freundlich | FALSE | AC | Water_matrix_groundwater |  | 0.5675516 | Ce_final_mg/L and PFAS_C0_value_mg/L | 0 | 0 | 0 | 0.01703211 | 0 | 0 | 0 | FALSE | [38 empty] | 6.549115 | 0.84 | 0.99 | https://doi.org/10.1021/acsestwater.5c00236 | Molé, RA; de Velosa, AC; Liu, XT; Li, GB; Fan, DM; Danko, A; Lowry, GV | Impacts of Groundwater Constituents and Colloidal Activated Carbon (CAC) Surface Chemistry on the Adsorption of Perfluoroalkyl Acids (PFAA) in Aqueous Film-Forming Foam (AFFF)-Impacted Groundwater | ACS ES&T WATER | 2025
25 | 5 | isotherm_recalculated_at_reference_dose | Freundlich | TRUE | 0.99 | 75 | 25 | 8.179928 | 0.9127495 | 0.2491477 | 0.1697788 | std_011140 | 9310 | validation | study_195 | PFBS¦DARCO CAC¦isotherm¦Water_matrix_groundwater | DARCO CAC | generic_study_local | study_no + adsorbent_id | study::STUDY195¦adsorbent::DARCOCAC | study::STUDY195¦adsorbent::DARCOCAC | PFBS | PFSAs | equilibrium_endpoint_reported | DARCO CAC |  | DARCO colloidal activated carbon | 0.300098 | 300.098 | groundwater | 6.1 |  | 72 |  |  | 3.1 |  | 2e-06 | 100 | Activated carbon | specialty activated carbon |  |  | 0.00031 | 29 | 948 | [12 empty] | 6.7 |  | not applicable | not applicable | isotherm | 8.782563 | 0.9436213 | Freundlich | FALSE | AC | Water_matrix_groundwater |  | 0.4675913 | Ce_final_mg/L and PFAS_C0_value_mg/L | 0 | 0 | 0 | 0.1403232 | 0 | 0 | 0 | FALSE | [38 empty] | 6.549115 | 0.84 | 0.99 | https://doi.org/10.1021/acsestwater.5c00236 | Molé, RA; de Velosa, AC; Liu, XT; Li, GB; Fan, DM; Danko, A; Lowry, GV | Impacts of Groundwater Constituents and Colloidal Activated Carbon (CAC) Surface Chemistry on the Adsorption of Perfluoroalkyl Acids (PFAA) in Aqueous Film-Forming Foam (AFFF)-Impacted Groundwater | ACS ES&T WATER | 2025
25 | 5 | isotherm_recalculated_at_reference_dose | Freundlich | TRUE | 0.99 | 75 | 25 | 6.830236 | 0.8344357 | 0.7689852 | 0.145851 | std_011141 | 9310 | validation | study_195 | PFBS¦DARCO CAC¦isotherm¦Water_matrix_groundwater | DARCO CAC | generic_study_local | study_no + adsorbent_id | study::STUDY195¦adsorbent::DARCOCAC | study::STUDY195¦adsorbent::DARCOCAC | PFBS | PFSAs | equilibrium_endpoint_reported | DARCO CAC |  | DARCO colloidal activated carbon | 0.900294 | 300.098 | groundwater | 6.1 |  | 72 |  |  | 3.1 |  | 2e-06 | 100 | Activated carbon | specialty activated carbon |  |  | 0.00031 | 29 | 948 | [12 empty] | 6.7 |  | not applicable | not applicable | isotherm | 7.268447 | 0.8614416 | Freundlich | FALSE | AC | Water_matrix_groundwater |  | 0.4209091 | Ce_final_mg/L and PFAS_C0_value_mg/L | 0 | 0 | 0 | 0.378942 | 0 | 0 | 0 | FALSE | [38 empty] | 6.549115 | 0.84 | 0.99 | https://doi.org/10.1021/acsestwater.5c00236 | Molé, RA; de Velosa, AC; Liu, XT; Li, GB; Fan, DM; Danko, A; Lowry, GV | Impacts of Groundwater Constituents and Colloidal Activated Carbon (CAC) Surface Chemistry on the Adsorption of Perfluoroalkyl Acids (PFAA) in Aqueous Film-Forming Foam (AFFF)-Impacted Groundwater | ACS ES&T WATER | 2025
25 | 5 | isotherm_recalculated_at_reference_dose | Freundlich | TRUE | 0.99 | 75 | 25 | 6.282351 | 0.7981222 | 1.296814 | 0.1357397 | std_011142 | 9310 | validation | study_195 | PFBS¦DARCO CAC¦isotherm¦Water_matrix_groundwater | DARCO CAC | generic_study_local | study_no + adsorbent_id | study::STUDY195¦adsorbent::DARCOCAC | study::STUDY195¦adsorbent::DARCOCAC | PFBS | PFSAs | equilibrium_endpoint_reported | DARCO CAC |  | DARCO colloidal activated carbon | 1.50049 | 300.098 | groundwater | 6.1 |  | 72 |  |  | 3.1 |  | 2e-06 | 100 | Activated carbon | specialty activated carbon |  |  | 0.00031 | 29 | 948 | [12 empty] | 6.7 |  | not applicable | not applicable | isotherm | 6.659657 | 0.8234519 | Freundlich | FALSE | AC | Water_matrix_groundwater |  | 0.3997476 | Ce_final_mg/L and PFAS_C0_value_mg/L | 0 | 0 | 0 | 0.5998172 | 0 | 0 | 0 | FALSE | [38 empty] | 6.549115 | 0.84 | 0.99 | https://doi.org/10.1021/acsestwater.5c00236 | Molé, RA; de Velosa, AC; Liu, XT; Li, GB; Fan, DM; Danko, A; Lowry, GV | Impacts of Groundwater Constituents and Colloidal Activated Carbon (CAC) Surface Chemistry on the Adsorption of Perfluoroalkyl Acids (PFAA) in Aqueous Film-Forming Foam (AFFF)-Impacted Groundwater | ACS ES&T WATER | 2025
25 | 5 | isotherm_recalculated_at_reference_dose | Freundlich | TRUE | 0.99 | 75 | 25 | 5.946139 | 0.7742351 | 1.828825 | 0.1294154 | std_011143 | 9310 | validation | study_195 | PFBS¦DARCO CAC¦isotherm¦Water_matrix_groundwater | DARCO CAC | generic_study_local | study_no + adsorbent_id | study::STUDY195¦adsorbent::DARCOCAC | study::STUDY195¦adsorbent::DARCOCAC | PFBS | PFSAs | equilibrium_endpoint_reported | DARCO CAC |  | DARCO colloidal activated carbon | 2.100686 | 300.098 | groundwater | 6.1 |  | 72 |  |  | 3.1 |  | 2e-06 | 100 | Activated carbon | specialty activated carbon |  |  | 0.00031 | 29 | 948 | [12 empty] | 6.7 |  | not applicable | not applicable | isotherm | 6.287863 | 0.7985031 | Freundlich | FALSE | AC | Water_matrix_groundwater |  | 0.3860459 | Ce_final_mg/L and PFAS_C0_value_mg/L | 0 | 0 | 0 | 0.8109613 | 0 | 0 | 0 | FALSE | [38 empty] | 6.549115 | 0.84 | 0.99 | https://doi.org/10.1021/acsestwater.5c00236 | Molé, RA; de Velosa, AC; Liu, XT; Li, GB; Fan, DM; Danko, A; Lowry, GV | Impacts of Groundwater Constituents and Colloidal Activated Carbon (CAC) Surface Chemistry on the Adsorption of Perfluoroalkyl Acids (PFAA) in Aqueous Film-Forming Foam (AFFF)-Impacted Groundwater | ACS ES&T WATER | 2025
25 | 5 | isotherm_recalculated_at_reference_dose | Freundlich | TRUE | 0.99 | 75 | 25 | 5.609706 | 0.7489401 | 2.631878 | 0.1229937 | std_011144 | 9310 | validation | study_195 | PFBS¦DARCO CAC¦isotherm¦Water_matrix_groundwater | DARCO CAC | generic_study_local | study_no + adsorbent_id | study::STUDY195¦adsorbent::DARCOCAC | study::STUDY195¦adsorbent::DARCOCAC | PFBS | PFSAs | equilibrium_endpoint_reported | DARCO CAC |  | DARCO colloidal activated carbon | 3.00098 | 300.098 | groundwater | 6.1 |  | 72 |  |  | 3.1 |  | 2e-06 | 100 | Activated carbon | specialty activated carbon |  |  | 0.00031 | 29 | 948 | [12 empty] | 6.7 |  | not applicable | not applicable | isotherm | 5.917242 | 0.7721194 | Freundlich | FALSE | AC | Water_matrix_groundwater |  | 0.3717505 | Ce_final_mg/L and PFAS_C0_value_mg/L | 0 | 0 | 0 | 1.115616 | 0 | 0 | 0 | FALSE | [38 empty] | 6.549115 | 0.84 | 0.99 | https://doi.org/10.1021/acsestwater.5c00236 | Molé, RA; de Velosa, AC; Liu, XT; Li, GB; Fan, DM; Danko, A; Lowry, GV | Impacts of Groundwater Constituents and Colloidal Activated Carbon (CAC) Surface Chemistry on the Adsorption of Perfluoroalkyl Acids (PFAA) in Aqueous Film-Forming Foam (AFFF)-Impacted Groundwater | ACS ES&T WATER | 2025
25 | 5 | isotherm_recalculated_at_reference_dose | Freundlich | TRUE | 0.99 | 75 | 25 | 5.250689 | 0.7202163 | 3.979139 | 0.1160356 | std_011145 | 9310 | validation | study_195 | PFBS¦DARCO CAC¦isotherm¦Water_matrix_groundwater | DARCO CAC | generic_study_local | study_no + adsorbent_id | study::STUDY195¦adsorbent::DARCOCAC | study::STUDY195¦adsorbent::DARCOCAC | PFBS | PFSAs | equilibrium_endpoint_reported | DARCO CAC |  | DARCO colloidal activated carbon | 4.50147 | 300.098 | groundwater | 6.1 |  | 72 |  |  | 3.1 |  | 2e-06 | 100 | Activated carbon | specialty activated carbon |  |  | 0.00031 | 29 | 948 | [12 empty] | 6.7 |  | not applicable | not applicable | isotherm | 5.523364 | 0.7422036 | Freundlich | FALSE | AC | Water_matrix_groundwater |  | 0.3558097 | Ce_final_mg/L and PFAS_C0_value_mg/L | 0 | 0 | 0 | 1.601667 | 0 | 0 | 0 | FALSE | [38 empty] | 6.549115 | 0.84 | 0.99 | https://doi.org/10.1021/acsestwater.5c00236 | Molé, RA; de Velosa, AC; Liu, XT; Li, GB; Fan, DM; Danko, A; Lowry, GV | Impacts of Groundwater Constituents and Colloidal Activated Carbon (CAC) Surface Chemistry on the Adsorption of Perfluoroalkyl Acids (PFAA) in Aqueous Film-Forming Foam (AFFF)-Impacted Groundwater | ACS ES&T WATER | 2025
25 | 5 | isotherm_recalculated_at_reference_dose | Freundlich | TRUE | 0.99 | 75 | 25 | 4.690135 | 0.6711854 | 8.0581 | 0.1049479 | std_011146 | 9310 | validation | study_195 | PFBS¦DARCO CAC¦isotherm¦Water_matrix_groundwater | DARCO CAC | generic_study_local | study_no + adsorbent_id | study::STUDY195¦adsorbent::DARCOCAC | study::STUDY195¦adsorbent::DARCOCAC | PFBS | PFSAs | equilibrium_endpoint_reported | DARCO CAC |  | DARCO colloidal activated carbon | 9.00294 | 300.098 | groundwater | 6.1 |  | 72 |  |  | 3.1 |  | 2e-06 | 100 | Activated carbon | specialty activated carbon |  |  | 0.00031 | 29 | 948 | [12 empty] | 6.7 |  | not applicable | not applicable | isotherm | 4.911863 | 0.6912462 | Freundlich | FALSE | AC | Water_matrix_groundwater |  | 0.329393 | Ce_final_mg/L and PFAS_C0_value_mg/L | 0 | 0 | 0 | 2.965505 | 0 | 0 | 0 | FALSE | [38 empty] | 6.549115 | 0.84 | 0.99 | https://doi.org/10.1021/acsestwater.5c00236 | Molé, RA; de Velosa, AC; Liu, XT; Li, GB; Fan, DM; Danko, A; Lowry, GV | Impacts of Groundwater Constituents and Colloidal Activated Carbon (CAC) Surface Chemistry on the Adsorption of Perfluoroalkyl Acids (PFAA) in Aqueous Film-Forming Foam (AFFF)-Impacted Groundwater | ACS ES&T WATER | 2025
25 | 5 | isotherm_recalculated_at_reference_dose | Freundlich | TRUE | 0.99 | 75 | 25 | 4.316242 | 0.6351058 | 13.54348 | 0.09739639 | std_011147 | 9310 | validation | study_195 | PFBS¦DARCO CAC¦isotherm¦Water_matrix_groundwater | DARCO CAC | generic_study_local | study_no + adsorbent_id | study::STUDY195¦adsorbent::DARCOCAC | study::STUDY195¦adsorbent::DARCOCAC | PFBS | PFSAs | equilibrium_endpoint_reported | DARCO CAC |  | DARCO colloidal activated carbon | 15.0049 | 300.098 | groundwater | 6.1 |  | 72 |  |  | 3.1 |  | 2e-06 | 100 | Activated carbon | specialty activated carbon |  |  | 0.00031 | 29 | 948 | [12 empty] | 6.7 |  | not applicable | not applicable | isotherm | 4.506456 | 0.6538351 | Freundlich | FALSE | AC | Water_matrix_groundwater |  | 0.3106517 | Ce_final_mg/L and PFAS_C0_value_mg/L | 0 | 0 | 0 | 4.661298 | 0 | 0 | 0 | FALSE | [38 empty] | 6.549115 | 0.84 | 0.99 | https://doi.org/10.1021/acsestwater.5c00236 | Molé, RA; de Velosa, AC; Liu, XT; Li, GB; Fan, DM; Danko, A; Lowry, GV | Impacts of Groundwater Constituents and Colloidal Activated Carbon (CAC) Surface Chemistry on the Adsorption of Perfluoroalkyl Acids (PFAA) in Aqueous Film-Forming Foam (AFFF)-Impacted Groundwater | ACS ES&T WATER | 2025
25 | 5 | isotherm_recalculated_at_reference_dose | Freundlich | TRUE | 0.99 | 75 | 25 | 3.998962 | 0.6019473 | 21.82582 | 0.09088765 | std_011148 | 9310 | validation | study_195 | PFBS¦DARCO CAC¦isotherm¦Water_matrix_groundwater | DARCO CAC | generic_study_local | study_no + adsorbent_id | study::STUDY195¦adsorbent::DARCOCAC | study::STUDY195¦adsorbent::DARCOCAC | PFBS | PFSAs | equilibrium_endpoint_reported | DARCO CAC |  | DARCO colloidal activated carbon | 24.00784 | 300.098 | groundwater | 6.1 |  | 72 |  |  | 3.1 |  | 2e-06 | 100 | Activated carbon | specialty activated carbon |  |  | 0.00031 | 29 | 948 | [12 empty] | 6.7 |  | not applicable | not applicable | isotherm | 4.164052 | 0.6195161 | Freundlich | FALSE | AC | Water_matrix_groundwater |  | 0.2939873 | Ce_final_mg/L and PFAS_C0_value_mg/L | 0 | 0 | 0 | 7.058001 | 0 | 0 | 0 | FALSE | [38 empty] | 6.549115 | 0.84 | 0.99 | https://doi.org/10.1021/acsestwater.5c00236 | Molé, RA; de Velosa, AC; Liu, XT; Li, GB; Fan, DM; Danko, A; Lowry, GV | Impacts of Groundwater Constituents and Colloidal Activated Carbon (CAC) Surface Chemistry on the Adsorption of Perfluoroalkyl Acids (PFAA) in Aqueous Film-Forming Foam (AFFF)-Impacted Groundwater | ACS ES&T WATER | 2025
25 | 5 | isotherm_recalculated_at_reference_dose | Freundlich | TRUE | 0.99 | 75 | 25 | 39.69772 | 1.598766 | 0.01506181 | 0.4981036 | std_011149 | 9311 | validation | study_195 | PFBS¦Intraplex CAC¦isotherm¦DRO_1400_µg/L | Intraplex CAC | generic_study_local | study_no + adsorbent_id | study::STUDY195¦adsorbent::INTRAPLEXCAC | study::STUDY195¦adsorbent::INTRAPLEXCAC | PFBS | PFSAs | equilibrium_endpoint_reported | Intraplex CAC |  | Intraplex colloidal activated carbon | 0.0300098 | 300.098 | groundwater | 6.1 |  | 72 |  |  | 15 |  | 2e-06 | 100 | Activated carbon | specialty activated carbon |  |  | 0.0005 | 36 | 1003 | [12 empty] | 9.5 |  | not applicable | not applicable | isotherm | 60.13487 | 1.779126 | Freundlich | FALSE | AC | DRO_1400_µg/L |  | 0.8574176 | Ce_final_mg/L and PFAS_C0_value_mg/L | 0 | 0 | 0 | 0.02573093 | 0 | 0 | 0 | TRUE | hydrocarbon/organic contaminant | [37 empty] | 9.941799 | 0.67 | 0.99 | https://doi.org/10.1021/acsestwater.5c00236 | Molé, RA; de Velosa, AC; Liu, XT; Li, GB; Fan, DM; Danko, A; Lowry, GV | Impacts of Groundwater Constituents and Colloidal Activated Carbon (CAC) Surface Chemistry on the Adsorption of Perfluoroalkyl Acids (PFAA) in Aqueous Film-Forming Foam (AFFF)-Impacted Groundwater | ACS ES&T WATER | 2025
25 | 5 | isotherm_recalculated_at_reference_dose | Freundlich | TRUE | 0.99 | 75 | 25 | 16.58349 | 1.219676 | 0.2121453 | 0.29308 | std_011150 | 9311 | validation | study_195 | PFBS¦Intraplex CAC¦isotherm¦DRO_1400_µg/L | Intraplex CAC | generic_study_local | study_no + adsorbent_id | study::STUDY195¦adsorbent::INTRAPLEXCAC | study::STUDY195¦adsorbent::INTRAPLEXCAC | PFBS | PFSAs | equilibrium_endpoint_reported | Intraplex CAC |  | Intraplex colloidal activated carbon | 0.300098 | 300.098 | groundwater | 6.1 |  | 72 |  |  | 15 |  | 2e-06 | 100 | Activated carbon | specialty activated carbon |  |  | 0.0005 | 36 | 1003 | [12 empty] | 9.5 |  | not applicable | not applicable | isotherm | 21.62642 | 1.334985 | Freundlich | FALSE | AC | DRO_1400_µg/L |  | 0.6838087 | Ce_final_mg/L and PFAS_C0_value_mg/L | 0 | 0 | 0 | 0.2052096 | 0 | 0 | 0 | TRUE | hydrocarbon/organic contaminant | [37 empty] | 9.941799 | 0.67 | 0.99 | https://doi.org/10.1021/acsestwater.5c00236 | Molé, RA; de Velosa, AC; Liu, XT; Li, GB; Fan, DM; Danko, A; Lowry, GV | Impacts of Groundwater Constituents and Colloidal Activated Carbon (CAC) Surface Chemistry on the Adsorption of Perfluoroalkyl Acids (PFAA) in Aqueous Film-Forming Foam (AFFF)-Impacted Groundwater | ACS ES&T WATER | 2025
25 | 5 | isotherm_recalculated_at_reference_dose | Freundlich | TRUE | 0.99 | 75 | 25 | 11.16336 | 1.047795 | 0.7038584 | 0.2181905 | std_011151 | 9311 | validation | study_195 | PFBS¦Intraplex CAC¦isotherm¦DRO_1400_µg/L | Intraplex CAC | generic_study_local | study_no + adsorbent_id | study::STUDY195¦adsorbent::INTRAPLEXCAC | study::STUDY195¦adsorbent::INTRAPLEXCAC | PFBS | PFSAs | equilibrium_endpoint_reported | Intraplex CAC |  | Intraplex colloidal activated carbon | 0.900294 | 300.098 | groundwater | 6.1 |  | 72 |  |  | 15 |  | 2e-06 | 100 | Activated carbon | specialty activated carbon |  |  | 0.0005 | 36 | 1003 | [12 empty] | 9.5 |  | not applicable | not applicable | isotherm | 13.67914 | 1.136059 | Freundlich | FALSE | AC | DRO_1400_µg/L |  | 0.5776874 | Ce_final_mg/L and PFAS_C0_value_mg/L | 0 | 0 | 0 | 0.5200885 | 0 | 0 | 0 | TRUE | hydrocarbon/organic contaminant | [37 empty] | 9.941799 | 0.67 | 0.99 | https://doi.org/10.1021/acsestwater.5c00236 | Molé, RA; de Velosa, AC; Liu, XT; Li, GB; Fan, DM; Danko, A; Lowry, GV | Impacts of Groundwater Constituents and Colloidal Activated Carbon (CAC) Surface Chemistry on the Adsorption of Perfluoroalkyl Acids (PFAA) in Aqueous Film-Forming Foam (AFFF)-Impacted Groundwater | ACS ES&T WATER | 2025
25 | 5 | isotherm_recalculated_at_reference_dose | Freundlich | TRUE | 0.99 | 75 | 25 | 9.31794 | 0.9693199 | 1.216993 | 0.1889361 | std_011152 | 9311 | validation | study_195 | PFBS¦Intraplex CAC¦isotherm¦DRO_1400_µg/L | Intraplex CAC | generic_study_local | study_no + adsorbent_id | study::STUDY195¦adsorbent::INTRAPLEXCAC | study::STUDY195¦adsorbent::INTRAPLEXCAC | PFBS | PFSAs | equilibrium_endpoint_reported | Intraplex CAC |  | Intraplex colloidal activated carbon | 1.50049 | 300.098 | groundwater | 6.1 |  | 72 |  |  | 15 |  | 2e-06 | 100 | Activated carbon | specialty activated carbon |  |  | 0.0005 | 36 | 1003 | [12 empty] | 9.5 |  | not applicable | not applicable | isotherm | 11.13092 | 1.046531 | Freundlich | FALSE | AC | DRO_1400_µg/L |  | 0.5267599 | Ce_final_mg/L and PFAS_C0_value_mg/L | 0 | 0 | 0 | 0.790398 | 0 | 0 | 0 | TRUE | hydrocarbon/organic contaminant | [37 empty] | 9.941799 | 0.67 | 0.99 | https://doi.org/10.1021/acsestwater.5c00236 | Molé, RA; de Velosa, AC; Liu, XT; Li, GB; Fan, DM; Danko, A; Lowry, GV | Impacts of Groundwater Constituents and Colloidal Activated Carbon (CAC) Surface Chemistry on the Adsorption of Perfluoroalkyl Acids (PFAA) in Aqueous Film-Forming Foam (AFFF)-Impacted Groundwater | ACS ES&T WATER | 2025
25 | 5 | isotherm_recalculated_at_reference_dose | Freundlich | TRUE | 0.99 | 75 | 25 | 8.280382 | 0.9180504 | 1.740405 | 0.1715061 | std_011153 | 9311 | validation | study_195 | PFBS¦Intraplex CAC¦isotherm¦DRO_1400_µg/L | Intraplex CAC | generic_study_local | study_no + adsorbent_id | study::STUDY195¦adsorbent::INTRAPLEXCAC | study::STUDY195¦adsorbent::INTRAPLEXCAC | PFBS | PFSAs | equilibrium_endpoint_reported | Intraplex CAC |  | Intraplex colloidal activated carbon | 2.100686 | 300.098 | groundwater | 6.1 |  | 72 |  |  | 15 |  | 2e-06 | 100 | Activated carbon | specialty activated carbon |  |  | 0.0005 | 36 | 1003 | [12 empty] | 9.5 |  | not applicable | not applicable | isotherm | 9.73977 | 0.9885487 | Freundlich | FALSE | AC | DRO_1400_µg/L |  | 0.4934085 | Ce_final_mg/L and PFAS_C0_value_mg/L | 0 | 0 | 0 | 1.036496 | 0 | 0 | 0 | TRUE | hydrocarbon/organic contaminant | [37 empty] | 9.941799 | 0.67 | 0.99 | https://doi.org/10.1021/acsestwater.5c00236 | Molé, RA; de Velosa, AC; Liu, XT; Li, GB; Fan, DM; Danko, A; Lowry, GV | Impacts of Groundwater Constituents and Colloidal Activated Carbon (CAC) Surface Chemistry on the Adsorption of Perfluoroalkyl Acids (PFAA) in Aqueous Film-Forming Foam (AFFF)-Impacted Groundwater | ACS ES&T WATER | 2025
25 | 5 | isotherm_recalculated_at_reference_dose | Freundlich | TRUE | 0.99 | 75 | 25 | 7.311871 | 0.8640285 | 2.53719 | 0.1545462 | std_011154 | 9311 | validation | study_195 | PFBS¦Intraplex CAC¦isotherm¦DRO_1400_µg/L | Intraplex CAC | generic_study_local | study_no + adsorbent_id | study::STUDY195¦adsorbent::INTRAPLEXCAC | study::STUDY195¦adsorbent::INTRAPLEXCAC | PFBS | PFSAs | equilibrium_endpoint_reported | Intraplex CAC |  | Intraplex colloidal activated carbon | 3.00098 | 300.098 | groundwater | 6.1 |  | 72 |  |  | 15 |  | 2e-06 | 100 | Activated carbon | specialty activated carbon |  |  | 0.0005 | 36 | 1003 | [12 empty] | 9.5 |  | not applicable | not applicable | isotherm | 8.470433 | 0.9279056 | Freundlich | FALSE | AC | DRO_1400_µg/L |  | 0.4585942 | Ce_final_mg/L and PFAS_C0_value_mg/L | 0 | 0 | 0 | 1.376232 | 0 | 0 | 0 | TRUE | hydrocarbon/organic contaminant | [37 empty] | 9.941799 | 0.67 | 0.99 | https://doi.org/10.1021/acsestwater.5c00236 | Molé, RA; de Velosa, AC; Liu, XT; Li, GB; Fan, DM; Danko, A; Lowry, GV | Impacts of Groundwater Constituents and Colloidal Activated Carbon (CAC) Surface Chemistry on the Adsorption of Perfluoroalkyl Acids (PFAA) in Aqueous Film-Forming Foam (AFFF)-Impacted Groundwater | ACS ES&T WATER | 2025
25 | 5 | isotherm_recalculated_at_reference_dose | Freundlich | TRUE | 0.99 | 75 | 25 | 6.353078 | 0.8029842 | 3.884506 | 0.1370584 | std_011155 | 9311 | validation | study_195 | PFBS¦Intraplex CAC¦isotherm¦DRO_1400_µg/L | Intraplex CAC | generic_study_local | study_no + adsorbent_id | study::STUDY195¦adsorbent::INTRAPLEXCAC | study::STUDY195¦adsorbent::INTRAPLEXCAC | PFBS | PFSAs | equilibrium_endpoint_reported | Intraplex CAC |  | Intraplex colloidal activated carbon | 4.50147 | 300.098 | groundwater | 6.1 |  | 72 |  |  | 15 |  | 2e-06 | 100 | Activated carbon | specialty activated carbon |  |  | 0.0005 | 36 | 1003 | [12 empty] | 9.5 |  | not applicable | not applicable | isotherm | 7.243422 | 0.8599438 | Freundlich | FALSE | AC | DRO_1400_µg/L |  | 0.4200687 | Ce_final_mg/L and PFAS_C0_value_mg/L | 0 | 0 | 0 | 1.890927 | 0 | 0 | 0 | TRUE | hydrocarbon/organic contaminant | [37 empty] | 9.941799 | 0.67 | 0.99 | https://doi.org/10.1021/acsestwater.5c00236 | Molé, RA; de Velosa, AC; Liu, XT; Li, GB; Fan, DM; Danko, A; Lowry, GV | Impacts of Groundwater Constituents and Colloidal Activated Carbon (CAC) Surface Chemistry on the Adsorption of Perfluoroalkyl Acids (PFAA) in Aqueous Film-Forming Foam (AFFF)-Impacted Groundwater | ACS ES&T WATER | 2025
25 | 5 | isotherm_recalculated_at_reference_dose | Freundlich | TRUE | 0.99 | 75 | 25 | 5.005124 | 0.6994148 | 8.001702 | 0.1112123 | std_011156 | 9311 | validation | study_195 | PFBS¦Intraplex CAC¦isotherm¦DRO_1400_µg/L | Intraplex CAC | generic_study_local | study_no + adsorbent_id | study::STUDY195¦adsorbent::INTRAPLEXCAC | study::STUDY195¦adsorbent::INTRAPLEXCAC | PFBS | PFSAs | equilibrium_endpoint_reported | Intraplex CAC |  | Intraplex colloidal activated carbon | 9.00294 | 300.098 | groundwater | 6.1 |  | 72 |  |  | 15 |  | 2e-06 | 100 | Activated carbon | specialty activated carbon |  |  | 0.0005 | 36 | 1003 | [12 empty] | 9.5 |  | not applicable | not applicable | isotherm | 5.571719 | 0.7459892 | Freundlich | FALSE | AC | DRO_1400_µg/L |  | 0.3578102 | Ce_final_mg/L and PFAS_C0_value_mg/L | 0 | 0 | 0 | 3.221343 | 0 | 0 | 0 | TRUE | hydrocarbon/organic contaminant | [37 empty] | 9.941799 | 0.67 | 0.99 | https://doi.org/10.1021/acsestwater.5c00236 | Molé, RA; de Velosa, AC; Liu, XT; Li, GB; Fan, DM; Danko, A; Lowry, GV | Impacts of Groundwater Constituents and Colloidal Activated Carbon (CAC) Surface Chemistry on the Adsorption of Perfluoroalkyl Acids (PFAA) in Aqueous Film-Forming Foam (AFFF)-Impacted Groundwater | ACS ES&T WATER | 2025
25 | 5 | isotherm_recalculated_at_reference_dose | Freundlich | TRUE | 0.99 | 75 | 25 | 4.203679 | 0.6236296 | 13.57796 | 0.09509795 | std_011157 | 9311 | validation | study_195 | PFBS¦Intraplex CAC¦isotherm¦DRO_1400_µg/L | Intraplex CAC | generic_study_local | study_no + adsorbent_id | study::STUDY195¦adsorbent::INTRAPLEXCAC | study::STUDY195¦adsorbent::INTRAPLEXCAC | PFBS | PFSAs | equilibrium_endpoint_reported | Intraplex CAC |  | Intraplex colloidal activated carbon | 15.0049 | 300.098 | groundwater | 6.1 |  | 72 |  |  | 15 |  | 2e-06 | 100 | Activated carbon | specialty activated carbon |  |  | 0.0005 | 36 | 1003 | [12 empty] | 9.5 |  | not applicable | not applicable | isotherm | 4.609309 | 0.6636359 | Freundlich | FALSE | AC | DRO_1400_µg/L |  | 0.315505 | Ce_final_mg/L and PFAS_C0_value_mg/L | 0 | 0 | 0 | 4.73412 | 0 | 0 | 0 | TRUE | hydrocarbon/organic contaminant | [37 empty] | 9.941799 | 0.67 | 0.99 | https://doi.org/10.1021/acsestwater.5c00236 | Molé, RA; de Velosa, AC; Liu, XT; Li, GB; Fan, DM; Danko, A; Lowry, GV | Impacts of Groundwater Constituents and Colloidal Activated Carbon (CAC) Surface Chemistry on the Adsorption of Perfluoroalkyl Acids (PFAA) in Aqueous Film-Forming Foam (AFFF)-Impacted Groundwater | ACS ES&T WATER | 2025
25 | 5 | isotherm_recalculated_at_reference_dose | Freundlich | TRUE | 0.99 | 75 | 25 | 3.582971 | 0.5542432 | 22.03415 | 0.08221033 | std_011158 | 9311 | validation | study_195 | PFBS¦Intraplex CAC¦isotherm¦DRO_1400_µg/L | Intraplex CAC | generic_study_local | study_no + adsorbent_id | study::STUDY195¦adsorbent::INTRAPLEXCAC | study::STUDY195¦adsorbent::INTRAPLEXCAC | PFBS | PFSAs | equilibrium_endpoint_reported | Intraplex CAC |  | Intraplex colloidal activated carbon | 24.00784 | 300.098 | groundwater | 6.1 |  | 72 |  |  | 15 |  | 2e-06 | 100 | Activated carbon | specialty activated carbon |  |  | 0.0005 | 36 | 1003 | [12 empty] | 9.5 |  | not applicable | not applicable | isotherm | 3.881036 | 0.5889477 | Freundlich | FALSE | AC | DRO_1400_µg/L |  | 0.2795927 | Ce_final_mg/L and PFAS_C0_value_mg/L | 0 | 0 | 0 | 6.712417 | 0 | 0 | 0 | TRUE | hydrocarbon/organic contaminant | [37 empty] | 9.941799 | 0.67 | 0.99 | https://doi.org/10.1021/acsestwater.5c00236 | Molé, RA; de Velosa, AC; Liu, XT; Li, GB; Fan, DM; Danko, A; Lowry, GV | Impacts of Groundwater Constituents and Colloidal Activated Carbon (CAC) Surface Chemistry on the Adsorption of Perfluoroalkyl Acids (PFAA) in Aqueous Film-Forming Foam (AFFF)-Impacted Groundwater | ACS ES&T WATER | 2025
25 | 5 | isotherm_recalculated_at_reference_dose | Freundlich | TRUE | 0.99 | 75 | 25 | 28.32119 | 1.452111 | 0.01756984 | 0.4145301 | std_011159 | 9312 | validation | study_195 | PFBS¦Intraplex CAC¦isotherm¦TOC_16_mg/L | Intraplex CAC | generic_study_local | study_no + adsorbent_id | study::STUDY195¦adsorbent::INTRAPLEXCAC | study::STUDY195¦adsorbent::INTRAPLEXCAC | PFBS | PFSAs | equilibrium_endpoint_reported | Intraplex CAC |  | Intraplex colloidal activated carbon | 0.0300098 | 300.098 | groundwater | 6.1 |  | 72 |  |  | 16 |  | 2e-06 | 100 | Activated carbon | specialty activated carbon |  |  | 0.0005 | 36 | 1003 | [12 empty] | 9.5 |  | not applicable | not applicable | isotherm | 39.35146 | 1.594961 | Freundlich | FALSE | AC | TOC_16_mg/L |  | 0.7973718 | Ce_final_mg/L and PFAS_C0_value_mg/L | 0 | 0 | 0 | 0.02392897 | 0 | 0 | 0 | FALSE | [38 empty] | 8.090762 | 0.69 | 0.99 | https://doi.org/10.1021/acsestwater.5c00236 | Molé, RA; de Velosa, AC; Liu, XT; Li, GB; Fan, DM; Danko, A; Lowry, GV | Impacts of Groundwater Constituents and Colloidal Activated Carbon (CAC) Surface Chemistry on the Adsorption of Perfluoroalkyl Acids (PFAA) in Aqueous Film-Forming Foam (AFFF)-Impacted Groundwater | ACS ES&T WATER | 2025
25 | 5 | isotherm_recalculated_at_reference_dose | Freundlich | TRUE | 0.99 | 75 | 25 | 12.80656 | 1.107433 | 0.2273187 | 0.2425184 | std_011160 | 9312 | validation | study_195 | PFBS¦Intraplex CAC¦isotherm¦TOC_16_mg/L | Intraplex CAC | generic_study_local | study_no + adsorbent_id | study::STUDY195¦adsorbent::INTRAPLEXCAC | study::STUDY195¦adsorbent::INTRAPLEXCAC | PFBS | PFSAs | equilibrium_endpoint_reported | Intraplex CAC |  | Intraplex colloidal activated carbon | 0.300098 | 300.098 | groundwater | 6.1 |  | 72 |  |  | 16 |  | 2e-06 | 100 | Activated carbon | specialty activated carbon |  |  | 0.0005 | 36 | 1003 | [12 empty] | 9.5 |  | not applicable | not applicable | isotherm | 15.7544 | 1.197402 | Freundlich | FALSE | AC | TOC_16_mg/L |  | 0.6117168 | Ce_final_mg/L and PFAS_C0_value_mg/L | 0 | 0 | 0 | 0.183575 | 0 | 0 | 0 | FALSE | [38 empty] | 8.090762 | 0.69 | 0.99 | https://doi.org/10.1021/acsestwater.5c00236 | Molé, RA; de Velosa, AC; Liu, XT; Li, GB; Fan, DM; Danko, A; Lowry, GV | Impacts of Groundwater Constituents and Colloidal Activated Carbon (CAC) Surface Chemistry on the Adsorption of Perfluoroalkyl Acids (PFAA) in Aqueous Film-Forming Foam (AFFF)-Impacted Groundwater | ACS ES&T WATER | 2025
25 | 5 | isotherm_recalculated_at_reference_dose | Freundlich | TRUE | 0.99 | 75 | 25 | 8.895384 | 0.9491647 | 0.7365063 | 0.1819269 | std_011161 | 9312 | validation | study_195 | PFBS¦Intraplex CAC¦isotherm¦TOC_16_mg/L | Intraplex CAC | generic_study_local | study_no + adsorbent_id | study::STUDY195¦adsorbent::INTRAPLEXCAC | study::STUDY195¦adsorbent::INTRAPLEXCAC | PFBS | PFSAs | equilibrium_endpoint_reported | Intraplex CAC |  | Intraplex colloidal activated carbon | 0.900294 | 300.098 | groundwater | 6.1 |  | 72 |  |  | 16 |  | 2e-06 | 100 | Activated carbon | specialty activated carbon |  |  | 0.0005 | 36 | 1003 | [12 empty] | 9.5 |  | not applicable | not applicable | isotherm | 10.43083 | 1.018319 | Freundlich | FALSE | AC | TOC_16_mg/L |  | 0.5105437 | Ce_final_mg/L and PFAS_C0_value_mg/L | 0 | 0 | 0 | 0.4596394 | 0 | 0 | 0 | FALSE | [38 empty] | 8.090762 | 0.69 | 0.99 | https://doi.org/10.1021/acsestwater.5c00236 | Molé, RA; de Velosa, AC; Liu, XT; Li, GB; Fan, DM; Danko, A; Lowry, GV | Impacts of Groundwater Constituents and Colloidal Activated Carbon (CAC) Surface Chemistry on the Adsorption of Perfluoroalkyl Acids (PFAA) in Aqueous Film-Forming Foam (AFFF)-Impacted Groundwater | ACS ES&T WATER | 2025
25 | 5 | isotherm_recalculated_at_reference_dose | Freundlich | TRUE | 0.99 | 75 | 25 | 7.526056 | 0.8765674 | 1.262878 | 0.1583564 | std_011162 | 9312 | validation | study_195 | PFBS¦Intraplex CAC¦isotherm¦TOC_16_mg/L | Intraplex CAC | generic_study_local | study_no + adsorbent_id | study::STUDY195¦adsorbent::INTRAPLEXCAC | study::STUDY195¦adsorbent::INTRAPLEXCAC | PFBS | PFSAs | equilibrium_endpoint_reported | Intraplex CAC |  | Intraplex colloidal activated carbon | 1.50049 | 300.098 | groundwater | 6.1 |  | 72 |  |  | 16 |  | 2e-06 | 100 | Activated carbon | specialty activated carbon |  |  | 0.0005 | 36 | 1003 | [12 empty] | 9.5 |  | not applicable | not applicable | isotherm | 8.655852 | 0.9373098 | Freundlich | FALSE | AC | TOC_16_mg/L |  | 0.4639752 | Ce_final_mg/L and PFAS_C0_value_mg/L | 0 | 0 | 0 | 0.6961901 | 0 | 0 | 0 | FALSE | [38 empty] | 8.090762 | 0.69 | 0.99 | https://doi.org/10.1021/acsestwater.5c00236 | Molé, RA; de Velosa, AC; Liu, XT; Li, GB; Fan, DM; Danko, A; Lowry, GV | Impacts of Groundwater Constituents and Colloidal Activated Carbon (CAC) Surface Chemistry on the Adsorption of Perfluoroalkyl Acids (PFAA) in Aqueous Film-Forming Foam (AFFF)-Impacted Groundwater | ACS ES&T WATER | 2025
25 | 5 | isotherm_recalculated_at_reference_dose | Freundlich | TRUE | 0.99 | 75 | 25 | 6.745891 | 0.8290393 | 1.797536 | 0.1443098 | std_011163 | 9312 | validation | study_195 | PFBS¦Intraplex CAC¦isotherm¦TOC_16_mg/L | Intraplex CAC | generic_study_local | study_no + adsorbent_id | study::STUDY195¦adsorbent::INTRAPLEXCAC | study::STUDY195¦adsorbent::INTRAPLEXCAC | PFBS | PFSAs | equilibrium_endpoint_reported | Intraplex CAC |  | Intraplex colloidal activated carbon | 2.100686 | 300.098 | groundwater | 6.1 |  | 72 |  |  | 16 |  | 2e-06 | 100 | Activated carbon | specialty activated carbon |  |  | 0.0005 | 36 | 1003 | [12 empty] | 9.5 |  | not applicable | not applicable | isotherm | 7.668071 | 0.8846861 | Freundlich | FALSE | AC | TOC_16_mg/L |  | 0.4340072 | Ce_final_mg/L and PFAS_C0_value_mg/L | 0 | 0 | 0 | 0.9117129 | 0 | 0 | 0 | FALSE | [38 empty] | 8.090762 | 0.69 | 0.99 | https://doi.org/10.1021/acsestwater.5c00236 | Molé, RA; de Velosa, AC; Liu, XT; Li, GB; Fan, DM; Danko, A; Lowry, GV | Impacts of Groundwater Constituents and Colloidal Activated Carbon (CAC) Surface Chemistry on the Adsorption of Perfluoroalkyl Acids (PFAA) in Aqueous Film-Forming Foam (AFFF)-Impacted Groundwater | ACS ES&T WATER | 2025
25 | 5 | isotherm_recalculated_at_reference_dose | Freundlich | TRUE | 0.99 | 75 | 25 | 6.01013 | 0.7788838 | 2.608973 | 0.1306262 | std_011164 | 9312 | validation | study_195 | PFBS¦Intraplex CAC¦isotherm¦TOC_16_mg/L | Intraplex CAC | generic_study_local | study_no + adsorbent_id | study::STUDY195¦adsorbent::INTRAPLEXCAC | study::STUDY195¦adsorbent::INTRAPLEXCAC | PFBS | PFSAs | equilibrium_endpoint_reported | Intraplex CAC |  | Intraplex colloidal activated carbon | 3.00098 | 300.098 | groundwater | 6.1 |  | 72 |  |  | 16 |  | 2e-06 | 100 | Activated carbon | specialty activated carbon |  |  | 0.0005 | 36 | 1003 | [12 empty] | 9.5 |  | not applicable | not applicable | isotherm | 6.753174 | 0.829508 | Freundlich | FALSE | AC | TOC_16_mg/L |  | 0.4030982 | Ce_final_mg/L and PFAS_C0_value_mg/L | 0 | 0 | 0 | 1.20969 | 0 | 0 | 0 | FALSE | [38 empty] | 8.090762 | 0.69 | 0.99 | https://doi.org/10.1021/acsestwater.5c00236 | Molé, RA; de Velosa, AC; Liu, XT; Li, GB; Fan, DM; Danko, A; Lowry, GV | Impacts of Groundwater Constituents and Colloidal Activated Carbon (CAC) Surface Chemistry on the Adsorption of Perfluoroalkyl Acids (PFAA) in Aqueous Film-Forming Foam (AFFF)-Impacted Groundwater | ACS ES&T WATER | 2025
25 | 5 | isotherm_recalculated_at_reference_dose | Freundlich | TRUE | 0.99 | 75 | 25 | 5.273798 | 0.7221235 | 3.977108 | 0.1164868 | std_011165 | 9312 | validation | study_195 | PFBS¦Intraplex CAC¦isotherm¦TOC_16_mg/L | Intraplex CAC | generic_study_local | study_no + adsorbent_id | study::STUDY195¦adsorbent::INTRAPLEXCAC | study::STUDY195¦adsorbent::INTRAPLEXCAC | PFBS | PFSAs | equilibrium_endpoint_reported | Intraplex CAC |  | Intraplex colloidal activated carbon | 4.50147 | 300.098 | groundwater | 6.1 |  | 72 |  |  | 16 |  | 2e-06 | 100 | Activated carbon | specialty activated carbon |  |  | 0.0005 | 36 | 1003 | [12 empty] | 9.5 |  | not applicable | not applicable | isotherm | 5.854607 | 0.7674978 | Freundlich | FALSE | AC | TOC_16_mg/L |  | 0.3692685 | Ce_final_mg/L and PFAS_C0_value_mg/L | 0 | 0 | 0 | 1.662251 | 0 | 0 | 0 | FALSE | [38 empty] | 8.090762 | 0.69 | 0.99 | https://doi.org/10.1021/acsestwater.5c00236 | Molé, RA; de Velosa, AC; Liu, XT; Li, GB; Fan, DM; Danko, A; Lowry, GV | Impacts of Groundwater Constituents and Colloidal Activated Carbon (CAC) Surface Chemistry on the Adsorption of Perfluoroalkyl Acids (PFAA) in Aqueous Film-Forming Foam (AFFF)-Impacted Groundwater | ACS ES&T WATER | 2025
25 | 5 | isotherm_recalculated_at_reference_dose | Freundlich | TRUE | 0.99 | 75 | 25 | 4.223216 | 0.6256433 | 8.14318 | 0.09549771 | std_011166 | 9312 | validation | study_195 | PFBS¦Intraplex CAC¦isotherm¦TOC_16_mg/L | Intraplex CAC | generic_study_local | study_no + adsorbent_id | study::STUDY195¦adsorbent::INTRAPLEXCAC | study::STUDY195¦adsorbent::INTRAPLEXCAC | PFBS | PFSAs | equilibrium_endpoint_reported | Intraplex CAC |  | Intraplex colloidal activated carbon | 9.00294 | 300.098 | groundwater | 6.1 |  | 72 |  |  | 16 |  | 2e-06 | 100 | Activated carbon | specialty activated carbon |  |  | 0.0005 | 36 | 1003 | [12 empty] | 9.5 |  | not applicable | not applicable | isotherm | 4.603779 | 0.6631145 | Freundlich | FALSE | AC | TOC_16_mg/L |  | 0.3152458 | Ce_final_mg/L and PFAS_C0_value_mg/L | 0 | 0 | 0 | 2.838139 | 0 | 0 | 0 | FALSE | [38 empty] | 8.090762 | 0.69 | 0.99 | https://doi.org/10.1021/acsestwater.5c00236 | Molé, RA; de Velosa, AC; Liu, XT; Li, GB; Fan, DM; Danko, A; Lowry, GV | Impacts of Groundwater Constituents and Colloidal Activated Carbon (CAC) Surface Chemistry on the Adsorption of Perfluoroalkyl Acids (PFAA) in Aqueous Film-Forming Foam (AFFF)-Impacted Groundwater | ACS ES&T WATER | 2025
25 | 5 | isotherm_recalculated_at_reference_dose | Freundlich | TRUE | 0.99 | 75 | 25 | 3.588593 | 0.5549242 | 13.76957 | 0.08232871 | std_011167 | 9312 | validation | study_195 | PFBS¦Intraplex CAC¦isotherm¦TOC_16_mg/L | Intraplex CAC | generic_study_local | study_no + adsorbent_id | study::STUDY195¦adsorbent::INTRAPLEXCAC | study::STUDY195¦adsorbent::INTRAPLEXCAC | PFBS | PFSAs | equilibrium_endpoint_reported | Intraplex CAC |  | Intraplex colloidal activated carbon | 15.0049 | 300.098 | groundwater | 6.1 |  | 72 |  |  | 16 |  | 2e-06 | 100 | Activated carbon | specialty activated carbon |  |  | 0.0005 | 36 | 1003 | [12 empty] | 9.5 |  | not applicable | not applicable | isotherm | 3.866976 | 0.5873715 | Freundlich | FALSE | AC | TOC_16_mg/L |  | 0.2788623 | Ce_final_mg/L and PFAS_C0_value_mg/L | 0 | 0 | 0 | 4.1843 | 0 | 0 | 0 | FALSE | [38 empty] | 8.090762 | 0.69 | 0.99 | https://doi.org/10.1021/acsestwater.5c00236 | Molé, RA; de Velosa, AC; Liu, XT; Li, GB; Fan, DM; Danko, A; Lowry, GV | Impacts of Groundwater Constituents and Colloidal Activated Carbon (CAC) Surface Chemistry on the Adsorption of Perfluoroalkyl Acids (PFAA) in Aqueous Film-Forming Foam (AFFF)-Impacted Groundwater | ACS ES&T WATER | 2025
25 | 5 | isotherm_recalculated_at_reference_dose | Freundlich | TRUE | 0.99 | 75 | 25 | 3.091016 | 0.4901013 | 22.2857 | 0.07173226 | std_011168 | 9312 | validation | study_195 | PFBS¦Intraplex CAC¦isotherm¦TOC_16_mg/L | Intraplex CAC | generic_study_local | study_no + adsorbent_id | study::STUDY195¦adsorbent::INTRAPLEXCAC | study::STUDY195¦adsorbent::INTRAPLEXCAC | PFBS | PFSAs | equilibrium_endpoint_reported | Intraplex CAC |  | Intraplex colloidal activated carbon | 24.00784 | 300.098 | groundwater | 6.1 |  | 72 |  |  | 16 |  | 2e-06 | 100 | Activated carbon | specialty activated carbon |  |  | 0.0005 | 36 | 1003 | [12 empty] | 9.5 |  | not applicable | not applicable | isotherm | 3.299671 | 0.5184706 | Freundlich | FALSE | AC | TOC_16_mg/L |  | 0.2481017 | Ce_final_mg/L and PFAS_C0_value_mg/L | 0 | 0 | 0 | 5.956386 | 0 | 0 | 0 | FALSE | [38 empty] | 8.090762 | 0.69 | 0.99 | https://doi.org/10.1021/acsestwater.5c00236 | Molé, RA; de Velosa, AC; Liu, XT; Li, GB; Fan, DM; Danko, A; Lowry, GV | Impacts of Groundwater Constituents and Colloidal Activated Carbon (CAC) Surface Chemistry on the Adsorption of Perfluoroalkyl Acids (PFAA) in Aqueous Film-Forming Foam (AFFF)-Impacted Groundwater | ACS ES&T WATER | 2025
25 | 5 | observed_dose_within_tolerance | Observed Removal | FALSE |  | -5 | 20 | 8.948361 | 0.9517435 | 0.0016964 | 0.1518 | std_011234 | 9378 | validation | study_234 | PFBA¦PAC¦snapshot¦Time_24_h | PAC | generic_study_local | study_no + adsorbent_id | study::STUDY234¦adsorbent::PAC | study::STUDY234¦adsorbent::PAC | PFBA | PFCAs | removal_last_timepoint_assumed | PAC |  | powder activated carbon | 0.002 | 214.036 | ultrapure water | 7 | 24 | 24 | 100 | 400 | 0 |  | 0 | 20 | Activated carbon | powdered activated carbon |  |  | 0.0325 | [16 empty] | not applicable | not applicable | snapshot | 8.948361 | 0.9517435 | Removal | FALSE | AC | Time_24_h |  | 0.1518 | Ce_final_mg/L and PFAS_C0_value_mg/L | 0 | 0 | 0 | 0.0003036 | 0 | 0 | 0 | FALSE |  | 0 | 0 | 0 | 0 | 0 | 0 | 0 | 0 | 0 | [31 empty] | https://doi.org/10.1016/j.watres.2025.125006 | Sun, YL; Patyal, AS; Hana, G; Wu, K; Real, I; Zhou, C; Guelfo, JL; Howe, JD; Shen, YX | Adsorption of per-and polyfluoroalkyl substances (PFAS) by quaternary ammonium and fluorine-functionalized macrocyclic sorbents: A comprehensive experimental and simulation study | WATER RESEARCH | 2026
25 | 5 | observed_dose_within_tolerance | Observed Removal | FALSE |  | -5 | 20 | 18.14774 | 1.258823 | 0.0014674 | 0.2663 | std_011238 | 9382 | validation | study_234 | PFPeA¦PAC¦snapshot¦Time_24_h | PAC | generic_study_local | study_no + adsorbent_id | study::STUDY234¦adsorbent::PAC | study::STUDY234¦adsorbent::PAC | PFPeA | PFCAs | removal_last_timepoint_assumed | PAC |  | powder activated carbon | 0.002 | 264.043 | ultrapure water | 7 | 24 | 24 | 100 | 400 | 0 |  | 0 | 20 | Activated carbon | powdered activated carbon |  |  | 0.0325 | [16 empty] | not applicable | not applicable | snapshot | 18.14774 | 1.258823 | Removal | FALSE | AC | Time_24_h |  | 0.2663 | Ce_final_mg/L and PFAS_C0_value_mg/L | 0 | 0 | 0 | 0.0005326 | 0 | 0 | 0 | FALSE |  | 0 | 0 | 0 | 0 | 0 | 0 | 0 | 0 | 0 | [31 empty] | https://doi.org/10.1016/j.watres.2025.125006 | Sun, YL; Patyal, AS; Hana, G; Wu, K; Real, I; Zhou, C; Guelfo, JL; Howe, JD; Shen, YX | Adsorption of per-and polyfluoroalkyl substances (PFAS) by quaternary ammonium and fluorine-functionalized macrocyclic sorbents: A comprehensive experimental and simulation study | WATER RESEARCH | 2026
25 | 5 | observed_dose_within_tolerance | Observed Removal | FALSE |  | -5 | 20 | 19.20415 | 1.283395 | 0.001445 | 0.2775 | std_011242 | 9386 | validation | study_234 | PFHxA¦PAC¦snapshot¦Time_24_h | PAC | generic_study_local | study_no + adsorbent_id | study::STUDY234¦adsorbent::PAC | study::STUDY234¦adsorbent::PAC | PFHxA | PFCAs | removal_last_timepoint_assumed | PAC |  | powder activated carbon | 0.002 | 314.05 | ultrapure water | 7 | 24 | 24 | 100 | 400 | 0 |  | 0 | 20 | Activated carbon | powdered activated carbon |  |  | 0.0325 | [16 empty] | not applicable | not applicable | snapshot | 19.20415 | 1.283395 | Removal | FALSE | AC | Time_24_h |  | 0.2775 | Ce_final_mg/L and PFAS_C0_value_mg/L | 0 | 0 | 0 | 0.000555 | 0 | 0 | 0 | FALSE |  | 0 | 0 | 0 | 0 | 0 | 0 | 0 | 0 | 0 | [31 empty] | https://doi.org/10.1016/j.watres.2025.125006 | Sun, YL; Patyal, AS; Hana, G; Wu, K; Real, I; Zhou, C; Guelfo, JL; Howe, JD; Shen, YX | Adsorption of per-and polyfluoroalkyl substances (PFAS) by quaternary ammonium and fluorine-functionalized macrocyclic sorbents: A comprehensive experimental and simulation study | WATER RESEARCH | 2026
25 | 5 | observed_dose_within_tolerance | Observed Removal | FALSE |  | -5 | 20 | 238.8504 | 2.378126 | 0.0003462 | 0.8269 | std_011246 | 9390 | validation | study_234 | PFHpA¦PAC¦snapshot¦Time_24_h | PAC | generic_study_local | study_no + adsorbent_id | study::STUDY234¦adsorbent::PAC | study::STUDY234¦adsorbent::PAC | PFHpA | PFCAs | removal_last_timepoint_assumed | PAC |  | powder activated carbon | 0.002 | 364.057 | ultrapure water | 7 | 24 | 24 | 100 | 400 | 0 |  | 0 | 20 | Activated carbon | powdered activated carbon |  |  | 0.0325 | [16 empty] | not applicable | not applicable | snapshot | 238.8504 | 2.378126 | Removal | FALSE | AC | Time_24_h |  | 0.8269 | Ce_final_mg/L and PFAS_C0_value_mg/L | 0 | 0 | 0 | 0.0016538 | 0 | 0 | 0 | FALSE |  | 0 | 0 | 0 | 0 | 0 | 0 | 0 | 0 | 0 | [31 empty] | https://doi.org/10.1016/j.watres.2025.125006 | Sun, YL; Patyal, AS; Hana, G; Wu, K; Real, I; Zhou, C; Guelfo, JL; Howe, JD; Shen, YX | Adsorption of per-and polyfluoroalkyl substances (PFAS) by quaternary ammonium and fluorine-functionalized macrocyclic sorbents: A comprehensive experimental and simulation study | WATER RESEARCH | 2026
25 | 5 | observed_dose_within_tolerance | Observed Removal | FALSE |  | -5 | 20 | 9565.385 | 3.980702 | 1.04e-05 | 0.9948 | std_011250 | 9394 | validation | study_234 | PFOA¦PAC¦snapshot¦Time_24_h | PAC | generic_study_local | study_no + adsorbent_id | study::STUDY234¦adsorbent::PAC | study::STUDY234¦adsorbent::PAC | PFOA | PFCAs | removal_last_timepoint_assumed | PAC |  | powder activated carbon | 0.002 | 414.064 | ultrapure water | 7 | 24 | 24 | 100 | 400 | 0 |  | 0 | 20 | Activated carbon | powdered activated carbon |  |  | 0.0325 | [16 empty] | not applicable | not applicable | snapshot | 9565.385 | 3.980702 | Removal | FALSE | AC | Time_24_h |  | 0.9948 | Ce_final_mg/L and PFAS_C0_value_mg/L | 1 | 1 | 0 | 0.0019896 | 0 | 0 | 1 | FALSE |  | 0 | 0 | 0 | 0 | 0 | 0 | 0 | 0 | 0 | [31 empty] | https://doi.org/10.1016/j.watres.2025.125006 | Sun, YL; Patyal, AS; Hana, G; Wu, K; Real, I; Zhou, C; Guelfo, JL; Howe, JD; Shen, YX | Adsorption of per-and polyfluoroalkyl substances (PFAS) by quaternary ammonium and fluorine-functionalized macrocyclic sorbents: A comprehensive experimental and simulation study | WATER RESEARCH | 2026
25 | 5 | observed_dose_within_tolerance | Observed Removal | FALSE |  | -5 | 20 | 161.7747 | 2.208911 | 0.0004722 | 0.7639 | std_011260 | 9404 | validation | study_234 | PFHxS¦PAC¦snapshot¦Time_6_h | PAC | generic_study_local | study_no + adsorbent_id | study::STUDY234¦adsorbent::PAC | study::STUDY234¦adsorbent::PAC | PFHxS | PFSAs | removal_last_timepoint_assumed | PAC |  | powder activated carbon | 0.002 | 400.112 | ultrapure water | 7 | 24 | 6 | 100 | 400 | 0 |  | 0 | 20 | Activated carbon | powdered activated carbon |  |  | 0.0325 | [16 empty] | not applicable | not applicable | snapshot | 161.7747 | 2.208911 | Removal | FALSE | AC | Time_6_h |  | 0.7639 | Ce_final_mg/L and PFAS_C0_value_mg/L | 0 | 0 | 0 | 0.0015278 | 0 | 0 | 0 | FALSE |  | 0 | 0 | 0 | 0 | 0 | 0 | 0 | 0 | 0 | [31 empty] | https://doi.org/10.1016/j.watres.2025.125006 | Sun, YL; Patyal, AS; Hana, G; Wu, K; Real, I; Zhou, C; Guelfo, JL; Howe, JD; Shen, YX | Adsorption of per-and polyfluoroalkyl substances (PFAS) by quaternary ammonium and fluorine-functionalized macrocyclic sorbents: A comprehensive experimental and simulation study | WATER RESEARCH | 2026
25 | 5 | observed_dose_within_tolerance | Observed Removal | FALSE |  | -5 | 20 | 2652.703 | 3.423689 | 0.000530228315 | 0.9815 | std_011262 | 9406 | validation | study_234 | PFHxS¦PAC¦snapshot¦Time_24_h | PAC | generic_study_local | study_no + adsorbent_id | study::STUDY234¦adsorbent::PAC | study::STUDY234¦adsorbent::PAC | PFHxS | PFSAs | removal_last_timepoint_assumed | PAC |  | powder activated carbon | 0.02866099 | 400.112 | AFFF solution |  | 24 | 24 | 100 | 400 |  |  |  | 20 | Activated carbon | powdered activated carbon |  |  | 0.0325 | [16 empty] | not applicable | not applicable | snapshot | 2652.703 | 3.423689 | Removal | FALSE | AC | Time_24_h |  | 0.9815 | Ce_final_mg/L and PFAS_C0_value_mg/L | 0 | 0 | 0 | 0.02813076 | 0 | 0 | 0 | FALSE | [41 empty] | https://doi.org/10.1016/j.watres.2025.125006 | Sun, YL; Patyal, AS; Hana, G; Wu, K; Real, I; Zhou, C; Guelfo, JL; Howe, JD; Shen, YX | Adsorption of per-and polyfluoroalkyl substances (PFAS) by quaternary ammonium and fluorine-functionalized macrocyclic sorbents: A comprehensive experimental and simulation study | WATER RESEARCH | 2026
25 | 5 | observed_dose_within_tolerance | Observed Removal | FALSE |  | -5 | 20 | 103.0925 | 2.013227 | 0.001715309732 | 0.6734 | std_011270 | 9414 | validation | study_234 | PFBA¦IXs¦snapshot¦Time_24_h | IXs | generic_study_local | study_no + adsorbent_id | study::STUDY234¦adsorbent::IXS | study::STUDY234¦adsorbent::IXS | PFBA | PFCAs | removal_last_timepoint_assumed | IXs |  | ion exchange resins | 0.00525202 | 214.036 | AFFF solution |  | 24 | 24 | 100 | 400 |  |  |  | 20 | Ion exchange resin | specialty resins |  | not applicable | 0.0325 | [18 empty] | snapshot | 103.0925 | 2.013227 | Removal | FALSE | Resin | Time_24_h |  | 0.6734 | Ce_final_mg/L and PFAS_C0_value_mg/L | 0 | 0 | 0 | 0.003536710268 | 0 | 0 | 0 | FALSE | [41 empty] | https://doi.org/10.1016/j.watres.2025.125006 | Sun, YL; Patyal, AS; Hana, G; Wu, K; Real, I; Zhou, C; Guelfo, JL; Howe, JD; Shen, YX | Adsorption of per-and polyfluoroalkyl substances (PFAS) by quaternary ammonium and fluorine-functionalized macrocyclic sorbents: A comprehensive experimental and simulation study | WATER RESEARCH | 2026
25 | 5 | observed_dose_within_tolerance | Observed Removal | FALSE |  | -5 | 20 | 1294.086 | 3.111963 | 0.000206191788 | 0.9628 | std_011274 | 9418 | validation | study_234 | PFPeA¦IXs¦snapshot¦Time_24_h | IXs | generic_study_local | study_no + adsorbent_id | study::STUDY234¦adsorbent::IXS | study::STUDY234¦adsorbent::IXS | PFPeA | PFCAs | removal_last_timepoint_assumed | IXs |  | ion exchange resins | 0.00554279 | 264.043 | AFFF solution |  | 24 | 24 | 100 | 400 |  |  |  | 20 | Ion exchange resin | specialty resins |  | not applicable | 0.0325 | [18 empty] | snapshot | 1294.086 | 3.111963 | Removal | FALSE | Resin | Time_24_h |  | 0.9628 | Ce_final_mg/L and PFAS_C0_value_mg/L | 0 | 0 | 0 | 0.005336598212 | 0 | 0 | 0 | FALSE | [41 empty] | https://doi.org/10.1016/j.watres.2025.125006 | Sun, YL; Patyal, AS; Hana, G; Wu, K; Real, I; Zhou, C; Guelfo, JL; Howe, JD; Shen, YX | Adsorption of per-and polyfluoroalkyl substances (PFAS) by quaternary ammonium and fluorine-functionalized macrocyclic sorbents: A comprehensive experimental and simulation study | WATER RESEARCH | 2026
25 | 5 | observed_dose_within_tolerance | Observed Removal | FALSE |  | -5 | 20 | 3196.753 | 3.504709 | 0.000304405332 | 0.9846 | std_011278 | 9422 | validation | study_234 | PFHxA¦IXs¦snapshot¦Time_24_h | IXs | generic_study_local | study_no + adsorbent_id | study::STUDY234¦adsorbent::IXS | study::STUDY234¦adsorbent::IXS | PFHxA | PFCAs | removal_last_timepoint_assumed | IXs |  | ion exchange resins | 0.01976658 | 314.05 | AFFF solution |  | 24 | 24 | 100 | 400 |  |  |  | 20 | Ion exchange resin | specialty resins |  | not applicable | 0.0325 | [18 empty] | snapshot | 3196.753 | 3.504709 | Removal | FALSE | Resin | Time_24_h |  | 0.9846 | Ce_final_mg/L and PFAS_C0_value_mg/L | 1 | 0 | 0 | 0.01946217 | 0 | 0 | 0 | FALSE | [41 empty] | https://doi.org/10.1016/j.watres.2025.125006 | Sun, YL; Patyal, AS; Hana, G; Wu, K; Real, I; Zhou, C; Guelfo, JL; Howe, JD; Shen, YX | Adsorption of per-and polyfluoroalkyl substances (PFAS) by quaternary ammonium and fluorine-functionalized macrocyclic sorbents: A comprehensive experimental and simulation study | WATER RESEARCH | 2026
25 | 5 | observed_dose_within_tolerance | Observed Removal | FALSE |  | -5 | 20 | 8721.93 | 3.940613 | 0.000116013012 | 0.9943 | std_011282 | 9426 | validation | study_234 | PFHpA¦IXs¦snapshot¦Time_24_h | IXs | generic_study_local | study_no + adsorbent_id | study::STUDY234¦adsorbent::IXS | study::STUDY234¦adsorbent::IXS | PFHpA | PFCAs | removal_last_timepoint_assumed | IXs |  | ion exchange resins | 0.02035316 | 364.057 | AFFF solution |  | 24 | 24 | 100 | 400 |  |  |  | 20 | Ion exchange resin | specialty resins |  | not applicable | 0.0325 | [18 empty] | snapshot | 8721.93 | 3.940613 | Removal | FALSE | Resin | Time_24_h |  | 0.9943 | Ce_final_mg/L and PFAS_C0_value_mg/L | 1 | 1 | 0 | 0.02023715 | 0 | 0 | 1 | FALSE | [41 empty] | https://doi.org/10.1016/j.watres.2025.125006 | Sun, YL; Patyal, AS; Hana, G; Wu, K; Real, I; Zhou, C; Guelfo, JL; Howe, JD; Shen, YX | Adsorption of per-and polyfluoroalkyl substances (PFAS) by quaternary ammonium and fluorine-functionalized macrocyclic sorbents: A comprehensive experimental and simulation study | WATER RESEARCH | 2026
25 | 5 | observed_dose_within_tolerance | Observed Removal | FALSE |  | -5 | 20 | 29361.76 | 4.467782 | 0.000131329 | 0.9983 | std_011286 | 9430 | validation | study_234 | PFOA¦IXs¦snapshot¦Time_24_h | IXs | generic_study_local | study_no + adsorbent_id | study::STUDY234¦adsorbent::IXS | study::STUDY234¦adsorbent::IXS | PFOA | PFCAs | removal_last_timepoint_assumed | IXs |  | ion exchange resins | 0.07725235 | 414.064 | AFFF solution |  | 24 | 24 | 100 | 400 |  |  |  | 20 | Ion exchange resin | specialty resins |  | not applicable | 0.0325 | [18 empty] | snapshot | 29361.76 | 4.467782 | Removal | FALSE | Resin | Time_24_h |  | 0.9983 | Ce_final_mg/L and PFAS_C0_value_mg/L | 1 | 1 | 0 | 0.07712102 | 0 | 0 | 1 | FALSE | [41 empty] | https://doi.org/10.1016/j.watres.2025.125006 | Sun, YL; Patyal, AS; Hana, G; Wu, K; Real, I; Zhou, C; Guelfo, JL; Howe, JD; Shen, YX | Adsorption of per-and polyfluoroalkyl substances (PFAS) by quaternary ammonium and fluorine-functionalized macrocyclic sorbents: A comprehensive experimental and simulation study | WATER RESEARCH | 2026
25 | 5 | observed_dose_within_tolerance | Observed Removal | FALSE |  | -5 | 20 | 3681.343 | 3.566006 | 1.869166e-06 | 0.9866 | std_011290 | 9434 | validation | study_234 | PFNA¦IXs¦snapshot¦Time_24_h | IXs | generic_study_local | study_no + adsorbent_id | study::STUDY234¦adsorbent::IXS | study::STUDY234¦adsorbent::IXS | PFNA | PFCAs | removal_last_timepoint_assumed | IXs |  | ion exchange resins | 0.00013949 | 464.071 | AFFF solution |  | 24 | 24 | 100 | 400 |  |  |  | 20 | Ion exchange resin | specialty resins |  | not applicable | 0.0325 | [18 empty] | snapshot | 3681.343 | 3.566006 | Removal | FALSE | Resin | Time_24_h |  | 0.9866 | Ce_final_mg/L and PFAS_C0_value_mg/L | 1 | 0 | 1 | 0.000137620834 | 0 | 0 | 0 | FALSE | [41 empty] | https://doi.org/10.1016/j.watres.2025.125006 | Sun, YL; Patyal, AS; Hana, G; Wu, K; Real, I; Zhou, C; Guelfo, JL; Howe, JD; Shen, YX | Adsorption of per-and polyfluoroalkyl substances (PFAS) by quaternary ammonium and fluorine-functionalized macrocyclic sorbents: A comprehensive experimental and simulation study | WATER RESEARCH | 2026
25 | 5 | observed_dose_within_tolerance | Observed Removal | FALSE |  | -5 | 20 | 2.664841 | 0.4256713 | 0.0018988 | 0.0506 | std_011306 | 9450 | validation | study_234 | PFBA¦β-CD-DHB¦snapshot¦Time_24_h | β-CD-DHB | generic_study_local | study_no + adsorbent_id | study::STUDY234¦adsorbent::ΒCDDHB | study::STUDY234¦adsorbent::ΒCDDHB | PFBA | PFCAs | removal_last_timepoint_assumed | β-CD-DHB |  | β-cyclodextrin polymer cross-linked with decahydrobiphenyl | 0.002 | 214.036 | ultrapure water | 7 | 24 | 24 | 100 | 400 | 0 |  | 0 | 20 | Cyclodextrin polymers | β-CD polymer |  | not applicable | 0.0325 | 34.1 | 7.634 | [14 empty] | not applicable | not applicable | snapshot | 2.664841 | 0.4256713 | Removal | FALSE | CDP | Time_24_h |  | 0.0506 | Ce_final_mg/L and PFAS_C0_value_mg/L | 0 | 0 | 0 | 0.0001012 | 0 | 0 | 0 | FALSE |  | 0 | 0 | 0 | 0 | 0 | 0 | 0 | 0 | 0 | [19 empty] | 0 | 1 | 0 | 0 | 0 | [7 empty] | https://doi.org/10.1016/j.watres.2025.125006 | Sun, YL; Patyal, AS; Hana, G; Wu, K; Real, I; Zhou, C; Guelfo, JL; Howe, JD; Shen, YX | Adsorption of per-and polyfluoroalkyl substances (PFAS) by quaternary ammonium and fluorine-functionalized macrocyclic sorbents: A comprehensive experimental and simulation study | WATER RESEARCH | 2026
25 | 5 | observed_dose_within_tolerance | Observed Removal | FALSE |  | -5 | 20 | 7.26065 | 0.8609755 | 0.0017464 | 0.1268 | std_011310 | 9454 | validation | study_234 | PFPeA¦β-CD-DHB¦snapshot¦Time_24_h | β-CD-DHB | generic_study_local | study_no + adsorbent_id | study::STUDY234¦adsorbent::ΒCDDHB | study::STUDY234¦adsorbent::ΒCDDHB | PFPeA | PFCAs | removal_last_timepoint_assumed | β-CD-DHB |  | β-cyclodextrin polymer cross-linked with decahydrobiphenyl | 0.002 | 264.043 | ultrapure water | 7 | 24 | 24 | 100 | 400 | 0 |  | 0 | 20 | Cyclodextrin polymers | β-CD polymer |  | not applicable | 0.0325 | 34.1 | 7.634 | [14 empty] | not applicable | not applicable | snapshot | 7.26065 | 0.8609755 | Removal | FALSE | CDP | Time_24_h |  | 0.1268 | Ce_final_mg/L and PFAS_C0_value_mg/L | 0 | 0 | 0 | 0.0002536 | 0 | 0 | 0 | FALSE |  | 0 | 0 | 0 | 0 | 0 | 0 | 0 | 0 | 0 | [19 empty] | 0 | 1 | 0 | 0 | 0 | [7 empty] | https://doi.org/10.1016/j.watres.2025.125006 | Sun, YL; Patyal, AS; Hana, G; Wu, K; Real, I; Zhou, C; Guelfo, JL; Howe, JD; Shen, YX | Adsorption of per-and polyfluoroalkyl substances (PFAS) by quaternary ammonium and fluorine-functionalized macrocyclic sorbents: A comprehensive experimental and simulation study | WATER RESEARCH | 2026
25 | 5 | observed_dose_within_tolerance | Observed Removal | FALSE |  | -5 | 20 | 7.201693 | 0.8574346 | 0.0017482 | 0.1259 | std_011314 | 9458 | validation | study_234 | PFHxA¦β-CD-DHB¦snapshot¦Time_24_h | β-CD-DHB | generic_study_local | study_no + adsorbent_id | study::STUDY234¦adsorbent::ΒCDDHB | study::STUDY234¦adsorbent::ΒCDDHB | PFHxA | PFCAs | removal_last_timepoint_assumed | β-CD-DHB |  | β-cyclodextrin polymer cross-linked with decahydrobiphenyl | 0.002 | 314.05 | ultrapure water | 7 | 24 | 24 | 100 | 400 | 0 |  | 0 | 20 | Cyclodextrin polymers | β-CD polymer |  | not applicable | 0.0325 | 34.1 | 7.634 | [14 empty] | not applicable | not applicable | snapshot | 7.201693 | 0.8574346 | Removal | FALSE | CDP | Time_24_h |  | 0.1259 | Ce_final_mg/L and PFAS_C0_value_mg/L | 0 | 0 | 0 | 0.0002518 | 0 | 0 | 0 | FALSE |  | 0 | 0 | 0 | 0 | 0 | 0 | 0 | 0 | 0 | [19 empty] | 0 | 1 | 0 | 0 | 0 | [7 empty] | https://doi.org/10.1016/j.watres.2025.125006 | Sun, YL; Patyal, AS; Hana, G; Wu, K; Real, I; Zhou, C; Guelfo, JL; Howe, JD; Shen, YX | Adsorption of per-and polyfluoroalkyl substances (PFAS) by quaternary ammonium and fluorine-functionalized macrocyclic sorbents: A comprehensive experimental and simulation study | WATER RESEARCH | 2026
25 | 5 | observed_dose_within_tolerance | Observed Removal | FALSE |  | -5 | 20 | 6.573885 | 0.8178221 | 0.0017676 | 0.1162 | std_011318 | 9462 | validation | study_234 | PFHpA¦β-CD-DHB¦snapshot¦Time_24_h | β-CD-DHB | generic_study_local | study_no + adsorbent_id | study::STUDY234¦adsorbent::ΒCDDHB | study::STUDY234¦adsorbent::ΒCDDHB | PFHpA | PFCAs | removal_last_timepoint_assumed | β-CD-DHB |  | β-cyclodextrin polymer cross-linked with decahydrobiphenyl | 0.002 | 364.057 | ultrapure water | 7 | 24 | 24 | 100 | 400 | 0 |  | 0 | 20 | Cyclodextrin polymers | β-CD polymer |  | not applicable | 0.0325 | 34.1 | 7.634 | [14 empty] | not applicable | not applicable | snapshot | 6.573885 | 0.8178221 | Removal | FALSE | CDP | Time_24_h |  | 0.1162 | Ce_final_mg/L and PFAS_C0_value_mg/L | 0 | 0 | 0 | 0.0002324 | 0 | 0 | 0 | FALSE |  | 0 | 0 | 0 | 0 | 0 | 0 | 0 | 0 | 0 | [19 empty] | 0 | 1 | 0 | 0 | 0 | [7 empty] | https://doi.org/10.1016/j.watres.2025.125006 | Sun, YL; Patyal, AS; Hana, G; Wu, K; Real, I; Zhou, C; Guelfo, JL; Howe, JD; Shen, YX | Adsorption of per-and polyfluoroalkyl substances (PFAS) by quaternary ammonium and fluorine-functionalized macrocyclic sorbents: A comprehensive experimental and simulation study | WATER RESEARCH | 2026
25 | 5 | observed_dose_within_tolerance | Observed Removal | FALSE |  | -5 | 20 | 7.477871 | 0.873778 | 0.0017398 | 0.1301 | std_011322 | 9466 | validation | study_234 | PFOA¦β-CD-DHB¦snapshot¦Time_24_h | β-CD-DHB | generic_study_local | study_no + adsorbent_id | study::STUDY234¦adsorbent::ΒCDDHB | study::STUDY234¦adsorbent::ΒCDDHB | PFOA | PFCAs | removal_last_timepoint_assumed | β-CD-DHB |  | β-cyclodextrin polymer cross-linked with decahydrobiphenyl | 0.002 | 414.064 | ultrapure water | 7 | 24 | 24 | 100 | 400 | 0 |  | 0 | 20 | Cyclodextrin polymers | β-CD polymer |  | not applicable | 0.0325 | 34.1 | 7.634 | [14 empty] | not applicable | not applicable | snapshot | 7.477871 | 0.873778 | Removal | FALSE | CDP | Time_24_h |  | 0.1301 | Ce_final_mg/L and PFAS_C0_value_mg/L | 0 | 0 | 0 | 0.0002602 | 0 | 0 | 0 | FALSE |  | 0 | 0 | 0 | 0 | 0 | 0 | 0 | 0 | 0 | [19 empty] | 0 | 1 | 0 | 0 | 0 | [7 empty] | https://doi.org/10.1016/j.watres.2025.125006 | Sun, YL; Patyal, AS; Hana, G; Wu, K; Real, I; Zhou, C; Guelfo, JL; Howe, JD; Shen, YX | Adsorption of per-and polyfluoroalkyl substances (PFAS) by quaternary ammonium and fluorine-functionalized macrocyclic sorbents: A comprehensive experimental and simulation study | WATER RESEARCH | 2026
25 | 5 | observed_dose_within_tolerance | Observed Removal | FALSE |  | -5 | 20 | 15.9022 | 1.201457 | 0.0015174 | 0.2413 | std_011326 | 9470 | validation | study_234 | PFNA¦β-CD-DHB¦snapshot¦Time_24_h | β-CD-DHB | generic_study_local | study_no + adsorbent_id | study::STUDY234¦adsorbent::ΒCDDHB | study::STUDY234¦adsorbent::ΒCDDHB | PFNA | PFCAs | removal_last_timepoint_assumed | β-CD-DHB |  | β-cyclodextrin polymer cross-linked with decahydrobiphenyl | 0.002 | 464.071 | ultrapure water | 7 | 24 | 24 | 100 | 400 | 0 |  | 0 | 20 | Cyclodextrin polymers | β-CD polymer |  | not applicable | 0.0325 | 34.1 | 7.634 | [14 empty] | not applicable | not applicable | snapshot | 15.9022 | 1.201457 | Removal | FALSE | CDP | Time_24_h |  | 0.2413 | Ce_final_mg/L and PFAS_C0_value_mg/L | 0 | 0 | 0 | 0.0004826 | 0 | 0 | 0 | FALSE |  | 0 | 0 | 0 | 0 | 0 | 0 | 0 | 0 | 0 | [19 empty] | 0 | 1 | 0 | 0 | 0 | [7 empty] | https://doi.org/10.1016/j.watres.2025.125006 | Sun, YL; Patyal, AS; Hana, G; Wu, K; Real, I; Zhou, C; Guelfo, JL; Howe, JD; Shen, YX | Adsorption of per-and polyfluoroalkyl substances (PFAS) by quaternary ammonium and fluorine-functionalized macrocyclic sorbents: A comprehensive experimental and simulation study | WATER RESEARCH | 2026
25 | 5 | observed_dose_within_tolerance | Observed Removal | FALSE |  | -5 | 20 | 14.6496 | 1.165826 | 0.0015468 | 0.2266 | std_011330 | 9474 | validation | study_234 | PFDA¦β-CD-DHB¦snapshot¦Time_24_h | β-CD-DHB | generic_study_local | study_no + adsorbent_id | study::STUDY234¦adsorbent::ΒCDDHB | study::STUDY234¦adsorbent::ΒCDDHB | PFDA | PFCAs | removal_last_timepoint_assumed | β-CD-DHB |  | β-cyclodextrin polymer cross-linked with decahydrobiphenyl | 0.002 | 514.078 | ultrapure water | 7 | 24 | 24 | 100 | 400 | 0 |  | 0 | 20 | Cyclodextrin polymers | β-CD polymer |  | not applicable | 0.0325 | 34.1 | 7.634 | [14 empty] | not applicable | not applicable | snapshot | 14.6496 | 1.165826 | Removal | FALSE | CDP | Time_24_h |  | 0.2266 | Ce_final_mg/L and PFAS_C0_value_mg/L | 0 | 0 | 0 | 0.0004532 | 0 | 0 | 0 | FALSE |  | 0 | 0 | 0 | 0 | 0 | 0 | 0 | 0 | 0 | [19 empty] | 0 | 1 | 0 | 0 | 0 | [7 empty] | https://doi.org/10.1016/j.watres.2025.125006 | Sun, YL; Patyal, AS; Hana, G; Wu, K; Real, I; Zhou, C; Guelfo, JL; Howe, JD; Shen, YX | Adsorption of per-and polyfluoroalkyl substances (PFAS) by quaternary ammonium and fluorine-functionalized macrocyclic sorbents: A comprehensive experimental and simulation study | WATER RESEARCH | 2026
25 | 5 | observed_dose_within_tolerance | Observed Removal | FALSE |  | -5 | 20 | 7.458056 | 0.8726256 | 0.0017404 | 0.1298 | std_011334 | 9478 | validation | study_234 | PFHxS¦β-CD-DHB¦snapshot¦Time_24_h | β-CD-DHB | generic_study_local | study_no + adsorbent_id | study::STUDY234¦adsorbent::ΒCDDHB | study::STUDY234¦adsorbent::ΒCDDHB | PFHxS | PFSAs | removal_last_timepoint_assumed | β-CD-DHB |  | β-cyclodextrin polymer cross-linked with decahydrobiphenyl | 0.002 | 400.112 | ultrapure water | 7 | 24 | 24 | 100 | 400 | 0 |  | 0 | 20 | Cyclodextrin polymers | β-CD polymer |  | not applicable | 0.0325 | 34.1 | 7.634 | [14 empty] | not applicable | not applicable | snapshot | 7.458056 | 0.8726256 | Removal | FALSE | CDP | Time_24_h |  | 0.1298 | Ce_final_mg/L and PFAS_C0_value_mg/L | 0 | 0 | 0 | 0.0002596 | 0 | 0 | 0 | FALSE |  | 0 | 0 | 0 | 0 | 0 | 0 | 0 | 0 | 0 | [19 empty] | 0 | 1 | 0 | 0 | 0 | [7 empty] | https://doi.org/10.1016/j.watres.2025.125006 | Sun, YL; Patyal, AS; Hana, G; Wu, K; Real, I; Zhou, C; Guelfo, JL; Howe, JD; Shen, YX | Adsorption of per-and polyfluoroalkyl substances (PFAS) by quaternary ammonium and fluorine-functionalized macrocyclic sorbents: A comprehensive experimental and simulation study | WATER RESEARCH | 2026
25 | 5 | observed_dose_within_tolerance | Observed Removal | FALSE |  | -5 | 20 | 55.88734 | 1.747313 | 0.0009444 | 0.5278 | std_011338 | 9482 | validation | study_234 | PFOS¦β-CD-DHB¦snapshot¦Time_24_h | β-CD-DHB | generic_study_local | study_no + adsorbent_id | study::STUDY234¦adsorbent::ΒCDDHB | study::STUDY234¦adsorbent::ΒCDDHB | PFOS | PFSAs | removal_last_timepoint_assumed | β-CD-DHB |  | β-cyclodextrin polymer cross-linked with decahydrobiphenyl | 0.002 | 500.126 | ultrapure water | 7 | 24 | 24 | 100 | 400 | 0 |  | 0 | 20 | Cyclodextrin polymers | β-CD polymer |  | not applicable | 0.0325 | 34.1 | 7.634 | [14 empty] | not applicable | not applicable | snapshot | 55.88734 | 1.747313 | Removal | FALSE | CDP | Time_24_h |  | 0.5278 | Ce_final_mg/L and PFAS_C0_value_mg/L | 0 | 0 | 0 | 0.0010556 | 0 | 0 | 0 | FALSE |  | 0 | 0 | 0 | 0 | 0 | 0 | 0 | 0 | 0 | [19 empty] | 0 | 1 | 0 | 0 | 0 | [7 empty] | https://doi.org/10.1016/j.watres.2025.125006 | Sun, YL; Patyal, AS; Hana, G; Wu, K; Real, I; Zhou, C; Guelfo, JL; Howe, JD; Shen, YX | Adsorption of per-and polyfluoroalkyl substances (PFAS) by quaternary ammonium and fluorine-functionalized macrocyclic sorbents: A comprehensive experimental and simulation study | WATER RESEARCH | 2026
25 | 5 | observed_dose_within_tolerance | Observed Removal | FALSE |  | -5 | 20 | 15.18905 | 1.181531 | 0.001534 | 0.233 | std_011342 | 9486 | validation | study_234 | PFBA¦β-CD-DFB¦snapshot¦Time_24_h | β-CD-DFB | generic_study_local | study_no + adsorbent_id | study::STUDY234¦adsorbent::ΒCDDFB | study::STUDY234¦adsorbent::ΒCDDFB | PFBA | PFCAs | removal_last_timepoint_assumed | β-CD-DFB |  | β-cyclodextrin polymer cross-linked with decafluorobiphenyl | 0.002 | 214.036 | ultrapure water | 7 | 24 | 24 | 100 | 400 | 0 |  | 0 | 20 | Cyclodextrin polymers | β-CD polymer |  | not applicable | 0.0325 | 34.1 | 5.26 | [10 empty] | 0.053 |  |  |  | not applicable | not applicable | snapshot | 15.18905 | 1.181531 | Removal | FALSE | CDP | Time_24_h |  | 0.233 | Ce_final_mg/L and PFAS_C0_value_mg/L | 0 | 0 | 0 | 0.000466 | 0 | 0 | 0 | FALSE |  | 0 | 0 | 0 | 0 | 0 | 0 | 0 | 0 | 0 | [19 empty] | 0 | 1 | 0 | 0 | 0 | [7 empty] | https://doi.org/10.1016/j.watres.2025.125006 | Sun, YL; Patyal, AS; Hana, G; Wu, K; Real, I; Zhou, C; Guelfo, JL; Howe, JD; Shen, YX | Adsorption of per-and polyfluoroalkyl substances (PFAS) by quaternary ammonium and fluorine-functionalized macrocyclic sorbents: A comprehensive experimental and simulation study | WATER RESEARCH | 2026
25 | 5 | observed_dose_within_tolerance | Observed Removal | FALSE |  | -5 | 20 | 20.19514 | 1.305247 | 0.0014246 | 0.2877 | std_011346 | 9490 | validation | study_234 | PFPeA¦β-CD-DFB¦snapshot¦Time_24_h | β-CD-DFB | generic_study_local | study_no + adsorbent_id | study::STUDY234¦adsorbent::ΒCDDFB | study::STUDY234¦adsorbent::ΒCDDFB | PFPeA | PFCAs | removal_last_timepoint_assumed | β-CD-DFB |  | β-cyclodextrin polymer cross-linked with decafluorobiphenyl | 0.002 | 264.043 | ultrapure water | 7 | 24 | 24 | 100 | 400 | 0 |  | 0 | 20 | Cyclodextrin polymers | β-CD polymer |  | not applicable | 0.0325 | 34.1 | 5.26 | [10 empty] | 0.053 |  |  |  | not applicable | not applicable | snapshot | 20.19514 | 1.305247 | Removal | FALSE | CDP | Time_24_h |  | 0.2877 | Ce_final_mg/L and PFAS_C0_value_mg/L | 0 | 0 | 0 | 0.0005754 | 0 | 0 | 0 | FALSE |  | 0 | 0 | 0 | 0 | 0 | 0 | 0 | 0 | 0 | [19 empty] | 0 | 1 | 0 | 0 | 0 | [7 empty] | https://doi.org/10.1016/j.watres.2025.125006 | Sun, YL; Patyal, AS; Hana, G; Wu, K; Real, I; Zhou, C; Guelfo, JL; Howe, JD; Shen, YX | Adsorption of per-and polyfluoroalkyl substances (PFAS) by quaternary ammonium and fluorine-functionalized macrocyclic sorbents: A comprehensive experimental and simulation study | WATER RESEARCH | 2026
25 | 5 | observed_dose_within_tolerance | Observed Removal | FALSE |  | -5 | 20 | 39.07892 | 1.591943 | 0.0011226 | 0.4387 | std_011350 | 9494 | validation | study_234 | PFHxA¦β-CD-DFB¦snapshot¦Time_24_h | β-CD-DFB | generic_study_local | study_no + adsorbent_id | study::STUDY234¦adsorbent::ΒCDDFB | study::STUDY234¦adsorbent::ΒCDDFB | PFHxA | PFCAs | removal_last_timepoint_assumed | β-CD-DFB |  | β-cyclodextrin polymer cross-linked with decafluorobiphenyl | 0.002 | 314.05 | ultrapure water | 7 | 24 | 24 | 100 | 400 | 0 |  | 0 | 20 | Cyclodextrin polymers | β-CD polymer |  | not applicable | 0.0325 | 34.1 | 5.26 | [10 empty] | 0.053 |  |  |  | not applicable | not applicable | snapshot | 39.07892 | 1.591943 | Removal | FALSE | CDP | Time_24_h |  | 0.4387 | Ce_final_mg/L and PFAS_C0_value_mg/L | 0 | 0 | 0 | 0.0008774 | 0 | 0 | 0 | FALSE |  | 0 | 0 | 0 | 0 | 0 | 0 | 0 | 0 | 0 | [19 empty] | 0 | 1 | 0 | 0 | 0 | [7 empty] | https://doi.org/10.1016/j.watres.2025.125006 | Sun, YL; Patyal, AS; Hana, G; Wu, K; Real, I; Zhou, C; Guelfo, JL; Howe, JD; Shen, YX | Adsorption of per-and polyfluoroalkyl substances (PFAS) by quaternary ammonium and fluorine-functionalized macrocyclic sorbents: A comprehensive experimental and simulation study | WATER RESEARCH | 2026
25 | 5 | observed_dose_within_tolerance | Observed Removal | FALSE |  | -5 | 20 | 1269.261 | 3.103551 | 7.58e-05 | 0.9621 | std_011354 | 9498 | validation | study_234 | PFHpA¦β-CD-DFB¦snapshot¦Time_24_h | β-CD-DFB | generic_study_local | study_no + adsorbent_id | study::STUDY234¦adsorbent::ΒCDDFB | study::STUDY234¦adsorbent::ΒCDDFB | PFHpA | PFCAs | removal_last_timepoint_assumed | β-CD-DFB |  | β-cyclodextrin polymer cross-linked with decafluorobiphenyl | 0.002 | 364.057 | ultrapure water | 7 | 24 | 24 | 100 | 400 | 0 |  | 0 | 20 | Cyclodextrin polymers | β-CD polymer |  | not applicable | 0.0325 | 34.1 | 5.26 | [10 empty] | 0.053 |  |  |  | not applicable | not applicable | snapshot | 1269.261 | 3.103551 | Removal | FALSE | CDP | Time_24_h |  | 0.9621 | Ce_final_mg/L and PFAS_C0_value_mg/L | 0 | 0 | 0 | 0.0019242 | 0 | 0 | 0 | FALSE |  | 0 | 0 | 0 | 0 | 0 | 0 | 0 | 0 | 0 | [19 empty] | 0 | 1 | 0 | 0 | 0 | [7 empty] | https://doi.org/10.1016/j.watres.2025.125006 | Sun, YL; Patyal, AS; Hana, G; Wu, K; Real, I; Zhou, C; Guelfo, JL; Howe, JD; Shen, YX | Adsorption of per-and polyfluoroalkyl substances (PFAS) by quaternary ammonium and fluorine-functionalized macrocyclic sorbents: A comprehensive experimental and simulation study | WATER RESEARCH | 2026
25 | 5 | observed_dose_within_tolerance | Observed Removal | FALSE |  | -5 | 20 | 16616.67 | 4.220544 | 6e-06 | 0.997 | std_011358 | 9502 | validation | study_234 | PFOA¦β-CD-DFB¦snapshot¦Time_24_h | β-CD-DFB | generic_study_local | study_no + adsorbent_id | study::STUDY234¦adsorbent::ΒCDDFB | study::STUDY234¦adsorbent::ΒCDDFB | PFOA | PFCAs | removal_last_timepoint_assumed | β-CD-DFB |  | β-cyclodextrin polymer cross-linked with decafluorobiphenyl | 0.002 | 414.064 | ultrapure water | 7 | 24 | 24 | 100 | 400 | 0 |  | 0 | 20 | Cyclodextrin polymers | β-CD polymer |  | not applicable | 0.0325 | 34.1 | 5.26 | [10 empty] | 0.053 |  |  |  | not applicable | not applicable | snapshot | 16616.67 | 4.220544 | Removal | FALSE | CDP | Time_24_h |  | 0.997 | Ce_final_mg/L and PFAS_C0_value_mg/L | 1 | 1 | 1 | 0.001994 | 0 | 0 | 1 | FALSE |  | 0 | 0 | 0 | 0 | 0 | 0 | 0 | 0 | 0 | [19 empty] | 0 | 1 | 0 | 0 | 0 | [7 empty] | https://doi.org/10.1016/j.watres.2025.125006 | Sun, YL; Patyal, AS; Hana, G; Wu, K; Real, I; Zhou, C; Guelfo, JL; Howe, JD; Shen, YX | Adsorption of per-and polyfluoroalkyl substances (PFAS) by quaternary ammonium and fluorine-functionalized macrocyclic sorbents: A comprehensive experimental and simulation study | WATER RESEARCH | 2026
25 | 5 | observed_dose_within_tolerance | Observed Removal | FALSE |  | -5 | 20 | 19950 | 4.299943 | 7.165247e-05 | 0.9975 | std_011370 | 9514 | validation | study_234 | PFHxS¦β-CD-DFB¦snapshot¦Time_24_h | β-CD-DFB | generic_study_local | study_no + adsorbent_id | study::STUDY234¦adsorbent::ΒCDDFB | study::STUDY234¦adsorbent::ΒCDDFB | PFHxS | PFSAs | removal_last_timepoint_assumed | β-CD-DFB |  | β-cyclodextrin polymer cross-linked with decafluorobiphenyl | 0.02866099 | 400.112 | AFFF solution |  | 24 | 24 |  | 400 |  |  |  | 20 | Cyclodextrin polymers | β-CD polymer |  | not applicable | 0.0325 | 34.1 | 5.26 | [10 empty] | 0.053 |  |  |  | not applicable | not applicable | snapshot | 19950 | 4.299943 | Removal | FALSE | CDP | Time_24_h |  | 0.9975 | Ce_final_mg/L and PFAS_C0_value_mg/L | 1 | 1 | 0 | 0.02858934 | 0 | 0 | 1 | FALSE | [29 empty] | 0 | 1 | 0 | 0 | 0 | [7 empty] | https://doi.org/10.1016/j.watres.2025.125006 | Sun, YL; Patyal, AS; Hana, G; Wu, K; Real, I; Zhou, C; Guelfo, JL; Howe, JD; Shen, YX | Adsorption of per-and polyfluoroalkyl substances (PFAS) by quaternary ammonium and fluorine-functionalized macrocyclic sorbents: A comprehensive experimental and simulation study | WATER RESEARCH | 2026
25 | 5 | observed_dose_within_tolerance | Observed Removal | FALSE |  | -5 | 20 | 52.85949 | 1.723123 | 0.0009722 | 0.5139 | std_011378 | 9522 | validation | study_234 | PFBA¦β-CD-DFB-NH2¦snapshot¦Time_24_h | β-CD-DFB-NH2 | generic_study_local | study_no + adsorbent_id | study::STUDY234¦adsorbent::ΒCDDFBNH2 | study::STUDY234¦adsorbent::ΒCDDFBNH2 | PFBA | PFCAs | removal_last_timepoint_assumed | β-CD-DFB-NH2 |  | β-cyclodextrin polymer cross-linked with decafluorobiphenyl, ethylenediamine-modified | 0.002 | 214.036 | ultrapure water | 7 | 24 | 24 | 100 | 400 | 0 |  | 0 | 20 | Cyclodextrin polymers | β-CD polymer |  | not applicable | 0.0325 | 34.1 | 8.443 | [10 empty] | 0.272 |  |  |  | not applicable | not applicable | snapshot | 52.85949 | 1.723123 | Removal | FALSE | CDP | Time_24_h |  | 0.5139 | Ce_final_mg/L and PFAS_C0_value_mg/L | 0 | 0 | 0 | 0.0010278 | 0 | 0 | 0 | FALSE |  | 0 | 0 | 0 | 0 | 0 | 0 | 0 | 0 | 0 |  | 0 | 0 | 0 | 0 | 0 | 0 | 0 | 0 | 0 | 1 | 0 | 0 | 0 | 0 | 0 | 0 | 0 | 0 | 0 | 1 | 0 | 0 | 0 | [7 empty] | https://doi.org/10.1016/j.watres.2025.125006 | Sun, YL; Patyal, AS; Hana, G; Wu, K; Real, I; Zhou, C; Guelfo, JL; Howe, JD; Shen, YX | Adsorption of per-and polyfluoroalkyl substances (PFAS) by quaternary ammonium and fluorine-functionalized macrocyclic sorbents: A comprehensive experimental and simulation study | WATER RESEARCH | 2026
25 | 5 | observed_dose_within_tolerance | Observed Removal | FALSE |  | -5 | 20 | 468.6722 | 2.670869 | 0.0001928 | 0.9036 | std_011382 | 9526 | validation | study_234 | PFPeA¦β-CD-DFB-NH2¦snapshot¦Time_24_h | β-CD-DFB-NH2 | generic_study_local | study_no + adsorbent_id | study::STUDY234¦adsorbent::ΒCDDFBNH2 | study::STUDY234¦adsorbent::ΒCDDFBNH2 | PFPeA | PFCAs | removal_last_timepoint_assumed | β-CD-DFB-NH2 |  | β-cyclodextrin polymer cross-linked with decafluorobiphenyl, ethylenediamine-modified | 0.002 | 264.043 | ultrapure water | 7 | 24 | 24 | 100 | 400 | 0 |  | 0 | 20 | Cyclodextrin polymers | β-CD polymer |  | not applicable | 0.0325 | 34.1 | 8.443 | [10 empty] | 0.272 |  |  |  | not applicable | not applicable | snapshot | 468.6722 | 2.670869 | Removal | FALSE | CDP | Time_24_h |  | 0.9036 | Ce_final_mg/L and PFAS_C0_value_mg/L | 0 | 0 | 0 | 0.0018072 | 0 | 0 | 0 | FALSE |  | 0 | 0 | 0 | 0 | 0 | 0 | 0 | 0 | 0 |  | 0 | 0 | 0 | 0 | 0 | 0 | 0 | 0 | 0 | 1 | 0 | 0 | 0 | 0 | 0 | 0 | 0 | 0 | 0 | 1 | 0 | 0 | 0 | [7 empty] | https://doi.org/10.1016/j.watres.2025.125006 | Sun, YL; Patyal, AS; Hana, G; Wu, K; Real, I; Zhou, C; Guelfo, JL; Howe, JD; Shen, YX | Adsorption of per-and polyfluoroalkyl substances (PFAS) by quaternary ammonium and fluorine-functionalized macrocyclic sorbents: A comprehensive experimental and simulation study | WATER RESEARCH | 2026
25 | 5 | observed_dose_within_tolerance | Observed Removal | FALSE |  | -5 | 20 | 3175.806 | 3.501854 | 3.1e-05 | 0.9845 | std_011386 | 9530 | validation | study_234 | PFHxA¦β-CD-DFB-NH2¦snapshot¦Time_24_h | β-CD-DFB-NH2 | generic_study_local | study_no + adsorbent_id | study::STUDY234¦adsorbent::ΒCDDFBNH2 | study::STUDY234¦adsorbent::ΒCDDFBNH2 | PFHxA | PFCAs | removal_last_timepoint_assumed | β-CD-DFB-NH2 |  | β-cyclodextrin polymer cross-linked with decafluorobiphenyl, ethylenediamine-modified | 0.002 | 314.05 | ultrapure water | 7 | 24 | 24 | 100 | 400 | 0 |  | 0 | 20 | Cyclodextrin polymers | β-CD polymer |  | not applicable | 0.0325 | 34.1 | 8.443 | [10 empty] | 0.272 |  |  |  | not applicable | not applicable | snapshot | 3175.806 | 3.501854 | Removal | FALSE | CDP | Time_24_h |  | 0.9845 | Ce_final_mg/L and PFAS_C0_value_mg/L | 1 | 0 | 0 | 0.001969 | 0 | 0 | 0 | FALSE |  | 0 | 0 | 0 | 0 | 0 | 0 | 0 | 0 | 0 |  | 0 | 0 | 0 | 0 | 0 | 0 | 0 | 0 | 0 | 1 | 0 | 0 | 0 | 0 | 0 | 0 | 0 | 0 | 0 | 1 | 0 | 0 | 0 | [7 empty] | https://doi.org/10.1016/j.watres.2025.125006 | Sun, YL; Patyal, AS; Hana, G; Wu, K; Real, I; Zhou, C; Guelfo, JL; Howe, JD; Shen, YX | Adsorption of per-and polyfluoroalkyl substances (PFAS) by quaternary ammonium and fluorine-functionalized macrocyclic sorbents: A comprehensive experimental and simulation study | WATER RESEARCH | 2026
25 | 5 | observed_dose_within_tolerance | Observed Removal | FALSE |  | -5 | 20 | 8721.93 | 3.940613 | 1.14e-05 | 0.9943 | std_011390 | 9534 | validation | study_234 | PFHpA¦β-CD-DFB-NH2¦snapshot¦Time_24_h | β-CD-DFB-NH2 | generic_study_local | study_no + adsorbent_id | study::STUDY234¦adsorbent::ΒCDDFBNH2 | study::STUDY234¦adsorbent::ΒCDDFBNH2 | PFHpA | PFCAs | removal_last_timepoint_assumed | β-CD-DFB-NH2 |  | β-cyclodextrin polymer cross-linked with decafluorobiphenyl, ethylenediamine-modified | 0.002 | 364.057 | ultrapure water | 7 | 24 | 24 | 100 | 400 | 0 |  | 0 | 20 | Cyclodextrin polymers | β-CD polymer |  | not applicable | 0.0325 | 34.1 | 8.443 | [10 empty] | 0.272 |  |  |  | not applicable | not applicable | snapshot | 8721.93 | 3.940613 | Removal | FALSE | CDP | Time_24_h |  | 0.9943 | Ce_final_mg/L and PFAS_C0_value_mg/L | 1 | 1 | 0 | 0.0019886 | 0 | 0 | 1 | FALSE |  | 0 | 0 | 0 | 0 | 0 | 0 | 0 | 0 | 0 |  | 0 | 0 | 0 | 0 | 0 | 0 | 0 | 0 | 0 | 1 | 0 | 0 | 0 | 0 | 0 | 0 | 0 | 0 | 0 | 1 | 0 | 0 | 0 | [7 empty] | https://doi.org/10.1016/j.watres.2025.125006 | Sun, YL; Patyal, AS; Hana, G; Wu, K; Real, I; Zhou, C; Guelfo, JL; Howe, JD; Shen, YX | Adsorption of per-and polyfluoroalkyl substances (PFAS) by quaternary ammonium and fluorine-functionalized macrocyclic sorbents: A comprehensive experimental and simulation study | WATER RESEARCH | 2026
25 | 5 | observed_dose_within_tolerance | Observed Removal | FALSE |  | -5 | 20 | 4297.826 | 3.633249 | 2.3e-05 | 0.9885 | std_011394 | 9538 | validation | study_234 | PFOA¦β-CD-DFB-NH2¦snapshot¦Time_24_h | β-CD-DFB-NH2 | generic_study_local | study_no + adsorbent_id | study::STUDY234¦adsorbent::ΒCDDFBNH2 | study::STUDY234¦adsorbent::ΒCDDFBNH2 | PFOA | PFCAs | removal_last_timepoint_assumed | β-CD-DFB-NH2 |  | β-cyclodextrin polymer cross-linked with decafluorobiphenyl, ethylenediamine-modified | 0.002 | 414.064 | ultrapure water | 7 | 24 | 24 | 100 | 400 | 0 |  | 0 | 20 | Cyclodextrin polymers | β-CD polymer |  | not applicable | 0.0325 | 34.1 | 8.443 | [10 empty] | 0.272 |  |  |  | not applicable | not applicable | snapshot | 4297.826 | 3.633249 | Removal | FALSE | CDP | Time_24_h |  | 0.9885 | Ce_final_mg/L and PFAS_C0_value_mg/L | 1 | 0 | 0 | 0.001977 | 0 | 0 | 0 | FALSE |  | 0 | 0 | 0 | 0 | 0 | 0 | 0 | 0 | 0 |  | 0 | 0 | 0 | 0 | 0 | 0 | 0 | 0 | 0 | 1 | 0 | 0 | 0 | 0 | 0 | 0 | 0 | 0 | 0 | 1 | 0 | 0 | 0 | [7 empty] | https://doi.org/10.1016/j.watres.2025.125006 | Sun, YL; Patyal, AS; Hana, G; Wu, K; Real, I; Zhou, C; Guelfo, JL; Howe, JD; Shen, YX | Adsorption of per-and polyfluoroalkyl substances (PFAS) by quaternary ammonium and fluorine-functionalized macrocyclic sorbents: A comprehensive experimental and simulation study | WATER RESEARCH | 2026
25 | 5 | observed_dose_within_tolerance | Observed Removal | FALSE |  | -5 | 20 | 917.118 | 2.962425 | 0.0001034 | 0.9483 | std_011414 | 9558 | validation | study_234 | PFBA¦β-CD-DFB-NH-N⁺¦snapshot¦Time_24_h | β-CD-DFB-NH-N⁺ | generic_study_local | study_no + adsorbent_id | study::STUDY234¦adsorbent::ΒCDDFBNHN+ | study::STUDY234¦adsorbent::ΒCDDFBNHN+ | PFBA | PFCAs | removal_last_timepoint_assumed | β-CD-DFB-NH-N⁺ |  | β-cyclodextrin polymer cross-linked with decafluorobiphenyl, quaternary ammonium-modified | 0.002 | 214.036 | ultrapure water | 7 | 24 | 24 |  | 400 | 0 |  | 0 | 20 | Cyclodextrin polymers | β-CD polymer |  | not applicable | 0.0325 | 34.1 | 10.551 | [10 empty] | 0.158 |  |  |  | not applicable | not applicable | snapshot | 917.118 | 2.962425 | Removal | FALSE | CDP | Time_24_h |  | 0.9483 | Ce_final_mg/L and PFAS_C0_value_mg/L | 0 | 0 | 0 | 0.0018966 | 0 | 0 | 0 | FALSE |  | 0 | 0 | 0 | 0 | 0 | 0 | 0 | 0 | 0 |  | 1 | 0 | 0 | 0 | 0 | 0 | 0 | 0 | 0 | 0 | 0 | 0 | 0 | 0 | 0 | 0 | 0 | 0 | 0 | 1 | 0 | 0 | 0 | [7 empty] | https://doi.org/10.1016/j.watres.2025.125006 | Sun, YL; Patyal, AS; Hana, G; Wu, K; Real, I; Zhou, C; Guelfo, JL; Howe, JD; Shen, YX | Adsorption of per-and polyfluoroalkyl substances (PFAS) by quaternary ammonium and fluorine-functionalized macrocyclic sorbents: A comprehensive experimental and simulation study | WATER RESEARCH | 2026
25 | 5 | observed_dose_within_tolerance | Observed Removal | FALSE |  | -5 | 20 | 4666.981 | 3.669036 | 2.12e-05 | 0.9894 | std_011418 | 9562 | validation | study_234 | PFPeA¦β-CD-DFB-NH-N⁺¦snapshot¦Time_24_h | β-CD-DFB-NH-N⁺ | generic_study_local | study_no + adsorbent_id | study::STUDY234¦adsorbent::ΒCDDFBNHN+ | study::STUDY234¦adsorbent::ΒCDDFBNHN+ | PFPeA | PFCAs | removal_last_timepoint_assumed | β-CD-DFB-NH-N⁺ |  | β-cyclodextrin polymer cross-linked with decafluorobiphenyl, quaternary ammonium-modified | 0.002 | 264.043 | ultrapure water | 7 | 24 | 24 |  | 400 | 0 |  | 0 | 20 | Cyclodextrin polymers | β-CD polymer |  | not applicable | 0.0325 | 34.1 | 10.551 | [10 empty] | 0.158 |  |  |  | not applicable | not applicable | snapshot | 4666.981 | 3.669036 | Removal | FALSE | CDP | Time_24_h |  | 0.9894 | Ce_final_mg/L and PFAS_C0_value_mg/L | 1 | 0 | 0 | 0.0019788 | 0 | 0 | 0 | FALSE |  | 0 | 0 | 0 | 0 | 0 | 0 | 0 | 0 | 0 |  | 1 | 0 | 0 | 0 | 0 | 0 | 0 | 0 | 0 | 0 | 0 | 0 | 0 | 0 | 0 | 0 | 0 | 0 | 0 | 1 | 0 | 0 | 0 | [7 empty] | https://doi.org/10.1016/j.watres.2025.125006 | Sun, YL; Patyal, AS; Hana, G; Wu, K; Real, I; Zhou, C; Guelfo, JL; Howe, JD; Shen, YX | Adsorption of per-and polyfluoroalkyl substances (PFAS) by quaternary ammonium and fluorine-functionalized macrocyclic sorbents: A comprehensive experimental and simulation study | WATER RESEARCH | 2026